## Sheet1
materials | materials_index | temperature | adsorbate | adsorbate_index | adsorbateTP | adsorbateT_index | loading
Co3(HCOO)6 | 269 | 77 | nitrogen | 10 | nitrogen77_0 | 69 | 3.22650747
Co3(HCOO)6 | 269 | 77 | hydrogen | 7 | hydrogen77_0 | 45 | 3.22650747
CCT1 | 182 | 77 | nitrogen | 10 | nitrogen77_0 | 69 | 1.980001467
HKUST-1@PS_63 | 408 | 77 | nitrogen | 10 | nitrogen77_0 | 69 | 16.72049715
ED-ZIF-8 | 341 | 77 | nitrogen | 10 | nitrogen77_0 | 69 | 19.0604
MOF-505 | 573 | 77 | nitrogen | 10 | nitrogen77_0 | 69 | 17.38702
MOF-508b | 575 | 77 | nitrogen | 10 | nitrogen77_0 | 69 | 8.272809
MOF-508b | 575 | 77 | hydrogen | 7 | hydrogen77_0 | 45 | 2.366799
C384H192N48O96Tb16 | 157 | 77 | nitrogen | 10 | nitrogen77_0 | 69 | 17.1741
Zn(NO3)2*4H2O | 1043 | 77 | nitrogen | 10 | nitrogen77_0 | 69 | 46.90798
DUT-9 | 328 | 77 | nitrogen | 10 | nitrogen77_0 | 69 | 45.0088134
DUT-9-SCD | 329 | 77 | nitrogen | 10 | nitrogen77_0 | 69 | 42.21564
CPM-13 | 212 | 77 | nitrogen | 10 | nitrogen77_0 | 69 | 13.96792632
CPM-13 | 212 | 77 | hydrogen | 7 | hydrogen77_0 | 45 | 4.386644052
C16H10CuN4O4 | 140 | 77 | nitrogen | 10 | nitrogen77_0 | 69 | 16.08980097
C16H10CuN4O4 | 140 | 77 | hydrogen | 7 | hydrogen77_0 | 45 | 7.2766
Cu-TDPAT | 300 | 77 | nitrogen | 10 | nitrogen77_0 | 69 | 25.90810509
NJU-Bai9 | 628 | 77 | nitrogen | 10 | nitrogen77_0 | 69 | 37.0236234
NJU-Bai9 | 628 | 77 | hydrogen | 7 | hydrogen77_0 | 45 | 0.3532567
WUT-1a | 923 | 77 | nitrogen | 10 | nitrogen77_0 | 69 | 13.10048487
WUT-1a | 923 | 77 | hydrogen | 7 | hydrogen77_0 | 45 | 2.03879
PKU-17 | 741 | 77 | nitrogen | 10 | nitrogen77_0 | 69 | 2.58282978
[Zn3(TPATTTADTIOA)(H2O)3]n | 1161 | 77 | nitrogen | 10 | nitrogen77_0 | 69 | 35.56706229
[Zn3(BTTTDTIOA)(H2O)3]n | 1158 | 77 | nitrogen | 10 | nitrogen77_0 | 69 | 33.18984
[Zn3(BTTTDTIOA)(H2O)3]n | 1158 | 77 | hydrogen | 7 | hydrogen77_0 | 45 | 3.392220237
[Zn3(TPATTTADTIOA)(H2O)3]n | 1161 | 77 | hydrogen | 7 | hydrogen77_0 | 45 | 2.462842263
[Zn3(TPBTTTATIOA)(H2O)3]n | 1162 | 77 | hydrogen | 7 | hydrogen77_0 | 45 | 1.486998513
CALF-33-Et3 | 174 | 77 | nitrogen | 10 | nitrogen77_0 | 69 | 9.6363
CALF-33-Et2H | 173 | 77 | nitrogen | 10 | nitrogen77_0 | 69 | 9.277
MOF-74 | 580 | 77 | nitrogen | 10 | nitrogen77_0 | 69 | 9.75924048
[Zn3(TCPB)2*2H2O]*2H2O*4DMF | 1160 | 77 | hydrogen | 7 | hydrogen77_0 | 45 | 1.758044
[Zn3(TCPB)2*2H2O]*2H2O*4DMF | 1160 | 77 | nitrogen | 10 | nitrogen77_0 | 69 | 0.4099868667
C67.50H78.25Cd1N1.75Na0.25O19 | 168 | 77 | nitrogen | 10 | nitrogen77_0 | 69 | 0.04344228864
UPC-15 | 864 | 77 | nitrogen | 10 | nitrogen77_0 | 69 | 15.20402481
UPC-16 | 865 | 77 | nitrogen | 10 | nitrogen77_0 | 69 | 15.90542784
UPC-15 | 864 | 77 | hydrogen | 7 | hydrogen77_0 | 45 | 1.64320935
UPC-16 | 865 | 77 | hydrogen | 7 | hydrogen77_0 | 45 | 1.02125673
Mn-MOF-74 | 607 | 77 | nitrogen | 10 | nitrogen77_0 | 69 | 9.18439602
PDVBTT-1 | 726 | 77 | nitrogen | 10 | nitrogen77_0 | 69 | 6.65442909
CPM-5 | 216 | 77 | nitrogen | 10 | nitrogen77_0 | 69 | 23.72872815
[Zn3-(ntb)2]n | 1163 | 77 | nitrogen | 10 | nitrogen77_0 | 69 | 4.163710038
[Zn3-(ntb)2]n | 1163 | 77 | hydrogen | 7 | hydrogen77_0 | 45 | 3.037530588
SNU-6 | 799 | 77 | nitrogen | 10 | nitrogen77_0 | 69 | 27.35900073
SNU-6 | 799 | 77 | hydrogen | 7 | hydrogen77_0 | 45 | 2.526456123
YO-MOF | 932 | 77 | nitrogen | 10 | nitrogen77_0 | 69 | 8.13275988
SNU-31' | 798 | 77 | hydrogen | 7 | hydrogen77_0 | 45 | 0.06558162
SNU-30' | 797 | 77 | nitrogen | 10 | nitrogen77_0 | 69 | 7.93067658
SNU-30' | 797 | 77 | hydrogen | 7 | hydrogen77_0 | 45 | 2.147886741
C26H8Cu2N2O12 | 149 | 77 | nitrogen | 10 | nitrogen77_0 | 69 | 25.53507627
C26H8Cu2N2O12 | 149 | 77 | hydrogen | 7 | hydrogen77_0 | 45 | 3.183797856
Zn(bdc)(ted)0.5 | 1045 | 77 | nitrogen | 10 | nitrogen77_0 | 69 | 20.90259543
[Zn(BDC-OH)-(TED)0.5] | 1136 | 77 | nitrogen | 10 | nitrogen77_0 | 69 | 11.22601728
UTSA-36a | 882 | 77 | hydrogen | 7 | hydrogen77_0 | 45 | 2.713483548
{[Zn2(H2dht)(dht)0.5)(azpy)0.5]} | 1235 | 77 | hydrogen | 7 | hydrogen77_0 | 45 | 0.01159318
{[Zn2(H2dht)(dht)0.5)(azpy)0.5]} | 1235 | 77 | nitrogen | 10 | nitrogen77_0 | 69 | 0.1089261
DUT-23(Co) | 323 | 77 | nitrogen | 10 | nitrogen77_0 | 69 | 54.2033805
DUT-23(Co) | 323 | 77 | hydrogen | 7 | hydrogen77_0 | 45 | 2.346271
UTSA-33a | 878 | 77 | nitrogen | 10 | nitrogen77_0 | 69 | 10.00129434
UTSA-33a | 878 | 77 | hydrogen | 7 | hydrogen77_0 | 45 | 2.799661146
[Co3(ndc)-(HCOO)3(mu3-OH)(H2O)]n | 1093 | 77 | hydrogen | 7 | hydrogen77_0 | 45 | 3.87999936
[Co3(ndc)-(HCOO)3(mu3-OH)(H2O)]n | 1093 | 77 | nitrogen | 10 | nitrogen77_0 | 69 | 14.91878
UTSA-34a | 879 | 77 | nitrogen | 10 | nitrogen77_0 | 69 | 9.22967517
UTSA-34b | 880 | 77 | nitrogen | 10 | nitrogen77_0 | 69 | 15.1981809
SNU-71' | 801 | 77 | nitrogen | 10 | nitrogen77_0 | 69 | 19.67675724
SNU-71' | 801 | 77 | hydrogen | 7 | hydrogen77_0 | 45 | 3.022513
SNU-70' | 800 | 77 | nitrogen | 10 | nitrogen77_0 | 69 | 53.7809238
SNU-70' | 800 | 77 | hydrogen | 7 | hydrogen77_0 | 45 | 0.837753495
COF-102 | 200 | 77 | nitrogen | 10 | nitrogen77_0 | 69 | 16.35487359
DUT-25 | 324 | 77 | nitrogen | 10 | nitrogen77_0 | 69 | 54.9943158
DUT-25 | 324 | 77 | hydrogen | 7 | hydrogen77_0 | 45 | 0.7844333
PCN-305 | 709 | 77 | nitrogen | 10 | nitrogen77_0 | 69 | 25.47601263
{[Tb(FDA)1.5(DMF)]*DMF} | 1233 | 77 | hydrogen | 7 | hydrogen77_0 | 45 | 1.623607716
ILCOF-1 | 421 | 77 | hydrogen | 7 | hydrogen77_0 | 45 | 1.303461
TAF-1a | 834 | 77 | nitrogen | 10 | nitrogen77_0 | 69 | 6.1521651
BIF-24 | 112 | 77 | hydrogen | 7 | hydrogen77_0 | 45 | 3.666854
Carbon | 235 | 77 | nitrogen | 10 | nitrogen77_0 | 69 | 74.9795958
ZIF-8 | 951 | 77 | nitrogen | 10 | nitrogen77_0 | 69 | 55.8401214
SNU-150' | 793 | 77 | nitrogen | 10 | nitrogen77_0 | 69 | 20.85223074
SNU-151' | 794 | 77 | nitrogen | 10 | nitrogen77_0 | 69 | 17.33798877
SNU-151' | 794 | 77 | hydrogen | 7 | hydrogen77_0 | 45 | 2.922066525
SNU-150' | 793 | 77 | hydrogen | 7 | hydrogen77_0 | 45 | 1.691843172
MOF-14 | 555 | 77 | nitrogen | 10 | nitrogen77_0 | 69 | 20.33618226
[La(TATAB)(H2O)].6H2O | 1117 | 77 | hydrogen | 7 | hydrogen77_0 | 45 | 3.402783885
MOF-2 | 562 | 77 | nitrogen | 10 | nitrogen77_0 | 69 | 32.06687247
467-MOF | 38 | 77 | nitrogen | 10 | nitrogen77_0 | 69 | 12.20132571
467-MOF | 38 | 77 | hydrogen | 7 | hydrogen77_0 | 45 | 5.09294526
UiO-66-(COOLi)4-EX | 905 | 77 | nitrogen | 10 | nitrogen77_0 | 69 | 10.62529902
UiO-66-(COONa)4-EX | 907 | 77 | nitrogen | 10 | nitrogen77_0 | 69 | 7.08165906
UiO-66 | 891 | 77 | nitrogen | 10 | nitrogen77_0 | 69 | 19.65574593
UiO-66-(COONa)2-EX | 906 | 77 | nitrogen | 10 | nitrogen77_0 | 69 | 9.71958219
UiO-66-(COOLi)2-EX | 904 | 77 | nitrogen | 10 | nitrogen77_0 | 69 | 9.72872724
UiO-66-(COOK)2-EX | 902 | 77 | nitrogen | 10 | nitrogen77_0 | 69 | 6.05603055
UiO-66-(COOH)4-EX | 901 | 77 | nitrogen | 10 | nitrogen77_0 | 69 | 7.62371517
UiO-66-(COOK)4-EX | 903 | 77 | nitrogen | 10 | nitrogen77_0 | 69 | 2.28104313
C50H22Cu3O15 | 163 | 77 | nitrogen | 10 | nitrogen77_0 | 69 | 24.51042918
C50H22Cu3O15 | 163 | 77 | hydrogen | 7 | hydrogen77_0 | 45 | 2.381397786
Bio-MOF-11 | 121 | 77 | hydrogen | 7 | hydrogen77_0 | 45 | 0.8022355
(Hbzza)2]*H2O*C2H5OH | 6 | 77 | hydrogen | 7 | hydrogen77_0 | 45 | 4.70488287
FJI-C1 | 358 | 77 | nitrogen | 10 | nitrogen77_0 | 69 | 23.13314004
USTC-253 | 867 | 77 | nitrogen | 10 | nitrogen77_0 | 69 | 20.36437578
USTC-253-TFA | 868 | 77 | nitrogen | 10 | nitrogen77_0 | 69 | 21.32911164
EL-MIL-53 | 342 | 77 | nitrogen | 10 | nitrogen77_0 | 69 | 17.96029827
MOF-253 | 571 | 77 | nitrogen | 10 | nitrogen77_0 | 69 | 18.76367976
[Zn(SiF6)(pyz)2]n | 1140 | 77 | nitrogen | 10 | nitrogen77_0 | 69 | 1.77431814
[Zn(SiF6)(pyz)2]n | 1140 | 77 | hydrogen | 7 | hydrogen77_0 | 45 | 1.01804
Cu(BDC-OH) | 288 | 77 | hydrogen | 7 | hydrogen77_0 | 45 | 2.681459
MOF-1c | 561 | 77 | nitrogen | 10 | nitrogen77_0 | 69 | 11.95124205
MOF-1c | 561 | 77 | hydrogen | 7 | hydrogen77_0 | 45 | 0.1299375
C24H21N3 | 146 | 77 | nitrogen | 10 | nitrogen77_0 | 69 | 14.31628581
[Zn(FA)(datrz)2]n | 1138 | 77 | nitrogen | 10 | nitrogen77_0 | 69 | 5.04164376
Activated Carbon Filtrasorb F400 | 71 | 77 | nitrogen | 10 | nitrogen77_0 | 69 | 12.9252
MIL-101b | 523 | 77 | nitrogen | 10 | nitrogen77_0 | 69 | 17.3442
MIL-101a | 522 | 77 | nitrogen | 10 | nitrogen77_0 | 69 | 16.477
MC-60 | 485 | 77 | nitrogen | 10 | nitrogen77_0 | 69 | 25.522
MC-30 | 484 | 77 | nitrogen | 10 | nitrogen77_0 | 69 | 14.158
MIL-100 | 496 | 77 | nitrogen | 10 | nitrogen77_0 | 69 | 40.644
Shirasagi MSC CT-350 | 823 | 77 | nitrogen | 10 | nitrogen77_0 | 69 | 0.05076618
RF-ACX | 764 | 77 | nitrogen | 10 | nitrogen77_0 | 69 | 6.445
Silicalite MFI | 825 | 77 | nitrogen | 10 | nitrogen77_0 | 69 | 4.40519289
KIT-6-C | 455 | 77 | nitrogen | 10 | nitrogen77_0 | 69 | 6.15497553
KIT-6-CN | 456 | 77 | nitrogen | 10 | nitrogen77_0 | 69 | 10.50507507
ZIF-8-90 0% | 952 | 77 | nitrogen | 10 | nitrogen77_0 | 69 | 19.12513
ZIF-8-90 30% | 953 | 77 | nitrogen | 10 | nitrogen77_0 | 69 | 14.63078631
ZIF-8-90 70% | 955 | 77 | nitrogen | 10 | nitrogen77_0 | 69 | 12.34577289
ZIF-8-90 50% | 954 | 77 | nitrogen | 10 | nitrogen77_0 | 69 | 11.74508
MIL-53(Al)sol.ht | 540 | 77 | nitrogen | 10 | nitrogen77_0 | 69 | 16.36580304
MIL-101(Li) | 517 | 77 | hydrogen | 7 | hydrogen77_0 | 45 | 37.1517
MIL-101 | 509 | 77 | hydrogen | 7 | hydrogen77_0 | 45 | 32.322
SWNT-MIL-101 | 813 | 77 | hydrogen | 7 | hydrogen77_0 | 45 | 32.14056
SWNT-MIL-101-C(Li) | 814 | 77 | hydrogen | 7 | hydrogen77_0 | 45 | 27.4923
MIL-101-A(Li) | 518 | 77 | hydrogen | 7 | hydrogen77_0 | 45 | 1.826497
MIL-101-B(Li) | 519 | 77 | hydrogen | 7 | hydrogen77_0 | 45 | 1.518689
MIL-53(Al)-A(Li) | 536 | 77 | hydrogen | 7 | hydrogen77_0 | 45 | 2.334534
MIL-53(Al) | 535 | 77 | hydrogen | 7 | hydrogen77_0 | 45 | 1.033001
Cu(BDC) (60mL DMF 100W Microwave) | 286 | 77 | nitrogen | 10 | nitrogen77_0 | 69 | 8.587648
MIL-100(Cr) | 498 | 77 | nitrogen | 10 | nitrogen77_0 | 69 | 20.75297349
C11H12GdO11 | 134 | 77 | nitrogen | 10 | nitrogen77_0 | 69 | 4.98146487
C11H12GdO11 | 134 | 77 | hydrogen | 7 | hydrogen77_0 | 45 | 1.933098513
(15,15) SWSiCNT | 1 | 77 | hydrogen | 7 | hydrogen77_0 | 45 | 0.0065
(22,22) SWSiCNT | 2 | 77 | hydrogen | 7 | hydrogen77_0 | 45 | 5.084801
SWSiCNT (9,9) | 817 | 77 | hydrogen | 7 | hydrogen77_0 | 45 | 0.01625918
SWSiCNT (15,15) | 815 | 77 | hydrogen | 7 | hydrogen77_0 | 45 | 0.03511341
SWSiCNT (22,22) | 816 | 77 | hydrogen | 7 | hydrogen77_0 | 45 | 0.07130343
Graphite | 378 | 77 | nitrogen | 10 | nitrogen77_0 | 69 | 0.1341036
Activated Charcoal | 83 | 77 | hydrogen | 7 | hydrogen77_0 | 45 | 5.682848
Amine Modified TiO2 | 106 | 77 | nitrogen | 10 | nitrogen77_0 | 69 | 7.0055544
TiO2 | 847 | 77 | nitrogen | 10 | nitrogen77_0 | 69 | 10.4409705
MAXSORB | 483 | 77 | nitrogen | 10 | nitrogen77_0 | 69 | 33.73247604
F400 | 346 | 77 | nitrogen | 10 | nitrogen77_0 | 69 | 14.9965437
Maxsorb MSC-30 | 593 | 77 | nitrogen | 10 | nitrogen77_0 | 69 | 33.6755
Activated Carbon VR5-4:1 | 76 | 77 | nitrogen | 10 | nitrogen77_0 | 69 | 36.47608026
Activated Carbon VR5-3:1 | 75 | 77 | nitrogen | 10 | nitrogen77_0 | 69 | 34.22443512
Activated Carbon VR5-2.5:1 | 74 | 77 | nitrogen | 10 | nitrogen77_0 | 69 | 27.7076
Ordered Mesoporous Carbon: aC-AO1 | 679 | 77 | nitrogen | 10 | nitrogen77_0 | 69 | 15.42328296
Ordered Mesoporous Carbon: oaC-AO2 | 681 | 77 | nitrogen | 10 | nitrogen77_0 | 69 | 5.73251883
Ordered Mesoporous Carbon: oaC-AO1 | 680 | 77 | nitrogen | 10 | nitrogen77_0 | 69 | 8.90580657
Carbon Nanosheets | 241 | 77 | nitrogen | 10 | nitrogen77_0 | 69 | 9.64896456
Graphene Oxide Hydrogel heated to 373K | 377 | 77 | nitrogen | 10 | nitrogen77_0 | 69 | 4.74913599
TRI-PE-MCM-41 | 842 | 77 | nitrogen | 10 | nitrogen77_0 | 69 | 3.520237554
PE-MCM-41E | 728 | 77 | nitrogen | 10 | nitrogen77_0 | 69 | 17.44465128
PE-MCM-41C | 727 | 77 | nitrogen | 10 | nitrogen77_0 | 69 | 39.49167165
Rho-ZMOF | 775 | 77 | nitrogen | 10 | nitrogen77_0 | 69 | 9.0125583
MIL-100(Fe)-granule | 500 | 77 | nitrogen | 10 | nitrogen77_0 | 69 | 16.21952685
PAN-AC | 694 | 77 | nitrogen | 10 | nitrogen77_0 | 69 | 7.51482216
AC2 | 56 | 77 | nitrogen | 10 | nitrogen77_0 | 69 | 15.62571
AC1 | 55 | 77 | nitrogen | 10 | nitrogen77_0 | 69 | 11.45727552
UiO-66(Zr) | 892 | 77 | nitrogen | 10 | nitrogen77_0 | 69 | 14.8189959
C-PDA-5 | 129 | 77 | nitrogen | 10 | nitrogen77_0 | 69 | 27.741
C-PDA-3 | 127 | 77 | nitrogen | 10 | nitrogen77_0 | 69 | 33.70858
C-PDA-2 | 126 | 77 | nitrogen | 10 | nitrogen77_0 | 69 | 30.398
C-PDA-4 | 128 | 77 | nitrogen | 10 | nitrogen77_0 | 69 | 32.31354
NOTT-300 | 640 | 77 | hydrogen | 7 | hydrogen77_0 | 45 | 0.895153182
{[Zn2(MTB)(H2O)2]*3H2O*3DMF}n | 1237 | 77 | nitrogen | 10 | nitrogen77_0 | 69 | 2.910102123
Alumina | 103 | 77 | nitrogen | 10 | nitrogen77_0 | 69 | 2.553766365
A-CS700-3 | 46 | 77 | nitrogen | 10 | nitrogen77_0 | 69 | 24.18803271
A-CS900-3 | 48 | 77 | nitrogen | 10 | nitrogen77_0 | 69 | 14.36714121
A-CS800-2 | 47 | 77 | nitrogen | 10 | nitrogen77_0 | 69 | 13.33009254
Activated Carbon - anthracite | 64 | 77 | nitrogen | 10 | nitrogen77_0 | 69 | 9.693243
{[Zn3(L)3(DPB)1.5]-6DMF-H20}n | 1239 | 77 | nitrogen | 10 | nitrogen77_0 | 69 | 6.23348913
{[Zn3(L)3(DPB)1.5]-6DMF-H20}n | 1239 | 77 | hydrogen | 7 | hydrogen77_0 | 45 | 2.481132363
Zeolite Na-Y | 1015 | 77 | hydrogen | 7 | hydrogen77_0 | 45 | 2.309642601
MOF-177 | 556 | 77 | nitrogen | 10 | nitrogen77_0 | 69 | 71.1699018
Sod-ZMOF | 832 | 77 | nitrogen | 10 | nitrogen77_0 | 69 | 4.203492
MWCNT | 590 | 77 | nitrogen | 10 | nitrogen77_0 | 69 | 22.14585
ZIF-8 | 951 | 77 | hydrogen | 7 | hydrogen77_0 | 45 | 3.47940156
ZIF-20 | 938 | 77 | hydrogen | 7 | hydrogen77_0 | 45 | 5.38380246
PCOP-2 | 724 | 77 | hydrogen | 7 | hydrogen77_0 | 45 | 0.4451349
PCOP-1 | 723 | 77 | hydrogen | 7 | hydrogen77_0 | 45 | 0.6903735
PCOP-5 | 725 | 77 | hydrogen | 7 | hydrogen77_0 | 45 | 0.4638304
GEGZEY | 371 | 77 | hydrogen | 7 | hydrogen77_0 | 45 | 0.7483406
WV1050 | 924 | 77 | nitrogen | 10 | nitrogen77_0 | 69 | 19.2643824
activated carbon from coconut shells | 1173 | 77 | nitrogen | 10 | nitrogen77_0 | 69 | 16.2242109
Activated carbon from babassu coconut | 87 | 77 | nitrogen | 10 | nitrogen77_0 | 69 | 9.1535259
[Cu(L)DMF]*2H2O | 1098 | 77 | nitrogen | 10 | nitrogen77_0 | 69 | 0.03337813881
[Zn4(TRZ)4(TTBDC)2]n | 1165 | 77 | nitrogen | 10 | nitrogen77_0 | 69 | 3.81821451
[Zn2(TRZ)2(DOBDC)]n | 1149 | 77 | nitrogen | 10 | nitrogen77_0 | 69 | 4.55499327
[Zn4(TRZ)4(TTBDC)2]n | 1165 | 77 | hydrogen | 7 | hydrogen77_0 | 45 | 2.62413864
[Zn2(TRZ)2(DOBDC)]n | 1149 | 77 | hydrogen | 7 | hydrogen77_0 | 45 | 2.27671596
Zeolite NaX | 1016 | 77 | hydrogen | 7 | hydrogen77_0 | 45 | 4.587276
Zeolite RuNaX-46 | 1028 | 77 | hydrogen | 7 | hydrogen77_0 | 45 | 1.718916981
Zeolite RuNaX-52 | 1029 | 77 | hydrogen | 7 | hydrogen77_0 | 45 | 1.733103
Zeolite PdNaX-31 | 1018 | 77 | hydrogen | 7 | hydrogen77_0 | 45 | 2.520563142
Zeolite PdNaX-43 | 1019 | 77 | hydrogen | 7 | hydrogen77_0 | 45 | 1.935437
Zeolite PdNaX-52 | 1020 | 77 | hydrogen | 7 | hydrogen77_0 | 45 | 2.640590808
Zeolite RuX | 1030 | 77 | hydrogen | 7 | hydrogen77_0 | 45 | 13.01304927
Zeolite PdX | 1023 | 77 | hydrogen | 7 | hydrogen77_0 | 45 | 7.78648
Zeolite PdNaX-58 | 1021 | 77 | hydrogen | 7 | hydrogen77_0 | 45 | 1.560350736
Zeolite PdNaX-67 | 1022 | 77 | hydrogen | 7 | hydrogen77_0 | 45 | 1.54839
Zeolite RuNaX-20 | 1025 | 77 | hydrogen | 7 | hydrogen77_0 | 45 | 2.94671355
Zeolite RuNaX-32 | 1026 | 77 | hydrogen | 7 | hydrogen77_0 | 45 | 2.83047
Zeolite RuNaX-40 | 1027 | 77 | hydrogen | 7 | hydrogen77_0 | 45 | 2.263868
Pt/AC_1 in IRMOF-8 | 760 | 77 | nitrogen | 10 | nitrogen77_0 | 69 | 16.51350675
AC | 50 | 77 | nitrogen | 10 | nitrogen77_0 | 69 | 33.36689709
Mg-MOF-74 | 597 | 77 | nitrogen | 10 | nitrogen77_0 | 69 | 16.65237768
(Cu(db)) | 4 | 77 | hydrogen | 7 | hydrogen77_0 | 45 | 1.18483
UFCA-3-600 | 856 | 77 | nitrogen | 10 | nitrogen77_0 | 69 | 15.20793
UFCA-4-600 | 857 | 77 | nitrogen | 10 | nitrogen77_0 | 69 | 10.87425
UFCA-2-600 | 853 | 77 | nitrogen | 10 | nitrogen77_0 | 69 | 14.95962
UFCA-2-800 | 855 | 77 | nitrogen | 10 | nitrogen77_0 | 69 | 33.87751
UFCA-2-700 | 854 | 77 | nitrogen | 10 | nitrogen77_0 | 69 | 27.12942
MIL-101V after O2 binding | 520 | 77 | nitrogen | 10 | nitrogen77_0 | 69 | 22.8595023
MIL-101V before O2 binding | 521 | 77 | nitrogen | 10 | nitrogen77_0 | 69 | 27.4159677
MIL-100V after O2 binding | 507 | 77 | nitrogen | 10 | nitrogen77_0 | 69 | 13.6091727
H-380 | 400 | 77 | nitrogen | 10 | nitrogen77_0 | 69 | 3.9948255
Activated Carbon | 63 | 77 | nitrogen | 10 | nitrogen77_0 | 69 | 34.64483
MIL-100(Fe) | 499 | 77 | nitrogen | 10 | nitrogen77_0 | 69 | 23.35400415
UiO-66/GO-5 | 920 | 77 | nitrogen | 10 | nitrogen77_0 | 69 | 14.37374349
Activated Carbon | 63 | 77 | hydrogen | 7 | hydrogen77_0 | 45 | 3.855731
C10H7CuO5 | 133 | 77 | nitrogen | 10 | nitrogen77_0 | 69 | 15.47395992
C10H7CuO5 | 133 | 77 | hydrogen | 7 | hydrogen77_0 | 45 | 2.297959242
[Co2(bpdc)2(H2bpz)]*2(DMF)*5(H2O) | 1089 | 77 | nitrogen | 10 | nitrogen77_0 | 69 | 3.450732
[Co2(bpdc)2(H2bpz)]*2(DMF)*5(H2O) | 1089 | 77 | hydrogen | 7 | hydrogen77_0 | 45 | 0.7547085
Fe2(O2)(dobdc) | 366 | 77 | nitrogen | 10 | nitrogen77_0 | 69 | 6.17522847
CMK-3 | 189 | 77 | nitrogen | 10 | nitrogen77_0 | 69 | 16.20672378
ZSM-5 | 972 | 77 | nitrogen | 10 | nitrogen77_0 | 69 | 7.18091631
Zeolite DD3R | 982 | 77 | nitrogen | 10 | nitrogen77_0 | 69 | 4.099868667
H-SAPO-34 | 402 | 77 | nitrogen | 10 | nitrogen77_0 | 69 | 7.51256
Soc-MOF | 831 | 77 | nitrogen | 10 | nitrogen77_0 | 69 | 14.7467277
CMK-5 | 190 | 77 | nitrogen | 10 | nitrogen77_0 | 69 | 17.36816
{[Zn2(OH)(AZPY)(BDC)1.5]*H2O}n | 1238 | 77 | nitrogen | 10 | nitrogen77_0 | 69 | 0.169761
COF-5 | 204 | 77 | nitrogen | 10 | nitrogen77_0 | 69 | 28.53295749
COF-103 | 201 | 77 | hydrogen | 7 | hydrogen77_0 | 45 | 4.887601
3Inf[(Cu(mu4-O)(mu2-OH)2(Me2trzpba)4] | 34 | 77 | nitrogen | 10 | nitrogen77_0 | 69 | 9.12921345
Cu-MOF | 298 | 77 | nitrogen | 10 | nitrogen77_0 | 69 | 9.2489913
[Fe3(O)(pmc)5.3(O2CH)0.7]*DMF | 1114 | 77 | hydrogen | 7 | hydrogen77_0 | 45 | 2.940206
MIL-100(V) | 504 | 77 | nitrogen | 10 | nitrogen77_0 | 69 | 20.69475744
CPO-27-Fe | 219 | 77 | hydrogen | 7 | hydrogen77_0 | 45 | 6.191533
Cu(BF4)2(bpy)2 | 289 | 77 | nitrogen | 10 | nitrogen77_0 | 69 | 0.045832314
[Cu(dhbc)2(bpy)]H2O] | 1100 | 77 | nitrogen | 10 | nitrogen77_0 | 69 | 3.299917686
Mg/K-SBA-15 | 603 | 77 | nitrogen | 10 | nitrogen77_0 | 69 | 2.628836073
SBA-16 | 782 | 77 | nitrogen | 10 | nitrogen77_0 | 69 | 7.82004378
MOF-74-Ni | 582 | 77 | nitrogen | 10 | nitrogen77_0 | 69 | 14.11179357
Carbon SBA-15 | 243 | 77 | nitrogen | 10 | nitrogen77_0 | 69 | 10.31757924
IRMOF-8-NO2 | 438 | 77 | nitrogen | 10 | nitrogen77_0 | 69 | 8.999709
MOF | 550 | 77 | nitrogen | 10 | nitrogen77_0 | 69 | 14.11540698
Mg-MOF-74 (3) | 598 | 77 | nitrogen | 10 | nitrogen77_0 | 69 | 17.01813507
Mg-MOF-74 (4) | 599 | 77 | nitrogen | 10 | nitrogen77_0 | 69 | 20.61709143
MOF-200 | 565 | 77 | hydrogen | 7 | hydrogen77_0 | 45 | 0.6121954
MOF-210 | 570 | 77 | hydrogen | 7 | hydrogen77_0 | 45 | 0.5254067
Zeolite 13X | 974 | 77 | nitrogen | 10 | nitrogen77_0 | 69 | 9.29957904
ZnAcBPDC | 1060 | 77 | nitrogen | 10 | nitrogen77_0 | 69 | 10.1557
ZnBuBPDC | 1061 | 77 | nitrogen | 10 | nitrogen77_0 | 69 | 9.608522
Cu-DABCO | 297 | 77 | nitrogen | 10 | nitrogen77_0 | 69 | 20.288628
Zn-DABCO | 1047 | 77 | nitrogen | 10 | nitrogen77_0 | 69 | 19.80684
Co-DABCO | 262 | 77 | nitrogen | 10 | nitrogen77_0 | 69 | 21.573396
ZIF-11 | 937 | 77 | hydrogen | 7 | hydrogen77_0 | 45 | 3.055751
Zr-fum MOF (393 k) | 1065 | 77 | hydrogen | 7 | hydrogen77_0 | 45 | 0.123288657
[Al(OH) (SBPDC)] | 1074 | 77 | hydrogen | 7 | hydrogen77_0 | 45 | 2.92435
DUT-5 | 326 | 77 | hydrogen | 7 | hydrogen77_0 | 45 | 1.49094
UiO-67 | 921 | 77 | nitrogen | 10 | nitrogen77_0 | 69 | 27.0448125
Zr-btdc | 1064 | 77 | nitrogen | 10 | nitrogen77_0 | 69 | 24.91232067
Cu2TPTC-Me | 305 | 77 | nitrogen | 10 | nitrogen77_0 | 69 | 26.8628037
sulfur doped activated carbon (activated with 1:1 sodium thiosulfate mixture) | 1212 | 77 | nitrogen | 10 | nitrogen77_0 | 69 | 34.8595923
sulfur doped activated carbon (activated with 2.5:1 sodium thiosulfate mixture) | 1213 | 77 | nitrogen | 10 | nitrogen77_0 | 69 | 16.2759585
sulfur doped activated carbon (activated with 4:1 sodium thiosulfate mixture) | 1214 | 77 | nitrogen | 10 | nitrogen77_0 | 69 | 9.640221
Maxsorb activated carbon (BET~3300 m2/g) | 594 | 77 | nitrogen | 10 | nitrogen77_0 | 69 | 7.4355948
AC-Chitosan | 53 | 77 | nitrogen | 10 | nitrogen77_0 | 69 | 5.43684375
AC-TETA | 54 | 77 | nitrogen | 10 | nitrogen77_0 | 69 | 3.113407737
MOF-74-Co | 581 | 77 | nitrogen | 10 | nitrogen77_0 | 69 | 14.43476997
Zn-MOF-74 | 1049 | 77 | nitrogen | 10 | nitrogen77_0 | 69 | 12.03720552
C55H6N39 | 167 | 77 | hydrogen | 7 | hydrogen77_0 | 45 | 3.492110949
(Me2NH2)[Cd(TTCA)(H2O)].3DMF.H2O | 9 | 77 | nitrogen | 10 | nitrogen77_0 | 69 | 3.099663396
ZJU-31a | 967 | 77 | nitrogen | 10 | nitrogen77_0 | 69 | 10.4222343
10PEI@UiO-66 | 16 | 77 | nitrogen | 10 | nitrogen77_0 | 69 | 4.68043659
20PEI@UiO-66 | 24 | 77 | nitrogen | 10 | nitrogen77_0 | 69 | 2.02449102
30PEI@UiO-66 | 29 | 77 | nitrogen | 10 | nitrogen77_0 | 69 | 0.18009057
UiO-66-(OH)2-NO2 | 911 | 77 | nitrogen | 10 | nitrogen77_0 | 69 | 8.854433
UiO-66-NO2-(OH)2 | 917 | 77 | nitrogen | 10 | nitrogen77_0 | 69 | 8.65090503
ZIF-69 | 944 | 77 | nitrogen | 10 | nitrogen77_0 | 69 | 9.524235
Zeolite 5A | 976 | 77 | nitrogen | 10 | nitrogen77_0 | 69 | 7.4552232
(H3O)4[Ni6(pi3-O)2(pi2-OSC2H6)2(SO4)2(TATB)8/3].4C2H6O.13H2O | 5 | 77 | hydrogen | 7 | hydrogen77_0 | 45 | 2.761840788
UiO-66-(OH)2 | 910 | 77 | nitrogen | 10 | nitrogen77_0 | 69 | 8.056566
UiO-66-(COOH)2 | 899 | 77 | nitrogen | 10 | nitrogen77_0 | 69 | 5.7274779
UiO-66-(OCH2CH3)2 | 909 | 77 | nitrogen | 10 | nitrogen77_0 | 69 | 4.7906679
UiO-66-(COOH)4 | 900 | 77 | nitrogen | 10 | nitrogen77_0 | 69 | 2.2456674
Cd-TMBP-Triazole-diyl-TAA | 251 | 77 | nitrogen | 10 | nitrogen77_0 | 69 | 4.82836335
Cd-TMBP-Triazole-diyl-TAA | 251 | 77 | hydrogen | 7 | hydrogen77_0 | 45 | 2.204260398
UPC-12 | 863 | 77 | hydrogen | 7 | hydrogen77_0 | 45 | 0.65090451
[Eu(BDC)(NO3)(DMF)2] | 1112 | 77 | hydrogen | 7 | hydrogen77_0 | 45 | 0.895434225
[Cd2(pda)(spiro-4-py) (CH3COO)2]Â·DMA | 1081 | 77 | nitrogen | 10 | nitrogen77_0 | 69 | 6.203
[Cd(pda)0.5(spiro-4-py)0.5(HCOO)]Â·2H2OÂ·DMF | 1080 | 77 | nitrogen | 10 | nitrogen77_0 | 69 | 7.5237
ZIF-8-C_100_2d | 956 | 77 | nitrogen | 10 | nitrogen77_0 | 69 | 18.74146398
ZIF-8-C_200_2d | 957 | 77 | nitrogen | 10 | nitrogen77_0 | 69 | 18.21354924
ZIF-8-W_200_2d | 958 | 77 | nitrogen | 10 | nitrogen77_0 | 69 | 17.15767515
ZIF-8-W_250_2d | 959 | 77 | nitrogen | 10 | nitrogen77_0 | 69 | 8.18290152
RFC_C240 | 767 | 77 | nitrogen | 10 | nitrogen77_0 | 69 | 37.62286953
RFC_C120 | 766 | 77 | nitrogen | 10 | nitrogen77_0 | 69 | 31.17324495
RFC_C45 | 768 | 77 | nitrogen | 10 | nitrogen77_0 | 69 | 19.45789
RFC_N10 | 769 | 77 | nitrogen | 10 | nitrogen77_0 | 69 | 18.27399579
RFC | 765 | 77 | nitrogen | 10 | nitrogen77_0 | 69 | 9.052156
PF-600 KOH | 733 | 77 | nitrogen | 10 | nitrogen77_0 | 69 | 7.27615866
PF-800 KOH | 735 | 77 | nitrogen | 10 | nitrogen77_0 | 69 | 12.41201874
PF-600 ZnCl2 | 734 | 77 | nitrogen | 10 | nitrogen77_0 | 69 | 14.3612973
PF-800 ZnCl2 | 736 | 77 | nitrogen | 10 | nitrogen77_0 | 69 | 15.68295777
MCM-41 | 486 | 77 | nitrogen | 10 | nitrogen77_0 | 69 | 12.5133
PCN-24 | 706 | 77 | nitrogen | 10 | nitrogen77_0 | 69 | 9.7628985
PCN-44 | 713 | 77 | nitrogen | 10 | nitrogen77_0 | 69 | 9.0991017
PCN-13 | 702 | 77 | nitrogen | 10 | nitrogen77_0 | 69 | 7.854984
PCN-23 | 705 | 77 | nitrogen | 10 | nitrogen77_0 | 69 | 7.4828814
PCN-43 | 712 | 77 | nitrogen | 10 | nitrogen77_0 | 69 | 8.0815476
PCN-64 | 719 | 77 | nitrogen | 10 | nitrogen77_0 | 69 | 11.6962959
ELM-11 | 343 | 77 | nitrogen | 10 | nitrogen77_0 | 69 | 4.55129064
NPC-7-Cu | 641 | 77 | nitrogen | 10 | nitrogen77_0 | 69 | 8.20142
NPC-7-Zn | 642 | 77 | nitrogen | 10 | nitrogen77_0 | 69 | 0.294118
NPC-7-Cu | 641 | 77 | hydrogen | 7 | hydrogen77_0 | 45 | 0.3707747
NPC-7-Zn | 642 | 77 | hydrogen | 7 | hydrogen77_0 | 45 | 0.04423915
Boron nitride | 124 | 77 | nitrogen | 10 | nitrogen77_0 | 69 | 15.2004114
Co9(btc)6(tpt)2(H2O)15] | 271 | 77 | hydrogen | 7 | hydrogen77_0 | 45 | 2.589494
Co9(btc)6(tpt)2(H2O)15] | 271 | 77 | nitrogen | 10 | nitrogen77_0 | 69 | 0.1448067366
[(Ni^II)2Ni^III(mu3-OH)(IN)3(BDC)1.5] | 1073 | 77 | hydrogen | 7 | hydrogen77_0 | 45 | 2.621732
FIR-2-ht | 348 | 77 | hydrogen | 7 | hydrogen77_0 | 45 | 2.231865066
[Cu2(ndc)2(dabco)]n | 1107 | 77 | nitrogen | 10 | nitrogen77_0 | 69 | 13.43613051
[Co3(BTB)2(DMA)4]*4DMA | 1092 | 77 | nitrogen | 10 | nitrogen77_0 | 69 | 3.419772
[Co3(BTB)2(DMA)4]*4DMA | 1092 | 77 | hydrogen | 7 | hydrogen77_0 | 45 | 2.895006099
FIR-5a-ht | 352 | 77 | hydrogen | 7 | hydrogen77_0 | 45 | 1.909361532
FIR-4a-ht | 350 | 77 | hydrogen | 7 | hydrogen77_0 | 45 | 0.89072787
UTSA-48a | 884 | 77 | nitrogen | 10 | nitrogen77_0 | 69 | 3.582103
UTSA-48a | 884 | 77 | hydrogen | 7 | hydrogen77_0 | 45 | 1.294203015
[Ni2(C2O4)(L)2]n*6nH2O | 1126 | 77 | nitrogen | 10 | nitrogen77_0 | 69 | 2.866482465
[Ni2(C2O4)(L)2]n*6nH2O | 1126 | 77 | hydrogen | 7 | hydrogen77_0 | 45 | 1.974202167
ITF-1 | 440 | 77 | nitrogen | 10 | nitrogen77_0 | 69 | 0.0887728
{[Cd2(TPPBDA)(OBA)2] 4DMA 8H2O}n | 1228 | 77 | hydrogen | 7 | hydrogen77_0 | 45 | 0.5777162
([Co@Zn3(L)(H2L)(DMF)(DABCO)] | 11 | 77 | nitrogen | 10 | nitrogen77_0 | 69 | 8.22858216
Co2(BDC)2(DPNDO) | 265 | 77 | nitrogen | 10 | nitrogen77_0 | 69 | 6.37538
FMOF-2 | 361 | 77 | nitrogen | 10 | nitrogen77_0 | 69 | 5.20808367
PCN-26-ac | 708 | 77 | nitrogen | 10 | nitrogen77_0 | 69 | 22.7185347
PCN-26-ac | 708 | 77 | hydrogen | 7 | hydrogen77_0 | 45 | 1.086792
CPF-13 | 209 | 77 | hydrogen | 7 | hydrogen77_0 | 45 | 8.97379221
CPF-13 | 209 | 77 | nitrogen | 10 | nitrogen77_0 | 69 | 9.68429568
Ni-PTC | 667 | 77 | hydrogen | 7 | hydrogen77_0 | 45 | 1.151437632
Zn2(BDC)2(TED) | 1053 | 77 | nitrogen | 10 | nitrogen77_0 | 69 | 0.03156710664
HB-d | 406 | 77 | nitrogen | 10 | nitrogen77_0 | 69 | 21.51607215
GB-i | 370 | 77 | nitrogen | 10 | nitrogen77_0 | 69 | 19.57964127
GP-d | 374 | 77 | nitrogen | 10 | nitrogen77_0 | 69 | 11.6186745
NU-800 | 653 | 77 | hydrogen | 7 | hydrogen77_0 | 45 | 0.8957603
NU-800 | 653 | 77 | nitrogen | 10 | nitrogen77_0 | 69 | 39.14277684
MIL-120 | 526 | 77 | nitrogen | 10 | nitrogen77_0 | 69 | 3.762135279
MIL-101(Al)-NH2 | 510 | 77 | nitrogen | 10 | nitrogen77_0 | 69 | 18.4899528
MnC12H6O4 | 610 | 77 | nitrogen | 10 | nitrogen77_0 | 69 | 2.06459541
MnC12H6O4 | 610 | 77 | hydrogen | 7 | hydrogen77_0 | 45 | 1.872883935
C48H34N18O12S2Zn5 | 162 | 77 | nitrogen | 10 | nitrogen77_0 | 69 | 6.14748105
Desolvated C12H13CuN5O6 | 331 | 77 | nitrogen | 10 | nitrogen77_0 | 69 | 10.57087482
Desolvated C12H13CuN5O6 | 331 | 77 | hydrogen | 7 | hydrogen77_0 | 45 | 5.43858354
C14H12Mg6NO24 | 139 | 77 | hydrogen | 7 | hydrogen77_0 | 45 | 5.62282284
Ni3C87H118N12O29 | 671 | 77 | hydrogen | 7 | hydrogen77_0 | 45 | 0.1703409
NH2-MIL-53(Al) | 619 | 77 | nitrogen | 10 | nitrogen77_0 | 69 | 12.2686422
{[Zn3(ptp)3](DMF)2-(H2O)} | 1240 | 77 | hydrogen | 7 | hydrogen77_0 | 45 | 2.054642919
UHM-6 | 858 | 77 | nitrogen | 10 | nitrogen77_0 | 69 | 12.74779821
UCY-1 | 849 | 77 | nitrogen | 10 | nitrogen77_0 | 69 | 21.59791
UCY-1 | 849 | 77 | hydrogen | 7 | hydrogen77_0 | 45 | 0.603787428
[Cd(NDC)0.5(PCA)]*Gx | 1077 | 77 | hydrogen | 7 | hydrogen77_0 | 45 | 0.035032
[Cd(bipy)0.5(Himdc)]n | 1079 | 77 | nitrogen | 10 | nitrogen77_0 | 69 | 4.48415259
[Cd(bipy)0.5(Himdc)]n | 1079 | 77 | hydrogen | 7 | hydrogen77_0 | 45 | 2.543
{[Zn2(L)(OH)]*2DMF*H2O}n | 1236 | 77 | nitrogen | 10 | nitrogen77_0 | 69 | 6.6915
[Cu2(obb)2(bpy)0.5(DMF)]*2DMF | 1108 | 77 | hydrogen | 7 | hydrogen77_0 | 45 | 2.646064455
C75H129Cu3N11O37 | 169 | 77 | hydrogen | 7 | hydrogen77_0 | 45 | 1.7256
SBA-15 | 781 | 77 | nitrogen | 10 | nitrogen77_0 | 69 | 10.06740636
COMOC-2(V^IV) | 208 | 77 | nitrogen | 10 | nitrogen77_0 | 69 | 7.61189352
MAF-66 | 482 | 77 | nitrogen | 10 | nitrogen77_0 | 69 | 11.79153
MAF-66 | 482 | 77 | hydrogen | 7 | hydrogen77_0 | 45 | 0.04884909
SDU-6 | 784 | 77 | nitrogen | 10 | nitrogen77_0 | 69 | 30.44009
SDU-7 | 785 | 77 | nitrogen | 10 | nitrogen77_0 | 69 | 29.772714
SDU-8 | 786 | 77 | nitrogen | 10 | nitrogen77_0 | 69 | 27.78748
SDU-8 | 786 | 77 | hydrogen | 7 | hydrogen77_0 | 45 | 2.295275
SDU-6 | 784 | 77 | hydrogen | 7 | hydrogen77_0 | 45 | 1.980736
SDU-7 | 785 | 77 | hydrogen | 7 | hydrogen77_0 | 45 | 1.892431
NJU-Bai12 | 624 | 77 | hydrogen | 7 | hydrogen77_0 | 45 | 2.943766
FIR-3c-ht | 349 | 77 | nitrogen | 10 | nitrogen77_0 | 69 | 5.285824
Activated DCPCBim-MOF-Zn | 84 | 77 | nitrogen | 10 | nitrogen77_0 | 69 | 0.0517957788
Activated DCPCBim-MOF-Zn | 84 | 77 | hydrogen | 7 | hydrogen77_0 | 45 | 1.423054
IRMOF-8 | 436 | 77 | nitrogen | 10 | nitrogen77_0 | 69 | 19.8557
IRMOF-9 | 439 | 77 | nitrogen | 10 | nitrogen77_0 | 69 | 9.99834
MOF-205 | 566 | 77 | hydrogen | 7 | hydrogen77_0 | 45 | 1.139884
CALF-22 | 172 | 77 | hydrogen | 7 | hydrogen77_0 | 45 | 1.38368
(Me2NH2)2(DMF)9(H2O)5 | 8 | 77 | hydrogen | 7 | hydrogen77_0 | 45 | 0.5301194
{[Zn4O(bfbpdc)3-(bpy)0.5(H2O)]*(3DMF)(H2O)}n | 1242 | 77 | nitrogen | 10 | nitrogen77_0 | 69 | 15.91404
{[Zn4O(bfbpdc)3-(bpy)0.5(H2O)]*(3DMF)(H2O)}n | 1242 | 77 | hydrogen | 7 | hydrogen77_0 | 45 | 0.813200151
ZTOF-1 | 973 | 77 | nitrogen | 10 | nitrogen77_0 | 69 | 11.98260288
ZTOF-1 | 973 | 77 | hydrogen | 7 | hydrogen77_0 | 45 | 1.801983
[Ni7(OH)4(H2O)2(ina)4(ip)3] | 1134 | 77 | hydrogen | 7 | hydrogen77_0 | 45 | 3.116178018
[Co7(OH)4(H2O)2(ina)4(ip)3] | 1095 | 77 | hydrogen | 7 | hydrogen77_0 | 45 | 2.417580957
FIR-8a-ht | 354 | 77 | hydrogen | 7 | hydrogen77_0 | 45 | 2.269506984
FIR-8a-ht | 354 | 77 | nitrogen | 10 | nitrogen77_0 | 69 | 6.63292707
NU-125 | 649 | 77 | hydrogen | 7 | hydrogen77_0 | 45 | 2.254938
NU-125-F1 | 650 | 77 | nitrogen | 10 | nitrogen77_0 | 69 | 37.99777197
NU-125-F1 | 650 | 77 | hydrogen | 7 | hydrogen77_0 | 45 | 9.394687
HKUST-1-F1 | 407 | 77 | nitrogen | 10 | nitrogen77_0 | 69 | 22.01449968
Zr-MOF | 1063 | 77 | hydrogen | 7 | hydrogen77_0 | 45 | 1.9039548
(me2NH2)6[In10(TTCA)12]*24DMF*15H2O | 12 | 77 | hydrogen | 7 | hydrogen77_0 | 45 | 2.807133321
SDU-1 | 783 | 77 | hydrogen | 7 | hydrogen77_0 | 45 | 1.459764108
Cu-SDU-1 | 299 | 77 | hydrogen | 7 | hydrogen77_0 | 45 | 2.302682
Cu-SDU-1 | 299 | 77 | nitrogen | 10 | nitrogen77_0 | 69 | 5.88196233
SDU-1 | 783 | 77 | nitrogen | 10 | nitrogen77_0 | 69 | 1.795838004
UTSA-57a | 886 | 77 | nitrogen | 10 | nitrogen77_0 | 69 | 2.716173531
UTSA-57a | 886 | 77 | hydrogen | 7 | hydrogen77_0 | 45 | 0.01818879069
Zn2(pydc)2(DEF)-MeOH | 1056 | 77 | nitrogen | 10 | nitrogen77_0 | 69 | 0.0604501188
C12H6O13Zn4 | 136 | 77 | hydrogen | 7 | hydrogen77_0 | 45 | 1.371794
MIL-53(Al) | 535 | 77 | nitrogen | 10 | nitrogen77_0 | 69 | 15.36845727
Al-PILC | 92 | 77 | nitrogen | 10 | nitrogen77_0 | 69 | 2.065307
UiO-66-NH2 | 914 | 77 | nitrogen | 10 | nitrogen77_0 | 69 | 12.75966447
IRMOF-6 | 430 | 77 | hydrogen | 7 | hydrogen77_0 | 45 | 1.311891
IRMOF-3 | 429 | 77 | hydrogen | 7 | hydrogen77_0 | 45 | 1.305234
IRMOF-13 | 426 | 77 | hydrogen | 7 | hydrogen77_0 | 45 | 2.82017
IRMOF-9 | 439 | 77 | hydrogen | 7 | hydrogen77_0 | 45 | 2.559486
MOF-74 | 580 | 77 | hydrogen | 7 | hydrogen77_0 | 45 | 5.47931
MIL-102 | 524 | 77 | hydrogen | 7 | hydrogen77_0 | 45 | 0.0442912
ZSM-5 | 972 | 77 | hydrogen | 7 | hydrogen77_0 | 45 | 2.169758
CuBTC | 310 | 77 | hydrogen | 7 | hydrogen77_0 | 45 | 5.037997
IRMOF-1 | 423 | 77 | nitrogen | 10 | nitrogen77_0 | 69 | 44.9958765
PCN-14 | 703 | 77 | nitrogen | 10 | nitrogen77_0 | 69 | 22.42042
C24H16CoN10 | 145 | 77 | hydrogen | 7 | hydrogen77_0 | 45 | 1.123422552
C26H20CoN10 | 147 | 77 | hydrogen | 7 | hydrogen77_0 | 45 | 0.49021929
Cr3(BTC)2 | 282 | 77 | nitrogen | 10 | nitrogen77_0 | 69 | 19.6183
SOF-1 Activated | 804 | 77 | nitrogen | 10 | nitrogen77_0 | 69 | 0.592336041
CPM-6 | 217 | 77 | nitrogen | 10 | nitrogen77_0 | 69 | 9.17993502
CPM-6 | 217 | 77 | hydrogen | 7 | hydrogen77_0 | 45 | 3.471527895
CPM-5 | 216 | 77 | hydrogen | 7 | hydrogen77_0 | 45 | 3.133758819
C48H27N2O8Zn2 | 161 | 77 | nitrogen | 10 | nitrogen77_0 | 69 | 6.6549198
TO-MOF | 839 | 77 | nitrogen | 10 | nitrogen77_0 | 69 | 5.2166934
3D [Cu(bpy)2(OTf)2]n | 33 | 77 | nitrogen | 10 | nitrogen77_0 | 69 | 7.07289
2D [Cu(bpy)2(OTf)2]n | 27 | 77 | nitrogen | 10 | nitrogen77_0 | 69 | 3.96009
3D [Cu(bpy)2(OTf)2]n | 33 | 77 | hydrogen | 7 | hydrogen77_0 | 45 | 1.33655
2D [Cu(bpy)2(OTf)2]n | 27 | 77 | hydrogen | 7 | hydrogen77_0 | 45 | 1.54794
PPN-6-SO3H | 746 | 77 | nitrogen | 10 | nitrogen77_0 | 69 | 13.96346532
PPN-6-SO3Li | 747 | 77 | nitrogen | 10 | nitrogen77_0 | 69 | 13.18167507
PPN-6 | 745 | 77 | nitrogen | 10 | nitrogen77_0 | 69 | 43.57210374
CPM-15-Mg | 213 | 77 | nitrogen | 10 | nitrogen77_0 | 69 | 4.72736631
CPM-15-Mg | 213 | 77 | hydrogen | 7 | hydrogen77_0 | 45 | 2.343238392
CPM-20 | 215 | 77 | nitrogen | 10 | nitrogen77_0 | 69 | 11.4977814
CPM-20 | 215 | 77 | hydrogen | 7 | hydrogen77_0 | 45 | 4.108817433
CPM-19-Nd | 214 | 77 | nitrogen | 10 | nitrogen77_0 | 69 | 3.179136111
CPM-19-Nd | 214 | 77 | hydrogen | 7 | hydrogen77_0 | 45 | 1.674217761
FMOFZn | 363 | 77 | nitrogen | 10 | nitrogen77_0 | 69 | 5.16601644
FMOFCu | 362 | 77 | nitrogen | 10 | nitrogen77_0 | 69 | 0.583315899
NU-111 | 648 | 77 | nitrogen | 10 | nitrogen77_0 | 69 | 55.5144684
H(1)-PCN-125 | 399 | 77 | nitrogen | 10 | nitrogen77_0 | 69 | 23.11189
CH3(1)-PCN-125 | 185 | 77 | nitrogen | 10 | nitrogen77_0 | 69 | 24.23285
PCN-125 | 701 | 77 | nitrogen | 10 | nitrogen77_0 | 69 | 31.4246223
SO3Na(2)-PCN-125 | 803 | 77 | nitrogen | 10 | nitrogen77_0 | 69 | 14.91373
CH2NH2(1)-PCN-125 | 184 | 77 | nitrogen | 10 | nitrogen77_0 | 69 | 21.82062
NO2(2)-PCN-125 | 630 | 77 | nitrogen | 10 | nitrogen77_0 | 69 | 18.84927
Fe-MOF-74 | 364 | 77 | hydrogen | 7 | hydrogen77_0 | 45 | 4.757755
Bio-MOF-14 | 123 | 77 | nitrogen | 10 | nitrogen77_0 | 69 | 8.10532473
Hydroxylated UiO-66 | 415 | 77 | nitrogen | 10 | nitrogen77_0 | 69 | 14.61450366
NU-1000 | 646 | 77 | nitrogen | 10 | nitrogen77_0 | 69 | 25.81460253
PAF-1 | 683 | 77 | nitrogen | 10 | nitrogen77_0 | 69 | 67.60071
PAF-1-SO3Ag | 684 | 77 | nitrogen | 10 | nitrogen77_0 | 69 | 9.197377
CPO-27-Ni | 223 | 77 | nitrogen | 10 | nitrogen77_0 | 69 | 12.73686876
Co(BDP) | 260 | 77 | nitrogen | 10 | nitrogen77_0 | 69 | 25.98017
MOF-602 | 577 | 77 | nitrogen | 10 | nitrogen77_0 | 69 | 13.66878
MOF-601 | 576 | 77 | nitrogen | 10 | nitrogen77_0 | 69 | 12.86008158
MOF-603 | 578 | 77 | nitrogen | 10 | nitrogen77_0 | 69 | 4.438931433
MOP-23 | 587 | 77 | hydrogen | 7 | hydrogen77_0 | 45 | 2.194959213
MOF-602 | 577 | 77 | hydrogen | 7 | hydrogen77_0 | 45 | 1.510107
MOF-601 | 576 | 77 | hydrogen | 7 | hydrogen77_0 | 45 | 1.53998181
MOF-603 | 578 | 77 | hydrogen | 7 | hydrogen77_0 | 45 | 0.9752
IRMOF-16 | 428 | 77 | nitrogen | 10 | nitrogen77_0 | 69 | 21.10396497
IRMOF-3 | 429 | 77 | nitrogen | 10 | nitrogen77_0 | 69 | 40.98780183
COF-6 | 205 | 77 | hydrogen | 7 | hydrogen77_0 | 45 | 2.048424285
COF-5 | 204 | 77 | hydrogen | 7 | hydrogen77_0 | 45 | 1.684005195
COF-8 | 206 | 77 | hydrogen | 7 | hydrogen77_0 | 45 | 0.7914572
COF-102 | 200 | 77 | hydrogen | 7 | hydrogen77_0 | 45 | 6.473798
COF-10 | 199 | 77 | hydrogen | 7 | hydrogen77_0 | 45 | 0.8180622
COF-1 | 198 | 77 | hydrogen | 7 | hydrogen77_0 | 45 | 1.005947
MIL-100(Al) | 497 | 77 | nitrogen | 10 | nitrogen77_0 | 69 | 15.44588
[Fe^(III)(Tp)(CN)3]4Co^(II)2 | 1115 | 77 | hydrogen | 7 | hydrogen77_0 | 45 | 1.155247326
MUF-7a | 589 | 77 | nitrogen | 10 | nitrogen77_0 | 69 | 56.0707551
Al-soc-MOF-1 | 95 | 77 | nitrogen | 10 | nitrogen77_0 | 69 | 60.1307112
Al-soc-MOF-2 | 96 | 77 | nitrogen | 10 | nitrogen77_0 | 69 | 55.5064386
Al-soc-MOF-3 | 97 | 77 | nitrogen | 10 | nitrogen77_0 | 69 | 48.3188754
IRMOF-14 | 427 | 77 | hydrogen | 7 | hydrogen77_0 | 45 | 4.604472
PA | 682 | 77 | hydrogen | 7 | hydrogen77_0 | 45 | 5.548
PFeA | 737 | 77 | hydrogen | 7 | hydrogen77_0 | 45 | 4.953
PBA | 695 | 77 | hydrogen | 7 | hydrogen77_0 | 45 | 5.492621
PSiA | 750 | 77 | hydrogen | 7 | hydrogen77_0 | 45 | 5.067
PTiA | 751 | 77 | hydrogen | 7 | hydrogen77_0 | 45 | 4.592
CAU-1 | 175 | 77 | nitrogen | 10 | nitrogen77_0 | 69 | 16.7794
ASMS 3A | 60 | 77 | hydrogen | 7 | hydrogen77_0 | 45 | 0.3630057
ASMS 5A | 61 | 77 | nitrogen | 10 | nitrogen77_0 | 69 | 2.40072
ASMS 5A | 61 | 77 | hydrogen | 7 | hydrogen77_0 | 45 | 0.613718
MOF-324 | 572 | 77 | hydrogen | 7 | hydrogen77_0 | 45 | 3.551391
IRMOF-62 | 431 | 77 | hydrogen | 7 | hydrogen77_0 | 45 | 5.82723
TEPA-MIL-101 | 838 | 77 | nitrogen | 10 | nitrogen77_0 | 69 | 17.31394398
PAF-302 | 692 | 77 | nitrogen | 10 | nitrogen77_0 | 69 | 58.05652
PAF-302 (Dreiding) | 693 | 77 | nitrogen | 10 | nitrogen77_0 | 69 | 62.63582
Carbon Nanotube | 242 | 77 | nitrogen | 10 | nitrogen77_0 | 69 | 7.59953655
MOF-74-Ni | 582 | 77 | hydrogen | 7 | hydrogen77_0 | 45 | 7.134949
MOF-74-Co | 581 | 77 | hydrogen | 7 | hydrogen77_0 | 45 | 6.946296
Zn-MOF-74 | 1049 | 77 | hydrogen | 7 | hydrogen77_0 | 45 | 5.888198
Mg-MOF-74 | 597 | 77 | hydrogen | 7 | hydrogen77_0 | 45 | 8.93575
ZIF-70 | 946 | 77 | nitrogen | 10 | nitrogen77_0 | 69 | 23.12132
ZIF-68 | 943 | 77 | nitrogen | 10 | nitrogen77_0 | 69 | 12.11768196
CPL-2 | 210 | 77 | nitrogen | 10 | nitrogen77_0 | 69 | 4.79349
Carbon | 235 | 77 | hydrogen | 7 | hydrogen77_0 | 45 | 7.249425
Porous Carbon CS1000A | 757 | 77 | nitrogen | 10 | nitrogen77_0 | 69 | 18.45
Porous Carbon CS1000AF | 758 | 77 | nitrogen | 10 | nitrogen77_0 | 69 | 18.45
Mg2(dhtp) | 604 | 77 | nitrogen | 10 | nitrogen77_0 | 69 | 15.20527389
Co2(dhtp) | 267 | 77 | nitrogen | 10 | nitrogen77_0 | 69 | 8.63078592
Zn2(NDC)2(DPNI) | 1054 | 77 | nitrogen | 10 | nitrogen77_0 | 69 | 8.96696688
Xtrusorb | 928 | 77 | nitrogen | 10 | nitrogen77_0 | 69 | 13.6045
IRMOF-8 | 436 | 77 | hydrogen | 7 | hydrogen77_0 | 45 | 9.900219
NOTT-300 | 640 | 77 | nitrogen | 10 | nitrogen77_0 | 69 | 0.02848095
COF-10 | 199 | 77 | nitrogen | 10 | nitrogen77_0 | 69 | 19.58804
NU-100SP | 647 | 77 | hydrogen | 7 | hydrogen77_0 | 45 | 10.88584
NU-100 | 645 | 77 | hydrogen | 7 | hydrogen77_0 | 45 | 4.333902
PECONF-3 | 731 | 77 | nitrogen | 10 | nitrogen77_0 | 69 | 9.48350607
PECONF-4 | 732 | 77 | nitrogen | 10 | nitrogen77_0 | 69 | 6.94318962
PECONF-2 | 730 | 77 | nitrogen | 10 | nitrogen77_0 | 69 | 7.17502779
PECONF-1 | 729 | 77 | nitrogen | 10 | nitrogen77_0 | 69 | 5.61523914
UTSA-100a | 869 | 77 | nitrogen | 10 | nitrogen77_0 | 69 | 10.22296143
FJI-H8 | 359 | 77 | nitrogen | 10 | nitrogen77_0 | 69 | 22.5958572
NOTT-202a | 639 | 77 | nitrogen | 10 | nitrogen77_0 | 69 | 24.8142
NOTT-202a | 639 | 77 | hydrogen | 7 | hydrogen77_0 | 45 | 1.224575
CuBDC nanosheet | 309 | 77 | nitrogen | 10 | nitrogen77_0 | 69 | 0.574478658
CuBDC bulk | 308 | 77 | nitrogen | 10 | nitrogen77_0 | 69 | 0.1652697897
K-PAF-1-750 | 454 | 77 | hydrogen | 7 | hydrogen77_0 | 45 | 4.533549
K-PAF-1-600 | 453 | 77 | hydrogen | 7 | hydrogen77_0 | 45 | 6.23308764
PAF-1 | 683 | 77 | hydrogen | 7 | hydrogen77_0 | 45 | 1.230278
K-PAF-1-500 | 452 | 77 | hydrogen | 7 | hydrogen77_0 | 45 | 2.968773
K-PAF-1-600 | 453 | 77 | nitrogen | 10 | nitrogen77_0 | 69 | 25.34419008
K-PAF-1-500 | 452 | 77 | nitrogen | 10 | nitrogen77_0 | 69 | 11.30845656
C800 | 171 | 77 | nitrogen | 10 | nitrogen77_0 | 69 | 5.49488136
C1400 | 137 | 77 | nitrogen | 10 | nitrogen77_0 | 69 | 14.56989366
C1200 | 135 | 77 | nitrogen | 10 | nitrogen77_0 | 69 | 19.26054594
C1000 | 130 | 77 | nitrogen | 10 | nitrogen77_0 | 69 | 17.01768897
C1000 | 130 | 77 | hydrogen | 7 | hydrogen77_0 | 45 | 5.03414928
C1200 | 135 | 77 | hydrogen | 7 | hydrogen77_0 | 45 | 4.361238657
C1400 | 137 | 77 | hydrogen | 7 | hydrogen77_0 | 45 | 4.13690835
Zn2(1d)2(BIPY) | 1051 | 77 | hydrogen | 7 | hydrogen77_0 | 45 | 0.00641888829
IRMOF-10 | 424 | 77 | hydrogen | 7 | hydrogen77_0 | 45 | 1.187623
IRMOF-16 | 428 | 77 | hydrogen | 7 | hydrogen77_0 | 45 | 4.507227
IRMOF-1 | 423 | 77 | hydrogen | 7 | hydrogen77_0 | 45 | 12.35465
C102H109N10O38.5Zn9 | 131 | 77 | nitrogen | 10 | nitrogen77_0 | 69 | 13.20215106
C102H109N10O38.5Zn9 | 131 | 77 | hydrogen | 7 | hydrogen77_0 | 45 | 1.658656
SNU-15' | 792 | 77 | hydrogen | 7 | hydrogen77_0 | 45 | 2.193384
SNU-15' | 792 | 77 | nitrogen | 10 | nitrogen77_0 | 69 | 0.4473809
In-MOF | 442 | 77 | nitrogen | 10 | nitrogen77_0 | 69 | 4.345915122
In-MOF | 442 | 77 | hydrogen | 7 | hydrogen77_0 | 45 | 3.858657
[Cu2(EBTC)(H2O)2]*8H2O*DMF*DMSO | 1101 | 77 | hydrogen | 7 | hydrogen77_0 | 45 | 3.292154
C-MOF-177 | 125 | 77 | nitrogen | 10 | nitrogen77_0 | 69 | 50.96129
C41H46Cu2N2O16 | 159 | 77 | nitrogen | 10 | nitrogen77_0 | 69 | 4.275703443
C41H46Cu2N2O16 | 159 | 77 | hydrogen | 7 | hydrogen77_0 | 45 | 2.345815
MIL-47(V) | 533 | 77 | nitrogen | 10 | nitrogen77_0 | 69 | 11.42319348
C32H34N4O15Cl5Zn3 | 152 | 77 | hydrogen | 7 | hydrogen77_0 | 45 | 0.03976087
C32H34N4O15Cl5Zn3 | 152 | 77 | nitrogen | 10 | nitrogen77_0 | 69 | 4.090353354
PCN-46 | 714 | 77 | nitrogen | 10 | nitrogen77_0 | 69 | 28.58637
PCN-46 | 714 | 77 | hydrogen | 7 | hydrogen77_0 | 45 | 1.934554
CID-3 | 186 | 77 | nitrogen | 10 | nitrogen77_0 | 69 | 1.32281
CPO-27-Mg | 220 | 77 | hydrogen | 7 | hydrogen77_0 | 45 | 8.20153
CPO-27-Ni | 223 | 77 | hydrogen | 7 | hydrogen77_0 | 45 | 7.290932
CPO-27-Co | 218 | 77 | hydrogen | 7 | hydrogen77_0 | 45 | 6.93707
Cu-TEI | 301 | 77 | hydrogen | 7 | hydrogen77_0 | 45 | 0.5144463
Cu-TEI | 301 | 77 | nitrogen | 10 | nitrogen77_0 | 69 | 0.4139682
(In3O)(OH)(ADC)2(IN)2*4.67H2O | 7 | 77 | nitrogen | 10 | nitrogen77_0 | 69 | 16.90357659
Mg2(dobdc) | 605 | 77 | nitrogen | 10 | nitrogen77_0 | 69 | 16.6517
SNU-21S | 796 | 77 | nitrogen | 10 | nitrogen77_0 | 69 | 9.44978091
SNU-21H | 795 | 77 | nitrogen | 10 | nitrogen77_0 | 69 | 7.18787547
SNU-21S | 796 | 77 | hydrogen | 7 | hydrogen77_0 | 45 | 4.026458451
SNU-21H | 795 | 77 | hydrogen | 7 | hydrogen77_0 | 45 | 3.1213617
Ni3(pzdc)2(7Hade)2(H2O)0.6 | 670 | 77 | nitrogen | 10 | nitrogen77_0 | 69 | 1.569005076
MIL-53(Cr) | 541 | 77 | nitrogen | 10 | nitrogen77_0 | 69 | 16.03167414
C26H24N2O4Zn | 148 | 77 | hydrogen | 7 | hydrogen77_0 | 45 | 0.3019753503
Mg-MOF-1 | 596 | 77 | hydrogen | 7 | hydrogen77_0 | 45 | 0.686944929
[Co(HL)]*2H2O | 1087 | 77 | nitrogen | 10 | nitrogen77_0 | 69 | 3.483139878
[Co(HL)]*2H2O | 1087 | 77 | hydrogen | 7 | hydrogen77_0 | 45 | 3.051002808
C10H5MnN3O4 | 132 | 77 | hydrogen | 7 | hydrogen77_0 | 45 | 0.3227002641
FJI-1 | 355 | 77 | nitrogen | 10 | nitrogen77_0 | 69 | 38.77800087
NOTT-119a (desolvated) | 638 | 77 | nitrogen | 10 | nitrogen77_0 | 69 | 35.25769194
NOTT-119a (desolvated) | 638 | 77 | hydrogen | 7 | hydrogen77_0 | 45 | 1.118416
[(CH3)NH2]3[(Cu4Cl)3-(btc)8].xMeOH | 1071 | 77 | hydrogen | 7 | hydrogen77_0 | 45 | 2.31757
[(CH3)NH2]3[(Cu4Cl)3-(btc)8].TMA | 1069 | 77 | hydrogen | 7 | hydrogen77_0 | 45 | 2.24662
[(CH3)NH2]3[(Cu4Cl)3-(btc)8].TEA | 1068 | 77 | hydrogen | 7 | hydrogen77_0 | 45 | 1.98649
[(CH3)NH2]3[(Cu4Cl)3-(btc)8].TMA | 1069 | 77 | nitrogen | 10 | nitrogen77_0 | 69 | 8.509503
[(CH3)NH2]3[(Cu4Cl)3-(btc)8].TPA | 1070 | 77 | hydrogen | 7 | hydrogen77_0 | 45 | 1.20608
UMCM-1 | 860 | 77 | nitrogen | 10 | nitrogen77_0 | 69 | 53.9861298
PCN-121 | 698 | 77 | nitrogen | 10 | nitrogen77_0 | 69 | 25.65913668
C50H48Co3N6O14S3 | 164 | 77 | nitrogen | 10 | nitrogen77_0 | 69 | 0.0819137742
C50H48Co3N6O14S3 | 164 | 77 | hydrogen | 7 | hydrogen77_0 | 45 | 0.006303889
Al-MIL-53-50%NH2 | 91 | 77 | nitrogen | 10 | nitrogen77_0 | 69 | 13.22439
Al-MIL-53-20%NH2 | 90 | 77 | nitrogen | 10 | nitrogen77_0 | 69 | 15.10797
MOF-177 | 556 | 77 | hydrogen | 7 | hydrogen77_0 | 45 | 2.30382
UMCM-1 | 860 | 77 | hydrogen | 7 | hydrogen77_0 | 45 | 0.8782264
UMCM-2 | 862 | 77 | hydrogen | 7 | hydrogen77_0 | 45 | 0.6719876
UMCM-2 | 862 | 77 | nitrogen | 10 | nitrogen77_0 | 69 | 51.95905
MEN-CuBTTri | 492 | 77 | nitrogen | 10 | nitrogen77_0 | 69 | 8.13421
CuBTTri-mmen | 312 | 77 | nitrogen | 10 | nitrogen77_0 | 69 | 9.50263
NJU-Bai3 | 627 | 77 | nitrogen | 10 | nitrogen77_0 | 69 | 29.29792977
((Me2NH2)In(NH2BDC)2) | 0 | 77 | nitrogen | 10 | nitrogen77_0 | 69 | 6.5483019
PCN-53 | 715 | 77 | nitrogen | 10 | nitrogen77_0 | 69 | 27.52530681
PCN-53 | 715 | 77 | hydrogen | 7 | hydrogen77_0 | 45 | 0.7224531
UTSA-35a | 881 | 77 | nitrogen | 10 | nitrogen77_0 | 69 | 8.33551233
UTSA-35a | 881 | 77 | hydrogen | 7 | hydrogen77_0 | 45 | 1.952541
JUC-110 | 449 | 77 | nitrogen | 10 | nitrogen77_0 | 69 | 0.02463953052
SNU-110' | 791 | 77 | nitrogen | 10 | nitrogen77_0 | 69 | 0.1157031726
SNU-110' | 791 | 77 | hydrogen | 7 | hydrogen77_0 | 45 | 0.1189707
DUT-49 | 325 | 77 | nitrogen | 10 | nitrogen77_0 | 69 | 55.5849522
DUT-49 | 325 | 77 | hydrogen | 7 | hydrogen77_0 | 45 | 3.447962
MIL-53(Cr-Fe) | 542 | 77 | nitrogen | 10 | nitrogen77_0 | 69 | 16.14190545
UTSA-30a | 877 | 77 | hydrogen | 7 | hydrogen77_0 | 45 | 3.299418054
UTSA-30a | 877 | 77 | nitrogen | 10 | nitrogen77_0 | 69 | 6.65857782
[Zn5(mu3-OH)4L2]*7H2O*DMF | 1167 | 77 | hydrogen | 7 | hydrogen77_0 | 45 | 3.137854017
{[Co(dcpy)(bipy)0.5(H2O)]*H2O} | 1229 | 77 | nitrogen | 10 | nitrogen77_0 | 69 | 0.2992220211
{[Co(dcpy)(bipy)0.5(H2O)]*H2O} | 1229 | 77 | hydrogen | 7 | hydrogen77_0 | 45 | 3.168635
TDCOF-5 | 837 | 77 | hydrogen | 7 | hydrogen77_0 | 45 | 2.317268
[Cu24(CN)4(btc)12(dabco)9(H2O)6]*8(NO3) | 1109 | 77 | nitrogen | 10 | nitrogen77_0 | 69 | 6.45769899
MIL-47 | 532 | 77 | nitrogen | 10 | nitrogen77_0 | 69 | 13.11703518
NH2-MIL-47 | 618 | 77 | nitrogen | 10 | nitrogen77_0 | 69 | 6.80190975
Activated Carbon-800-1 | 82 | 77 | nitrogen | 10 | nitrogen77_0 | 69 | 28.43459
Activated Carbon-700-1 | 79 | 77 | nitrogen | 10 | nitrogen77_0 | 69 | 23.06435142
Activated Carbon-800-0.5 | 81 | 77 | nitrogen | 10 | nitrogen77_0 | 69 | 17.88959142
Activated Carbon-750-0.5 | 80 | 77 | nitrogen | 10 | nitrogen77_0 | 69 | 15.92675142
Activated Carbon-700-0.5 | 78 | 77 | nitrogen | 10 | nitrogen77_0 | 69 | 15.30221142
Activated Carbon-600-0.5 | 77 | 77 | nitrogen | 10 | nitrogen77_0 | 69 | 7.36163142
C18H16N2NiO6.5 | 142 | 77 | hydrogen | 7 | hydrogen77_0 | 45 | 0.5946678
C18H16N2NiO6.5 | 142 | 77 | nitrogen | 10 | nitrogen77_0 | 69 | 0.901108617
PCM-15 | 696 | 77 | nitrogen | 10 | nitrogen77_0 | 69 | 9.23427
PCM-15 | 696 | 77 | hydrogen | 7 | hydrogen77_0 | 45 | 0.1028147
Cr-MIL-101_amide | 281 | 77 | nitrogen | 10 | nitrogen77_0 | 69 | 10.70224
Pip-CPO-27-Ni | 754 | 77 | nitrogen | 10 | nitrogen77_0 | 69 | 0.553344
{Cu2(Glu)2(mu-bpa)}*(CH3CN) | 1222 | 77 | hydrogen | 7 | hydrogen77_0 | 45 | 0.2471736
{[Cd(L)(H2O)]*3H2O} | 1226 | 77 | nitrogen | 10 | nitrogen77_0 | 69 | 2.201365209
[Zn2(tzba)(DMF)]*0.5DM | 1156 | 77 | hydrogen | 7 | hydrogen77_0 | 45 | 2.562797
C37H90Cu4O55 | 156 | 77 | hydrogen | 7 | hydrogen77_0 | 45 | 3.976809
C37H90Cu4O55 | 156 | 77 | nitrogen | 10 | nitrogen77_0 | 69 | 17.19434457
DUT-8(Co) | 327 | 77 | nitrogen | 10 | nitrogen77_0 | 69 | 15.62875662
[La(BTB)(H2O)3DMF]n Activated | 1116 | 77 | nitrogen | 10 | nitrogen77_0 | 69 | 4.339308381
SUMOF-4 | 812 | 77 | nitrogen | 10 | nitrogen77_0 | 69 | 16.2334
SUMOF-2 | 810 | 77 | nitrogen | 10 | nitrogen77_0 | 69 | 11.8833
SUMOF-3 | 811 | 77 | nitrogen | 10 | nitrogen77_0 | 69 | 11.5752
Al-MIL-53-11.1%NH2 | 89 | 77 | nitrogen | 10 | nitrogen77_0 | 69 | 14.71478694
Desolvated C35.50H31CoN3O9.50 | 332 | 77 | nitrogen | 10 | nitrogen77_0 | 69 | 8.625556
Zn-TBCPPM | 1050 | 77 | hydrogen | 7 | hydrogen77_0 | 45 | 2.936752137
UTSA-50a | 885 | 77 | nitrogen | 10 | nitrogen77_0 | 69 | 9.22606176
PAF-18-OLi | 686 | 77 | hydrogen | 7 | hydrogen77_0 | 45 | 3.44755002
PAF-18-OLi | 686 | 77 | nitrogen | 10 | nitrogen77_0 | 69 | 11.38802
[NH2(CH3)2][Zn3(BTA)(BTC)2(H2O)]*4DMAC*3H2O | 1123 | 77 | nitrogen | 10 | nitrogen77_0 | 69 | 9.321169
[NH2(CH3)2][Zn3(BTA)(BTC)2(H2O)]*4DMAC*3H2O | 1123 | 77 | hydrogen | 7 | hydrogen77_0 | 45 | 4.96875102
[NH2(CH3)2]2[Cd3(BTA)(BTC)2(H2O)]2*7DMAC*8H2O | 1122 | 77 | nitrogen | 10 | nitrogen77_0 | 69 | 5.93678802
[NH2(CH3)2]2[Cd3(BTA)(BTC)2(H2O)]2*7DMAC*8H2O | 1122 | 77 | hydrogen | 7 | hydrogen77_0 | 45 | 3.811075
UTSA-40 | 883 | 77 | nitrogen | 10 | nitrogen77_0 | 69 | 17.87959878
[(NiL)3(TCBA)2]*12H2O | 1072 | 77 | nitrogen | 10 | nitrogen77_0 | 69 | 0.2122572
[(NiL)3(TCBA)2]*12H2O | 1072 | 77 | hydrogen | 7 | hydrogen77_0 | 45 | 0.1234303
[Mg16(PTCA)8(mu2-H2O)8(H2O)16(dioxane)8]*(H2O)13*(DMF)26 | 1120 | 77 | nitrogen | 10 | nitrogen77_0 | 69 | 4.87154583
[Mg16(PTCA)8(mu2-H2O)8(H2O)16(dioxane)8]*(H2O)13*(DMF)26 | 1120 | 77 | hydrogen | 7 | hydrogen77_0 | 45 | 1.548783
STU-1 | 808 | 77 | nitrogen | 10 | nitrogen77_0 | 69 | 11.39036052
NU-111 | 648 | 77 | hydrogen | 7 | hydrogen77_0 | 45 | 2.489399
IFP-7 | 418 | 77 | hydrogen | 7 | hydrogen77_0 | 45 | 1.142502249
IFP-7 | 418 | 77 | nitrogen | 10 | nitrogen77_0 | 69 | 0.0604768848
PAF-1/C-900 | 685 | 77 | nitrogen | 10 | nitrogen77_0 | 69 | 13.14638856
PCN-200 | 704 | 77 | nitrogen | 10 | nitrogen77_0 | 69 | 0.3035339
PCN-200 | 704 | 77 | hydrogen | 7 | hydrogen77_0 | 45 | 0.3992102
Bio-MOF-1 | 120 | 77 | nitrogen | 10 | nitrogen77_0 | 69 | 17.88706
GND-bio-MOF-1 | 373 | 77 | nitrogen | 10 | nitrogen77_0 | 69 | 17.97930213
AmGND-bio-MOF-1 | 105 | 77 | nitrogen | 10 | nitrogen77_0 | 69 | 17.40512682
DiAmGND-bio-MOF-1 | 333 | 77 | nitrogen | 10 | nitrogen77_0 | 69 | 16.48004925
FIR-7a-ht | 353 | 77 | hydrogen | 7 | hydrogen77_0 | 45 | 1.510109
FJI-3 | 357 | 77 | nitrogen | 10 | nitrogen77_0 | 69 | 7.67706873
HNUST-1 | 409 | 77 | hydrogen | 7 | hydrogen77_0 | 45 | 4.7027862
UHM-7 | 859 | 77 | nitrogen | 10 | nitrogen77_0 | 69 | 14.12825466
{[(Me2NH2)2]*[Cd3(5-tbip)4]*2DMF}n | 1225 | 77 | hydrogen | 7 | hydrogen77_0 | 45 | 0.2639310501
Cu(1,3-BDC)(H2O) | 283 | 77 | nitrogen | 10 | nitrogen77_0 | 69 | 0.703093749
Cu(1,3-BDC)(PY)2 | 284 | 77 | nitrogen | 10 | nitrogen77_0 | 69 | 0.39577992
MIL-68(Al) | 545 | 77 | nitrogen | 10 | nitrogen77_0 | 69 | 12.75502503
[Zn3L2(btc)2(H2O)] | 1164 | 77 | nitrogen | 10 | nitrogen77_0 | 69 | 2.780929407
UTSA-61a | 889 | 77 | hydrogen | 7 | hydrogen77_0 | 45 | 1.220275323
RIWMUH | 770 | 77 | nitrogen | 10 | nitrogen77_0 | 69 | 1.87330773
[Na2(NDA)(DMF)] | 1124 | 77 | nitrogen | 10 | nitrogen77_0 | 69 | 0.03137208
Zn3(TCPB)2(H2O)2 | 1059 | 77 | hydrogen | 7 | hydrogen77_0 | 45 | 0.0126405
[Zn2(bcta)(dipy)(mu2-OH)]*2DMF*H2O | 1151 | 77 | nitrogen | 10 | nitrogen77_0 | 69 | 0.8881009
{[Mg2(HL)2(H2O)4]*H2O}n | 1230 | 77 | hydrogen | 7 | hydrogen77_0 | 45 | 1.587634212
{[Mg2(HL)2(H2O)4]*H2O}n | 1230 | 77 | nitrogen | 10 | nitrogen77_0 | 69 | 0.0947467329
NU-125 | 649 | 77 | nitrogen | 10 | nitrogen77_0 | 69 | 36.98271603
NOTT-100a | 633 | 77 | nitrogen | 10 | nitrogen77_0 | 69 | 17.98194
PAF-26-COOH | 687 | 77 | nitrogen | 10 | nitrogen77_0 | 69 | 8.11558503
PAF-26-COOLi | 689 | 77 | nitrogen | 10 | nitrogen77_0 | 69 | 6.70568598
PAF-26-COONa | 691 | 77 | nitrogen | 10 | nitrogen77_0 | 69 | 5.90582868
PAF-26-COOK | 688 | 77 | nitrogen | 10 | nitrogen77_0 | 69 | 5.45361711
PAF-26-COOMg | 690 | 77 | nitrogen | 10 | nitrogen77_0 | 69 | 6.91303326
Cu-MOF | 298 | 77 | hydrogen | 7 | hydrogen77_0 | 45 | 6.19879
Cellular Carbon Foam (2% Aluminum Nitrate) | 253 | 77 | nitrogen | 10 | nitrogen77_0 | 69 | 5.78395416
Cellular Carbon Foam (4% Aluminum Nitrate) | 254 | 77 | nitrogen | 10 | nitrogen77_0 | 69 | 7.35690276
[Zn(dcpa)] | 1142 | 77 | nitrogen | 10 | nitrogen77_0 | 69 | 9.20299839
InOF-2 | 444 | 77 | hydrogen | 7 | hydrogen77_0 | 45 | 2.31284
JUC-103 | 448 | 77 | nitrogen | 10 | nitrogen77_0 | 69 | 16.17679047
ZJU-48a | 968 | 77 | nitrogen | 10 | nitrogen77_0 | 69 | 21.63111
C800 | 171 | 77 | hydrogen | 7 | hydrogen77_0 | 45 | 4.462957
NC800 | 616 | 77 | hydrogen | 7 | hydrogen77_0 | 45 | 4.625219
BNC800-2 | 114 | 77 | hydrogen | 7 | hydrogen77_0 | 45 | 4.093957842
BNC800-1 | 113 | 77 | hydrogen | 7 | hydrogen77_0 | 45 | 4.101295
NC800 | 616 | 77 | nitrogen | 10 | nitrogen77_0 | 69 | 26.39263
Mg-A | 595 | 77 | nitrogen | 10 | nitrogen77_0 | 69 | 10.9276656
UiO-67 | 921 | 77 | hydrogen | 7 | hydrogen77_0 | 45 | 25.53338109
HNUST-4 | 411 | 77 | nitrogen | 10 | nitrogen77_0 | 69 | 12.76809
HNUST-4 | 411 | 77 | hydrogen | 7 | hydrogen77_0 | 45 | 2.765364978
ZnCaBTB | 1062 | 77 | nitrogen | 10 | nitrogen77_0 | 69 | 15.36319329
[Zn22(btc)12-(H2O)22(NO3)8) xguest-c | 1157 | 77 | nitrogen | 10 | nitrogen77_0 | 69 | 3.478255083
UiO-66-NO2 | 916 | 77 | nitrogen | 10 | nitrogen77_0 | 69 | 5.98786647
UiO-66-Br | 912 | 77 | nitrogen | 10 | nitrogen77_0 | 69 | 3.267383613
Cd (II)-MOF [Cd(L)(DMF)] | 250 | 77 | hydrogen | 7 | hydrogen77_0 | 45 | 2.466054183
MOF-205-OBn | 569 | 77 | nitrogen | 10 | nitrogen77_0 | 69 | 44.24562552
MOF-205-NO2 | 568 | 77 | nitrogen | 10 | nitrogen77_0 | 69 | 48.0726282
MOF-205-NH2 | 567 | 77 | nitrogen | 10 | nitrogen77_0 | 69 | 54.7730502
MOF-205 | 566 | 77 | nitrogen | 10 | nitrogen77_0 | 69 | 54.7730502
[Zn(L)].4DMF-a | 1139 | 77 | nitrogen | 10 | nitrogen77_0 | 69 | 22.22372058
SMIT-1 | 788 | 77 | nitrogen | 10 | nitrogen77_0 | 69 | 0.1206106
MOF Cu-ABTA | 551 | 77 | hydrogen | 7 | hydrogen77_0 | 45 | 3.720737199
{Zn(L1)] DMF) infinity | 1224 | 77 | nitrogen | 10 | nitrogen77_0 | 69 | 0.004131423
[Co2(pbdc)2(bimb)0.5 (H2O)4 (DMF)0.25]n | 1091 | 77 | nitrogen | 10 | nitrogen77_0 | 69 | 0.1008065553
[Co2(pbdc)2(bimb)0.5 (H2O)4 (DMF)0.25]n | 1091 | 77 | hydrogen | 7 | hydrogen77_0 | 45 | 2.53452
UiO-66(Zr)-(COOH)2 (323K) | 894 | 77 | nitrogen | 10 | nitrogen77_0 | 69 | 6.77661588
UiO-66(Zr)-(COOH)2 (303K) | 893 | 77 | nitrogen | 10 | nitrogen77_0 | 69 | 5.85970194
UTSA-16-GO (19 mg) | 873 | 77 | hydrogen | 7 | hydrogen77_0 | 45 | 7.1376
UTSA-16-GO (28.5 mg) | 874 | 77 | hydrogen | 7 | hydrogen77_0 | 45 | 6.10050672
UTSA-16-GO (9.5 mg) | 875 | 77 | hydrogen | 7 | hydrogen77_0 | 45 | 4.51439817
CPO-27-Mn | 222 | 77 | nitrogen | 10 | nitrogen77_0 | 69 | 14.2752
CPO-27-Mn | 222 | 77 | hydrogen | 7 | hydrogen77_0 | 45 | 5.9661414
nanosized ZIF-11 | 1207 | 77 | hydrogen | 7 | hydrogen77_0 | 45 | 0.945946
PPN-4 | 743 | 77 | nitrogen | 10 | nitrogen77_0 | 69 | 32.85905685
PPN-4/C600-Si | 744 | 77 | nitrogen | 10 | nitrogen77_0 | 69 | 7.072724
h-C800 | 1205 | 77 | nitrogen | 10 | nitrogen77_0 | 69 | 20.60080878
h-C800 | 1205 | 77 | hydrogen | 7 | hydrogen77_0 | 45 | 3.910887324
NJTU-1 | 622 | 77 | nitrogen | 10 | nitrogen77_0 | 69 | 27.95561487
Activated [Cd2Cl(tba)3]Â·0.5DMFÂ·2H2O | 85 | 77 | nitrogen | 10 | nitrogen77_0 | 69 | 0.04398546
[Bmim]2[Mg6(NDC)5(HNDC)2(HCOO)2] | 1076 | 77 | nitrogen | 10 | nitrogen77_0 | 69 | 2.81408802
[Bmim]2[Mg6(NDC)5(HNDC)2(HCOO)2] | 1076 | 77 | hydrogen | 7 | hydrogen77_0 | 45 | 0.951089661
NJU-Bai16 | 626 | 77 | nitrogen | 10 | nitrogen77_0 | 69 | 10.48611582
DMOF-1-NMe2 | 319 | 77 | nitrogen | 10 | nitrogen77_0 | 69 | 13.86581403
DMOF-1-NH2 | 318 | 77 | nitrogen | 10 | nitrogen77_0 | 69 | 18.85339047
desolvated [Cu5(L)2(OH)2Â·(H2O)2Â·DMA2]Â·2DMAÂ·EtOHÂ·2H2O | 1200 | 77 | nitrogen | 10 | nitrogen77_0 | 69 | 0.014458101
DUMMOP | 322 | 77 | nitrogen | 10 | nitrogen77_0 | 69 | 1.97849811
DUMMOP | 322 | 77 | hydrogen | 7 | hydrogen77_0 | 45 | 4.363457
[Me2NH2][In(BPTC)] | 1119 | 77 | nitrogen | 10 | nitrogen77_0 | 69 | 9.23797263
[Me2NH2][In(BPTC)] | 1119 | 77 | hydrogen | 7 | hydrogen77_0 | 45 | 2.589820167
MCM-41-N3 | 489 | 77 | nitrogen | 10 | nitrogen77_0 | 69 | 2.132170638
MCM-41-N2 | 488 | 77 | nitrogen | 10 | nitrogen77_0 | 69 | 4.27470864
XUBGUY | 927 | 77 | nitrogen | 10 | nitrogen77_0 | 69 | 17.3586432
2,4,6-tris-(4-carboxyphenoxy)-1,3,5-triazine (H3tcpt) | 23 | 77 | nitrogen | 10 | nitrogen77_0 | 69 | 9.6188082
Cr-MIL(101) | 279 | 77 | nitrogen | 10 | nitrogen77_0 | 69 | 37.6726989
CPO-27-Mg-c | 221 | 77 | nitrogen | 10 | nitrogen77_0 | 69 | 4.4704
IRMOF (catenated) | 422 | 77 | nitrogen | 10 | nitrogen77_0 | 69 | 52.0072302
NUS-5 | 654 | 77 | nitrogen | 10 | nitrogen77_0 | 69 | 5.42247933
ZJU-8a | 969 | 77 | nitrogen | 10 | nitrogen77_0 | 69 | 27.2776767
CuBTC | 310 | 77 | nitrogen | 10 | nitrogen77_0 | 69 | 26.1923154
TbL | 845 | 77 | nitrogen | 10 | nitrogen77_0 | 69 | 8.68579005
TbL | 845 | 77 | hydrogen | 7 | hydrogen77_0 | 45 | 1.42158687
NS2 | 643 | 77 | nitrogen | 10 | nitrogen77_0 | 69 | 29.20621161
SNS2-10 | 789 | 77 | nitrogen | 10 | nitrogen77_0 | 69 | 24.07686459
SNS2-20 | 790 | 77 | nitrogen | 10 | nitrogen77_0 | 69 | 21.90230553
Mg2(dondc) | 606 | 77 | nitrogen | 10 | nitrogen77_0 | 69 | 17.2158912
en-Mg2(dondc) | 1203 | 77 | nitrogen | 10 | nitrogen77_0 | 69 | 0.4626057
mmen-Mg2(dondc) | 1206 | 77 | nitrogen | 10 | nitrogen77_0 | 69 | 1.0465506
ppz-Mg2(dondc) | 1208 | 77 | nitrogen | 10 | nitrogen77_0 | 69 | 0.5259519
LMOF-1a | 465 | 77 | nitrogen | 10 | nitrogen77_0 | 69 | 41.1826137
[Ni2(m2-OH)(COO)2] | 1127 | 77 | nitrogen | 10 | nitrogen77_0 | 69 | 16.3013862
[Ni2(m2-OH)(COO)2] | 1127 | 77 | hydrogen | 7 | hydrogen77_0 | 45 | 2.72281596
NAHA-4 | 615 | 77 | nitrogen | 10 | nitrogen77_0 | 69 | 17.22003993
NAHA-2 | 614 | 77 | nitrogen | 10 | nitrogen77_0 | 69 | 13.56469653
NAHA-1 | 613 | 77 | nitrogen | 10 | nitrogen77_0 | 69 | 10.17942207
NAHA-0.5 | 612 | 77 | nitrogen | 10 | nitrogen77_0 | 69 | 8.49579606
NAHA-2 | 614 | 77 | hydrogen | 7 | hydrogen77_0 | 45 | 5.4821
PHA | 739 | 77 | nitrogen | 10 | nitrogen77_0 | 69 | 3.91287693
UTSA-10a | 870 | 77 | nitrogen | 10 | nitrogen77_0 | 69 | 11.94102636
MOF-130T | 554 | 77 | nitrogen | 10 | nitrogen77_0 | 69 | 25.7319402
MOF-100T | 553 | 77 | nitrogen | 10 | nitrogen77_0 | 69 | 5.29641147
MIL-102(Fe) | 525 | 77 | nitrogen | 10 | nitrogen77_0 | 69 | 1.942479996
MIL-102(Fe) | 525 | 77 | hydrogen | 7 | hydrogen77_0 | 45 | 0.8705821
Cu2(C6H4(PO3H)2)2(C2H4N4)2(H2O)3 | 302 | 77 | nitrogen | 10 | nitrogen77_0 | 69 | 0.0496619
Cu2(C6H4(PO3H)2)2(C2H4N4)2(H2O)3 | 302 | 77 | hydrogen | 7 | hydrogen77_0 | 45 | 0.0235109
AMC-900 | 59 | 77 | nitrogen | 10 | nitrogen77_0 | 69 | 13.78159035
MOF-210 | 570 | 77 | nitrogen | 10 | nitrogen77_0 | 69 | 70.5533916
Zn2(Atz)2(ox) | 1052 | 77 | nitrogen | 10 | nitrogen77_0 | 69 | 0.0671891
MIL-53 | 534 | 77 | nitrogen | 10 | nitrogen77_0 | 69 | 16.9734
MIL-101 | 509 | 77 | nitrogen | 10 | nitrogen77_0 | 69 | 45.9380397
DS-RF-F127 | 321 | 77 | nitrogen | 10 | nitrogen77_0 | 69 | 32.69502588
DS-RF | 320 | 77 | nitrogen | 10 | nitrogen77_0 | 69 | 27.30930519
Open-SWCNH | 678 | 77 | nitrogen | 10 | nitrogen77_0 | 69 | 14.24668
Nanogate-SWCNH | 658 | 77 | nitrogen | 10 | nitrogen77_0 | 69 | 13.4313
Cu-BTC-PF6-5% | 295 | 77 | nitrogen | 10 | nitrogen77_0 | 69 | 18.6706233
Zeolite CaA | 981 | 77 | hydrogen | 7 | hydrogen77_0 | 45 | 0.3065171
Zeolite Na-A | 1013 | 77 | hydrogen | 7 | hydrogen77_0 | 45 | 0.7064275
Zeolite Na-Y | 1015 | 77 | nitrogen | 10 | nitrogen77_0 | 69 | 9.08772615
MOF-69c | 579 | 77 | nitrogen | 10 | nitrogen77_0 | 69 | 11.89404
Activated Charcoal | 83 | 77 | nitrogen | 10 | nitrogen77_0 | 69 | 10.89
Rka-A71 | 776 | 77 | nitrogen | 10 | nitrogen77_0 | 69 | 1.36230018
NKb-A82 | 629 | 77 | nitrogen | 10 | nitrogen77_0 | 69 | 8.75506938
NOS-A94 | 631 | 77 | nitrogen | 10 | nitrogen77_0 | 69 | 14.07374124
Nka-A82 | 673 | 77 | nitrogen | 10 | nitrogen77_0 | 69 | 12.22349688
RKb-A75 | 771 | 77 | nitrogen | 10 | nitrogen77_0 | 69 | 10.44882186
MOF-505 | 573 | 77 | hydrogen | 7 | hydrogen77_0 | 45 | 3.642669
MOF-1 | 552 | 77 | nitrogen | 10 | nitrogen77_0 | 69 | 42.68844
[Zn(bdc)(ted)0.5]*2DMF*0.2H2O | 1141 | 298 | propane | 12 | propane298_0 | 75 | 3.26351
[Zn(bdc)(ted)0.5]*2DMF*0.2H2O | 1141 | 323 | propane | 12 | propane323_0 | 78 | 2.370635
Co3(HCOO)6 | 269 | 323 | propane | 12 | propane323_0 | 78 | 1.95379
CCT1 | 182 | 273 | carbon dioxide | 3 | carbon dioxide273_0 | 12 | 0.6046273
HKUST-1@PS_63 | 408 | 298 | methane | 9 | methane298_0 | 54 | 0.0811830624
HKUST-1@PS_63 | 408 | 298 | carbon dioxide | 3 | carbon dioxide298_0 | 15 | 0.3835126161
Zeolite Na-LSX | 1014 | 298 | hydrogen | 7 | hydrogen298_0 | 42 | 0.002046818
Soc-MOF | 831 | 298 | carbon dioxide | 3 | carbon dioxide298_0 | 15 | 0.3348538
Nanoporous Carbon | 659 | 298 | oxygen | 11 | oxygen298_0 | 72 | 0.039007
Nanoporous Carbon | 659 | 298 | nitrogen | 10 | nitrogen298_0 | 63 | 0.039007
ZIF-8 | 951 | 323 | nitrogen | 10 | nitrogen323_0 | 66 | 0.02050102
ED-ZIF-8 | 341 | 323 | nitrogen | 10 | nitrogen323_0 | 66 | 0.02470581
ED-ZIF-8 | 341 | 298 | nitrogen | 10 | nitrogen298_0 | 63 | 0.1162174
ED-ZIF-8 | 341 | 298 | carbon dioxide | 3 | carbon dioxide298_0 | 15 | 0.1175016
ED-ZIF-8 | 341 | 323 | carbon dioxide | 3 | carbon dioxide323_0 | 18 | 0.05353294
MOF-177 | 556 | 298 | carbon dioxide | 3 | carbon dioxide298_0 | 15 | 0.270749
ZIF-8 | 951 | 323 | carbon dioxide | 3 | carbon dioxide323_0 | 18 | 0.211675
MFI | 494 | 298 | carbon dioxide | 3 | carbon dioxide298_0 | 15 | 0.164734
Zn-MOF-74 | 1049 | 323 | nitrogen | 10 | nitrogen323_0 | 66 | 0.0215262
MFI | 494 | 323 | nitrogen | 10 | nitrogen323_0 | 66 | 0.00606288
Zn-MOF-74 | 1049 | 323 | carbon dioxide | 3 | carbon dioxide323_0 | 18 | 0.0656882
Zeolite NaX | 1016 | 298 | carbon dioxide | 3 | carbon dioxide298_0 | 15 | 3.971356
Zeolite NaX | 1016 | 298 | ethane | 5 | ethane298_0 | 27 | 1.38842
Silicalite S115 | 826 | 298 | ethane | 5 | ethane298_0 | 27 | 1.14576
Silicalite S115 | 826 | 298 | methane | 9 | methane298_0 | 54 | 0.09002672
Zeolite NaX | 1016 | 298 | ethene | 6 | ethene298_0 | 36 | 3.228552
Zeolite NaX | 1016 | 298 | propane | 12 | propane298_0 | 75 | 3.027469
PKU-17 | 741 | 273 | methane | 9 | methane273_0 | 51 | 0.018305
IRMOF-1 | 423 | 298 | methane | 9 | methane298_0 | 54 | 0.293219
IRMOF-1 | 423 | 298 | ethane | 5 | ethane298_0 | 27 | 0.712088
Cu(hfipbb)(H2hfipbb)0.5 | 292 | 323 | propane | 12 | propane323_0 | 78 | 0.3543704
C384H192N48O96Tb16 | 157 | 298 | carbon dioxide | 3 | carbon dioxide298_0 | 15 | 0.05670042
SNU-M10 | 802 | 298 | hydrogen | 7 | hydrogen298_0 | 42 | 0.1397898
Zn(NO3)2*4H2O | 1043 | 298 | methane | 9 | methane298_0 | 54 | 0.05083564
CPM-13 | 212 | 273 | carbon dioxide | 3 | carbon dioxide273_0 | 12 | 0.705333171
CPM-13 | 212 | 273 | methane | 9 | methane273_0 | 51 | 0.1283907027
CPM-12 | 211 | 273 | carbon dioxide | 3 | carbon dioxide273_0 | 12 | 0.915236604
CPM-12 | 211 | 298 | carbon dioxide | 3 | carbon dioxide298_0 | 15 | 0.3367858
C16H10CuN4O4 | 140 | 273 | carbon dioxide | 3 | carbon dioxide273_0 | 12 | 2.8457
C16H10CuN4O4 | 140 | 298 | carbon dioxide | 3 | carbon dioxide298_0 | 15 | 1.08749
C16H10CuN4O4 | 140 | 323 | carbon dioxide | 3 | carbon dioxide323_0 | 18 | 0.5282027
Cu-TDPAT | 300 | 298 | carbon monoxide | 4 | carbon monoxide298_0 | 21 | 0.22305
Cu-TDPAT | 300 | 298 | methane | 9 | methane298_0 | 54 | 0.13383
Cu-TDPAT | 300 | 298 | oxygen | 11 | oxygen298_0 | 72 | 0.04461
Cu-TDPAT | 300 | 298 | carbon dioxide | 3 | carbon dioxide298_0 | 15 | 1.831682139
NJU-Bai9 | 628 | 273 | methane | 9 | methane273_0 | 51 | 0.2839233
NJU-Bai9 | 628 | 298 | methane | 9 | methane298_0 | 54 | 0.03288995
NJU-Bai9 | 628 | 273 | carbon dioxide | 3 | carbon dioxide273_0 | 12 | 0.02530812
NJU-Bai9 | 628 | 298 | carbon dioxide | 3 | carbon dioxide298_0 | 15 | 0.01082121
WUT-1a | 923 | 298 | carbon dioxide | 3 | carbon dioxide298_0 | 15 | 0.22309
WUT-1a | 923 | 273 | methane | 9 | methane273_0 | 51 | 0.03825272
WUT-1a | 923 | 298 | methane | 9 | methane298_0 | 54 | 0.02377246
WUT-1a | 923 | 273 | carbon dioxide | 3 | carbon dioxide273_0 | 12 | 0.2270164
NU-125 | 649 | 298 | oxygen | 11 | oxygen298_0 | 72 | 0.03534529
UiO-66 | 891 | 298 | oxygen | 11 | oxygen298_0 | 72 | 0.01478137
Na-X | 656 | 298 | oxygen | 11 | oxygen298_0 | 72 | 0.01609687
PKU-17 | 741 | 273 | carbon dioxide | 3 | carbon dioxide273_0 | 12 | 0.130666
[Zn3(BTTTDTIOA)(H2O)3]n | 1158 | 273 | carbon dioxide | 3 | carbon dioxide273_0 | 12 | 0.02631474
[Zn3(TPATTTADTIOA)(H2O)3]n | 1161 | 273 | carbon dioxide | 3 | carbon dioxide273_0 | 12 | 0.01875415
[Zn3(TPBTTTATIOA)(H2O)3]n | 1162 | 273 | carbon dioxide | 3 | carbon dioxide273_0 | 12 | 0.009357318
Y-fum-fcu-MOF | 931 | 298 | propane | 12 | propane298_0 | 75 | 1.76021
Y-fum-fcu-MOF | 931 | 298 | butane | 2 | butane298_0 | 9 | 1.84169
Y-fum-fcu-MOF | 931 | 298 | ethane | 5 | ethane298_0 | 27 | 0.995719
Y-fum-fcu-MOF | 931 | 298 | methane | 9 | methane298_0 | 54 | 0.074624
Tb-fum-fcu-MOF | 843 | 298 | butane | 2 | butane298_0 | 9 | 1.30714
Tb-fum-fcu-MOF | 843 | 298 | ethane | 5 | ethane298_0 | 27 | 0.729271
Tb-fum-fcu-MOF | 843 | 298 | methane | 9 | methane298_0 | 54 | 0.056489
Tb-fum-fcu-MOF | 843 | 298 | propane | 12 | propane298_0 | 75 | 1.25974
CALF-33-Et2H | 173 | 298 | carbon dioxide | 3 | carbon dioxide298_0 | 15 | 0.20904
CALF-33-Et2H | 173 | 298 | methane | 9 | methane298_0 | 54 | 0.05544
CALF-33-Et2H | 173 | 298 | nitrogen | 10 | nitrogen298_0 | 63 | 0.02227
CALF-33-Et3 | 174 | 273 | carbon dioxide | 3 | carbon dioxide273_0 | 12 | 0.09058
CALF-33-Et3 | 174 | 298 | carbon dioxide | 3 | carbon dioxide298_0 | 15 | 0.07887
CALF-33-Et3 | 174 | 298 | methane | 9 | methane298_0 | 54 | 0.02671
CALF-33-Et3 | 174 | 298 | nitrogen | 10 | nitrogen298_0 | 63 | 0.01081628
CALF-33-Et2H | 173 | 273 | carbon dioxide | 3 | carbon dioxide273_0 | 12 | 0.28947
[Cu2(bdc)2(dabco)]n | 1105 | 273 | acetylene | 0 | acetylene273_0 | 0 | 0.5943927
[Cu2(bdc)2(dabco)]n | 1105 | 298 | acetylene | 0 | acetylene298_0 | 3 | 0.3015853
[Cu2(ndc)2(dabco)]n | 1107 | 273 | acetylene | 0 | acetylene273_0 | 0 | 1.955558
[Cu2(ndc)2(dabco)]n | 1107 | 298 | acetylene | 0 | acetylene298_0 | 3 | 0.900615
[Zn2(ndc)2(dabco)]n | 1154 | 273 | acetylene | 0 | acetylene273_0 | 0 | 2.623749
[Zn2(ndc)2(dabco)]n | 1154 | 298 | acetylene | 0 | acetylene298_0 | 3 | 1.369668
[Zn2(adc)2(dabco)]n | 1150 | 273 | acetylene | 0 | acetylene273_0 | 0 | 3.805444
[Zn2(adc)2(dabco)]n | 1150 | 298 | acetylene | 0 | acetylene298_0 | 3 | 2.589254
[Zn3(TCPB)2*2H2O]*2H2O*4DMF | 1160 | 273 | carbon dioxide | 3 | carbon dioxide273_0 | 12 | 1.113378
[Zn3(TCPB)2*2H2O]*2H2O*4DMF | 1160 | 273 | methane | 9 | methane273_0 | 51 | 0.05357626
C67.50H78.25Cd1N1.75Na0.25O19 | 168 | 298 | carbon dioxide | 3 | carbon dioxide298_0 | 15 | 0.04656881
[Cd(bdc)(4-bpmh)]n.2n(H2O) | 1078 | 273 | carbon dioxide | 3 | carbon dioxide273_0 | 12 | 0.505471449
[Cd(bdc)(4-bpmh)]n.2n(H2O) | 1078 | 298 | carbon dioxide | 3 | carbon dioxide298_0 | 15 | 0.2599576374
UPC-15 | 864 | 273 | carbon dioxide | 3 | carbon dioxide273_0 | 12 | 0.345633819
UPC-15 | 864 | 298 | carbon dioxide | 3 | carbon dioxide298_0 | 15 | 0.114942126
UPC-16 | 865 | 273 | carbon dioxide | 3 | carbon dioxide273_0 | 12 | 0.268467441
UPC-16 | 865 | 298 | carbon dioxide | 3 | carbon dioxide298_0 | 15 | 0.226815084
UPC-15 | 864 | 273 | methane | 9 | methane273_0 | 51 | 0.084348588
UPC-15 | 864 | 298 | methane | 9 | methane298_0 | 54 | 0.038444898
UPC-16 | 865 | 273 | methane | 9 | methane273_0 | 51 | 0.053063595
PDVBTT-1 | 726 | 273 | carbon dioxide | 3 | carbon dioxide273_0 | 12 | 0.6194848
PDVBTT-1 | 726 | 298 | carbon dioxide | 3 | carbon dioxide298_0 | 15 | 0.1582
Cu-BTC powder | 293 | 298 | carbon dioxide | 3 | carbon dioxide298_0 | 15 | 0.47619
Cu-BTC tablet | 294 | 298 | carbon dioxide | 3 | carbon dioxide298_0 | 15 | 0.380952
Cu-BTC powder | 293 | 323 | carbon dioxide | 3 | carbon dioxide323_0 | 18 | 0.189487
Cu-BTC tablet | 294 | 323 | carbon dioxide | 3 | carbon dioxide323_0 | 18 | 0.1440803
Cu-BTC powder | 293 | 298 | methane | 9 | methane298_0 | 54 | 0.118714
Cu-BTC tablet | 294 | 298 | methane | 9 | methane298_0 | 54 | 0.06980388
Cu-BTC powder | 293 | 323 | methane | 9 | methane323_0 | 57 | 0.04310968
Cu-BTC tablet | 294 | 323 | methane | 9 | methane323_0 | 57 | 0.03676708
AlPO4-11 | 102 | 298 | carbon dioxide | 3 | carbon dioxide298_0 | 15 | 0.1042915
CuBTC | 310 | 323 | methane | 9 | methane323_0 | 57 | 0.1271139
NH2-MIL-53(Al) | 619 | 298 | nitrogen | 10 | nitrogen298_0 | 63 | 0.004916317
[Zn3-(ntb)2]n | 1163 | 273 | methane | 9 | methane273_0 | 51 | 0.2515438
[Zn3-(ntb)2]n | 1163 | 273 | carbon dioxide | 3 | carbon dioxide273_0 | 12 | 0.3485713875
[{Cu(H-pymo)2}n] | 1170 | 273 | carbon dioxide | 3 | carbon dioxide273_0 | 12 | 1.316265
[{Cu(H-pymo)2}n] | 1170 | 273 | methane | 9 | methane273_0 | 51 | 0.2868363
SNU-6 | 799 | 273 | carbon dioxide | 3 | carbon dioxide273_0 | 12 | 0.4963157
SNU-6 | 799 | 273 | methane | 9 | methane273_0 | 51 | 0.1904449
YO-MOF | 932 | 273 | carbon dioxide | 3 | carbon dioxide273_0 | 12 | 0.3685204
YO-MOF | 932 | 298 | carbon dioxide | 3 | carbon dioxide298_0 | 15 | 0.2255354
ZIF-76 | 948 | 298 | nitrogen | 10 | nitrogen298_0 | 63 | 0.1139004
ZIF-69 | 944 | 298 | methane | 9 | methane298_0 | 54 | 0.0853659
ZIF-76 | 948 | 298 | carbon dioxide | 3 | carbon dioxide298_0 | 15 | 0.7528965
ZIF-76 | 948 | 298 | methane | 9 | methane298_0 | 54 | 0.5070251
ZIF-8 | 951 | 298 | nitrogen | 10 | nitrogen298_0 | 63 | 0.0294259
ZIF-8 | 951 | 298 | methane | 9 | methane298_0 | 54 | 0.03381175
[Cu(Hoxonic)(bpy)0.5]n*1.5n | 1096 | 273 | carbon dioxide | 3 | carbon dioxide273_0 | 12 | 1.185999
[Cu(Hoxonic)(bpy)0.5]n*1.5n | 1096 | 273 | methane | 9 | methane273_0 | 51 | 0.03165827
CuBTC | 310 | 273 | methane | 9 | methane273_0 | 51 | 0.2888295
SNU-30' | 797 | 273 | methane | 9 | methane273_0 | 51 | 0.08149972
SNU-31' | 798 | 273 | carbon dioxide | 3 | carbon dioxide273_0 | 12 | 0.3037530588
SNU-31' | 798 | 298 | carbon dioxide | 3 | carbon dioxide298_0 | 15 | 0.1031851
SNU-30' | 797 | 273 | carbon dioxide | 3 | carbon dioxide273_0 | 12 | 0.3089244
SNU-30' | 797 | 298 | carbon dioxide | 3 | carbon dioxide298_0 | 15 | 0.116846
IRMOF-1 | 423 | 298 | hydrogen | 7 | hydrogen298_0 | 42 | 0.1346136
C26H8Cu2N2O12 | 149 | 273 | methane | 9 | methane273_0 | 51 | 0.1784161
C26H8Cu2N2O12 | 149 | 298 | methane | 9 | methane298_0 | 54 | 0.1372396
C26H8Cu2N2O12 | 149 | 273 | carbon dioxide | 3 | carbon dioxide273_0 | 12 | 0.979332252
C26H8Cu2N2O12 | 149 | 298 | carbon dioxide | 3 | carbon dioxide298_0 | 15 | 0.499963
Zn(bdc)(ted)0.5 | 1045 | 298 | oxygen | 11 | oxygen298_0 | 72 | 0.00686307006
[Zn(BDC-OH)-(TED)0.5] | 1136 | 298 | methane | 9 | methane298_0 | 54 | 0.0544786242
[Zn(BDC-OH)-(TED)0.5] | 1136 | 298 | carbon monoxide | 4 | carbon monoxide298_0 | 21 | 0.03308344515
[Zn(BDC-OH)-(TED)0.5] | 1136 | 298 | nitrogen | 10 | nitrogen298_0 | 63 | 0.03305837433
[Zn(BDC-OH)-(TED)0.5] | 1136 | 298 | oxygen | 11 | oxygen298_0 | 72 | 0.01168831071
Zn(bdc)(ted)0.5 | 1045 | 298 | methane | 9 | methane298_0 | 54 | 0.03431539491
Zn(bdc)(ted)0.5 | 1045 | 298 | carbon monoxide | 4 | carbon monoxide298_0 | 21 | 0.02058921018
Zn(bdc)(ted)0.5 | 1045 | 298 | nitrogen | 10 | nitrogen298_0 | 63 | 0.02058921018
UTSA-36a | 882 | 298 | methane | 9 | methane298_0 | 54 | 0.0716681955
UTSA-36a | 882 | 273 | acetylene | 0 | acetylene273_0 | 0 | 1.30979421
UTSA-36a | 882 | 273 | ethene | 6 | ethene273_0 | 33 | 1.166886075
UTSA-36a | 882 | 273 | ethane | 5 | ethane273_0 | 24 | 1.50884403
UTSA-36a | 882 | 273 | methane | 9 | methane273_0 | 51 | 0.1461053337
UTSA-36a | 882 | 298 | acetylene | 0 | acetylene298_0 | 3 | 0.637146786
UTSA-36a | 882 | 298 | ethane | 5 | ethane298_0 | 27 | 0.727624788
UTSA-36a | 882 | 298 | ethene | 6 | ethene298_0 | 36 | 0.569290515
ZIF-7 | 945 | 298 | propene | 13 | propene298_0 | 81 | 2.27797
ZIF-7 | 945 | 298 | propane | 12 | propane298_0 | 75 | 2.1404
ZIF-7 | 945 | 298 | ethane | 5 | ethane298_0 | 27 | 1.8423
ZIF-7 | 945 | 298 | ethene | 6 | ethene298_0 | 36 | 1.44165
ZIF-7 | 945 | 298 | carbon dioxide | 3 | carbon dioxide298_0 | 15 | 0.923345
ZIF-7 | 945 | 323 | propane | 12 | propane323_0 | 78 | 1.20636
{[Zn2(H2dht)(dht)0.5)(azpy)0.5]} | 1235 | 298 | carbon dioxide | 3 | carbon dioxide298_0 | 15 | 0.0734053089
DUT-23(Co) | 323 | 298 | methane | 9 | methane298_0 | 54 | 0.06397976
Co3(HCOO)6 | 269 | 273 | methane | 9 | methane273_0 | 51 | 0.003931279
Co3(HCOO)6 | 269 | 273 | carbon dioxide | 3 | carbon dioxide273_0 | 12 | 0.04752681
Co3(HCOO)6 | 269 | 298 | carbon dioxide | 3 | carbon dioxide298_0 | 15 | 0.01346037
Co3(HCOO)6 | 269 | 298 | methane | 9 | methane298_0 | 54 | 0.002233324
Co3(HCOO)6 | 269 | 323 | carbon dioxide | 3 | carbon dioxide323_0 | 18 | 0.005341005
Co3(HCOO)6 | 269 | 323 | methane | 9 | methane323_0 | 57 | 0.001992463
UTSA-33a | 878 | 273 | ethane | 5 | ethane273_0 | 24 | 1.869
UTSA-33a | 878 | 298 | acetylene | 0 | acetylene298_0 | 3 | 1.088269872
UTSA-33a | 878 | 298 | ethene | 6 | ethene298_0 | 36 | 0.686668347
UTSA-33a | 878 | 298 | ethane | 5 | ethane298_0 | 27 | 0.938911131
UTSA-33a | 878 | 298 | methane | 9 | methane298_0 | 54 | 0.154149855
UTSA-33a | 878 | 273 | acetylene | 0 | acetylene273_0 | 0 | 2.14128
UTSA-33a | 878 | 273 | ethene | 6 | ethene273_0 | 33 | 1.502652162
UTSA-33a | 878 | 273 | methane | 9 | methane273_0 | 51 | 0.2295684132
[Co3(ndc)-(HCOO)3(mu3-OH)(H2O)]n | 1093 | 273 | nitrogen | 10 | nitrogen273_0 | 60 | 10.79609
[Co3(ndc)-(HCOO)3(mu3-OH)(H2O)]n | 1093 | 273 | methane | 9 | methane273_0 | 51 | 8.32096947
[Co3(ndc)-(HCOO)3(mu3-OH)(H2O)]n | 1093 | 298 | nitrogen | 10 | nitrogen298_0 | 63 | 5.870357
[Co3(ndc)-(HCOO)3(mu3-OH)(H2O)]n | 1093 | 298 | methane | 9 | methane298_0 | 54 | 5.74987212
[Co3(ndc)-(HCOO)3(mu3-OH)(H2O)]n | 1093 | 298 | carbon dioxide | 3 | carbon dioxide298_0 | 15 | 0.3988536
[Co3(ndc)-(HCOO)3(mu3-OH)(H2O)]n | 1093 | 273 | carbon dioxide | 3 | carbon dioxide273_0 | 12 | 1.765201
UTSA-34b | 880 | 298 | ethene | 6 | ethene298_0 | 36 | 1.276912179
UTSA-34b | 880 | 298 | methane | 9 | methane298_0 | 54 | 0.09457036
UTSA-34b | 880 | 298 | ethane | 5 | ethane298_0 | 27 | 1.276912179
UTSA-34b | 880 | 298 | carbon dioxide | 3 | carbon dioxide298_0 | 15 | 2.628526
UTSA-34a | 879 | 298 | ethene | 6 | ethene298_0 | 36 | 0.665710569
UTSA-34a | 879 | 298 | methane | 9 | methane298_0 | 54 | 0.07141801
UTSA-34b | 880 | 273 | ethene | 6 | ethene273_0 | 33 | 2.598881
UTSA-34a | 879 | 273 | acetylene | 0 | acetylene273_0 | 0 | 1.94978
UTSA-34a | 879 | 298 | acetylene | 0 | acetylene298_0 | 3 | 0.9233021
UTSA-34a | 879 | 273 | ethene | 6 | ethene273_0 | 33 | 1.505445
UTSA-34a | 879 | 273 | ethane | 5 | ethane273_0 | 24 | 1.94727
UTSA-34a | 879 | 298 | ethane | 5 | ethane298_0 | 27 | 1.135696
UTSA-34a | 879 | 273 | methane | 9 | methane273_0 | 51 | 0.153097
UTSA-34b | 880 | 273 | acetylene | 0 | acetylene273_0 | 0 | 3.16642
UTSA-34b | 880 | 298 | acetylene | 0 | acetylene298_0 | 3 | 1.520406
UTSA-34b | 880 | 273 | ethane | 5 | ethane273_0 | 24 | 2.45109
UTSA-34b | 880 | 273 | methane | 9 | methane273_0 | 51 | 0.174545
SNU-70' | 800 | 298 | hydrogen | 7 | hydrogen298_0 | 42 | 0.0299931
SNU-71' | 801 | 298 | hydrogen | 7 | hydrogen298_0 | 42 | 0.0134275
SNU-71' | 801 | 273 | carbon dioxide | 3 | carbon dioxide273_0 | 12 | 0.1544050242
SNU-70' | 800 | 273 | carbon dioxide | 3 | carbon dioxide273_0 | 12 | 0.1376143
SNU-71' | 801 | 298 | carbon dioxide | 3 | carbon dioxide298_0 | 15 | 0.1149947658
SNU-70' | 800 | 298 | carbon dioxide | 3 | carbon dioxide298_0 | 15 | 0.08196231
SNU-71' | 801 | 273 | methane | 9 | methane273_0 | 51 | 0.05305302
SNU-70' | 800 | 273 | methane | 9 | methane273_0 | 51 | 0.04633207
SNU-71' | 801 | 298 | methane | 9 | methane298_0 | 54 | 0.03376548
SNU-70' | 800 | 298 | methane | 9 | methane298_0 | 54 | 0.0295014
DUT-25 | 324 | 298 | methane | 9 | methane298_0 | 54 | 0.04785993
DUT-25 | 324 | 298 | carbon dioxide | 3 | carbon dioxide298_0 | 15 | 0.1647913
DUT-9-SCD | 329 | 298 | krypton | 8 | krypton298_0 | 48 | 0.03968161
MIL-100 | 496 | 298 | krypton | 8 | krypton298_0 | 48 | 0.03703421
DUT-25 | 324 | 298 | krypton | 8 | krypton298_0 | 48 | 0.05711873
PCN-308 | 710 | 273 | carbon dioxide | 3 | carbon dioxide273_0 | 12 | 1.121151903
PCN-305 | 709 | 273 | carbon dioxide | 3 | carbon dioxide273_0 | 12 | 1.009992705
PCN-308 | 710 | 273 | methane | 9 | methane273_0 | 51 | 0.2313550437
PCN-305 | 709 | 273 | methane | 9 | methane273_0 | 51 | 0.1898587
{[Tb(FDA)1.5(DMF)]*DMF} | 1233 | 273 | carbon dioxide | 3 | carbon dioxide273_0 | 12 | 0.750242058
{[Tb(FDA)1.5(DMF)]*DMF} | 1233 | 273 | nitrogen | 10 | nitrogen273_0 | 60 | 0.02877728
{[Tb(FDA)1.5(DMF)]*DMF} | 1233 | 273 | methane | 9 | methane273_0 | 51 | 0.0927321453
ILCOF-1 | 421 | 273 | carbon dioxide | 3 | carbon dioxide273_0 | 12 | 0.1456683
ILCOF-1 | 421 | 298 | carbon dioxide | 3 | carbon dioxide298_0 | 15 | 0.08319658
ILCOF-1 | 421 | 273 | methane | 9 | methane273_0 | 51 | 0.05650867
ILCOF-1 | 421 | 298 | methane | 9 | methane298_0 | 54 | 0.03530245
TAF-1a | 834 | 273 | carbon dioxide | 3 | carbon dioxide273_0 | 12 | 0.02792579
TAF-1a | 834 | 298 | carbon dioxide | 3 | carbon dioxide298_0 | 15 | 0.01187064
BIF-24 | 112 | 298 | propane | 12 | propane298_0 | 75 | 2.431668795
BIF-24 | 112 | 298 | ethane | 5 | ethane298_0 | 27 | 1.106113872
BIF-24 | 112 | 298 | ethene | 6 | ethene298_0 | 36 | 0.7427257
BIF-24 | 112 | 298 | methane | 9 | methane298_0 | 54 | 0.07482104
BIF-24 | 112 | 273 | carbon dioxide | 3 | carbon dioxide273_0 | 12 | 1.194664722
BIF-24 | 112 | 298 | carbon dioxide | 3 | carbon dioxide298_0 | 15 | 0.5065531
BIF-24 | 112 | 273 | ethane | 5 | ethane273_0 | 24 | 1.604028387
BIF-24 | 112 | 273 | ethene | 6 | ethene273_0 | 33 | 1.279463871
BIF-24 | 112 | 273 | methane | 9 | methane273_0 | 51 | 0.1323004
UiO-66(Zr) | 892 | 273 | carbon dioxide | 3 | carbon dioxide273_0 | 12 | 0.3356127
SNU-150' | 793 | 273 | carbon dioxide | 3 | carbon dioxide273_0 | 12 | 0.2221680603
SNU-151' | 794 | 273 | methane | 9 | methane273_0 | 51 | 0.1225891722
SNU-150' | 793 | 273 | methane | 9 | methane273_0 | 51 | 0.07818551
SNU-151' | 794 | 298 | carbon dioxide | 3 | carbon dioxide298_0 | 15 | 0.3532451772
SNU-150' | 793 | 298 | carbon dioxide | 3 | carbon dioxide298_0 | 15 | 0.1266179013
SNU-150' | 793 | 298 | methane | 9 | methane298_0 | 54 | 0.0635563131
SNU-150' | 793 | 298 | nitrogen | 10 | nitrogen298_0 | 63 | 0.01794568
SNU-151' | 794 | 298 | nitrogen | 10 | nitrogen298_0 | 63 | 0.009162
SNU-151' | 794 | 273 | carbon dioxide | 3 | carbon dioxide273_0 | 12 | 0.650418261
[La(TATAB)(H2O)].6H2O | 1117 | 273 | carbon dioxide | 3 | carbon dioxide273_0 | 12 | 0.503080353
[La(TATAB)(H2O)].6H2O | 1117 | 298 | carbon dioxide | 3 | carbon dioxide298_0 | 15 | 0.2073985
[La(TATAB)(H2O)].6H2O | 1117 | 273 | methane | 9 | methane273_0 | 51 | 0.1112245
[La(TATAB)(H2O)].6H2O | 1117 | 298 | methane | 9 | methane298_0 | 54 | 0.03876640227
467-MOF | 38 | 273 | carbon dioxide | 3 | carbon dioxide273_0 | 12 | 1.378424
467-MOF | 38 | 273 | methane | 9 | methane273_0 | 51 | 0.23411328
467-MOF | 38 | 273 | nitrogen | 10 | nitrogen273_0 | 60 | 0.04852419
467-MOF | 38 | 298 | carbon dioxide | 3 | carbon dioxide298_0 | 15 | 0.70898673
467-MOF | 38 | 298 | argon | 1 | argon298_0 | 6 | 0.03399282
467-MOF | 38 | 298 | methane | 9 | methane298_0 | 54 | 0.10050633
467-MOF | 38 | 298 | nitrogen | 10 | nitrogen298_0 | 63 | 0.01901128
467-MOF | 38 | 298 | hydrogen | 7 | hydrogen298_0 | 42 | 0.00258738
MIL-100(Fe) | 499 | 298 | ethane | 5 | ethane298_0 | 27 | 0.37317
MIL-100(Fe) | 499 | 298 | ethene | 6 | ethene298_0 | 36 | 0.88617
MIL-100(Fe) | 499 | 298 | acetylene | 0 | acetylene298_0 | 3 | 1.86489
MIL-100(Fe) | 499 | 323 | methane | 9 | methane323_0 | 57 | 0.04043
MIL-100(Fe) | 499 | 323 | ethane | 5 | ethane323_0 | 30 | 0.17227
MIL-100(Fe) | 499 | 323 | ethene | 6 | ethene323_0 | 39 | 0.51239
UiO-66-(COOLi)4-EX | 905 | 273 | carbon dioxide | 3 | carbon dioxide273_0 | 12 | 0.89886
UiO-66-(COONa)2-EX | 906 | 273 | carbon dioxide | 3 | carbon dioxide273_0 | 12 | 0.73875
UiO-66-(COOLi)2-EX | 904 | 273 | carbon dioxide | 3 | carbon dioxide273_0 | 12 | 0.66016
UiO-66-(COOH)4-EX | 901 | 273 | carbon dioxide | 3 | carbon dioxide273_0 | 12 | 0.5953731
UiO-66-(COOK)2-EX | 902 | 273 | carbon dioxide | 3 | carbon dioxide273_0 | 12 | 0.59821
UiO-66-(COONa)4-EX | 907 | 273 | carbon dioxide | 3 | carbon dioxide273_0 | 12 | 0.50259
UiO-66-(COOK)4-EX | 903 | 273 | carbon dioxide | 3 | carbon dioxide273_0 | 12 | 0.31573
UiO-66-(COOLi)4-EX | 905 | 298 | carbon dioxide | 3 | carbon dioxide298_0 | 15 | 0.52219
UiO-66-(COONa)2-EX | 906 | 298 | carbon dioxide | 3 | carbon dioxide298_0 | 15 | 0.50728
UiO-66-(COOLi)2-EX | 904 | 298 | carbon dioxide | 3 | carbon dioxide298_0 | 15 | 0.39455
UiO-66-(COOH)4-EX | 901 | 298 | carbon dioxide | 3 | carbon dioxide298_0 | 15 | 0.3243524
UiO-66-(COOK)2-EX | 902 | 298 | carbon dioxide | 3 | carbon dioxide298_0 | 15 | 0.36157
UiO-66-(COONa)4-EX | 907 | 298 | carbon dioxide | 3 | carbon dioxide298_0 | 15 | 0.25693
UiO-66-(COOK)4-EX | 903 | 298 | carbon dioxide | 3 | carbon dioxide298_0 | 15 | 0.14666
UiO-66-(COOLi)4-EX | 905 | 273 | nitrogen | 10 | nitrogen273_0 | 60 | 0.053029
UiO-66-(COONa)2-EX | 906 | 273 | nitrogen | 10 | nitrogen273_0 | 60 | 0.041974
UiO-66 | 891 | 273 | nitrogen | 10 | nitrogen273_0 | 60 | 0.034616
UiO-66-(COOLi)2-EX | 904 | 273 | nitrogen | 10 | nitrogen273_0 | 60 | 0.030804
UiO-66-(COONa)4-EX | 907 | 273 | nitrogen | 10 | nitrogen273_0 | 60 | 0.031227
UiO-66-(COOH)4-EX | 901 | 273 | nitrogen | 10 | nitrogen273_0 | 60 | 0.028805
UiO-66-(COOK)2-EX | 902 | 273 | nitrogen | 10 | nitrogen273_0 | 60 | 0.02546
UiO-66-(COOK)4-EX | 903 | 273 | nitrogen | 10 | nitrogen273_0 | 60 | 0.015621
UiO-66-(COOLi)4-EX | 905 | 298 | nitrogen | 10 | nitrogen298_0 | 63 | 0.03464
UiO-66-(COONa)2-EX | 906 | 298 | nitrogen | 10 | nitrogen298_0 | 63 | 0.033503
UiO-66 | 891 | 298 | nitrogen | 10 | nitrogen298_0 | 63 | 0.023582
UiO-66-(COOLi)2-EX | 904 | 298 | nitrogen | 10 | nitrogen298_0 | 63 | 0.022041
UiO-66-(COONa)4-EX | 907 | 298 | nitrogen | 10 | nitrogen298_0 | 63 | 0.01865432
UiO-66-(COOK)2-EX | 902 | 298 | nitrogen | 10 | nitrogen298_0 | 63 | 0.019647
UiO-66-(COOH)4-EX | 901 | 298 | nitrogen | 10 | nitrogen298_0 | 63 | 0.018091
Cu2-Framework | 304 | 298 | carbon dioxide | 3 | carbon dioxide298_0 | 15 | 0.08614912
Cu2-Framework | 304 | 273 | carbon dioxide | 3 | carbon dioxide273_0 | 12 | 1.320529
Cu2-Framework | 304 | 273 | methane | 9 | methane273_0 | 51 | 0.2380103
Carbon Molecular Sieve | 240 | 298 | nitrogen | 10 | nitrogen298_0 | 63 | 0.05376977
Carbon Molecular Sieve | 240 | 323 | nitrogen | 10 | nitrogen323_0 | 66 | 0.03495155
Carbon Molecular Sieve | 240 | 298 | oxygen | 11 | oxygen298_0 | 72 | 0.04636882
ZIF-8 | 951 | 323 | propene | 13 | propene323_0 | 84 | 0.666099
ZIF-8 | 951 | 323 | propane | 12 | propane323_0 | 78 | 0.97501
BPL Carbon | 117 | 298 | methane | 9 | methane298_0 | 54 | 0.3575492
FMOF-2 | 361 | 273 | carbon dioxide | 3 | carbon dioxide273_0 | 12 | 0.9154325
FMOF-2 | 361 | 298 | carbon dioxide | 3 | carbon dioxide298_0 | 15 | 0.5816431
[Zn2(CN5H2)3(H2O)3]6H2O | 1146 | 273 | carbon dioxide | 3 | carbon dioxide273_0 | 12 | 0.7496615
[Zn2(CN5H2)3(H2O)3]6H2O TMC | 1148 | 298 | carbon dioxide | 3 | carbon dioxide298_0 | 15 | 0.7333196
[Zn2(CN5H2)3(H2O)3]6H2O TMC | 1148 | 323 | carbon dioxide | 3 | carbon dioxide323_0 | 18 | 0.2567928
[Zn2(CN5H2)3(H2O)3]6H2O | 1146 | 273 | methane | 9 | methane273_0 | 51 | 0.09581412
[Zn2(CN5H2)3(H2O)3]6H2O | 1146 | 273 | nitrogen | 10 | nitrogen273_0 | 60 | 0.02787309
[Zn2(CN5H2)3(H2O)3]6H2O Ac | 1147 | 273 | carbon dioxide | 3 | carbon dioxide273_0 | 12 | 1.011864
[Zn2(CN5H2)3(H2O)3]6H2O Ac | 1147 | 273 | methane | 9 | methane273_0 | 51 | 0.1006034
[Zn2(CN5H2)3(H2O)3]6H2O TMC | 1148 | 273 | carbon dioxide | 3 | carbon dioxide273_0 | 12 | 1.026444
[Zn2(CN5H2)3(H2O)3]6H2O TMC | 1148 | 273 | methane | 9 | methane273_0 | 51 | 0.08334207
[Zn2(CN5H2)3(H2O)3]6H2O TMC | 1148 | 273 | nitrogen | 10 | nitrogen273_0 | 60 | 0.02549692
C50H22Cu3O15 | 163 | 298 | carbon dioxide | 3 | carbon dioxide298_0 | 15 | 0.3316317
C50H22Cu3O15 | 163 | 273 | carbon dioxide | 3 | carbon dioxide273_0 | 12 | 0.6164196
C50H22Cu3O15 | 163 | 273 | nitrogen | 10 | nitrogen273_0 | 60 | 0.677144112
C50H22Cu3O15 | 163 | 298 | nitrogen | 10 | nitrogen298_0 | 63 | 0.4423340238
C50H22Cu3O15 | 163 | 273 | methane | 9 | methane273_0 | 51 | 0.104200038
C50H22Cu3O15 | 163 | 298 | methane | 9 | methane298_0 | 54 | 0.0667267458
Activated [Zn2(sdc)2(bpe] | 86 | 298 | ethane | 5 | ethane298_0 | 27 | 0.206245413
Activated [Zn2(sdc)2(bpe] | 86 | 298 | ethene | 6 | ethene298_0 | 36 | 0.355577388
Activated [Zn2(sdc)2(bpe] | 86 | 298 | acetylene | 0 | acetylene298_0 | 3 | 0.60187812
Activated [Zn2(sdc)2(bpe] | 86 | 298 | propane | 12 | propane298_0 | 75 | 0.010737627
Activated [Zn2(sdc)2(bpe] | 86 | 298 | propene | 13 | propene298_0 | 81 | 0.016541388
Activated [Zn2(sdc)2(bpe] | 86 | 298 | butane | 2 | butane298_0 | 9 | 0.008333148
Bio-MOF-11 | 121 | 298 | hydrogen | 7 | hydrogen298_0 | 42 | 0.03029334
NH2-MIL-53(Al) | 619 | 298 | ethane | 5 | ethane298_0 | 27 | 0.1683379
(Hbzza)2]*H2O*C2H5OH | 6 | 273 | carbon dioxide | 3 | carbon dioxide273_0 | 12 | 2.575081023
(Hbzza)2]*H2O*C2H5OH | 6 | 298 | carbon dioxide | 3 | carbon dioxide298_0 | 15 | 1.739317134
(Hbzza)2]*H2O*C2H5OH | 6 | 323 | carbon dioxide | 3 | carbon dioxide323_0 | 18 | 1.133232291
(Hbzza)2]*H2O*C2H5OH | 6 | 273 | nitrogen | 10 | nitrogen273_0 | 60 | 0.1994454
(Hbzza)2]*H2O*C2H5OH | 6 | 298 | nitrogen | 10 | nitrogen298_0 | 63 | 0.0933134136
(Hbzza)2]*H2O*C2H5OH | 6 | 323 | nitrogen | 10 | nitrogen323_0 | 66 | 0.02951460054
M-DNL-6 | 477 | 273 | carbon dioxide | 3 | carbon dioxide273_0 | 12 | 2.85926
M-DNL-6 | 477 | 298 | carbon dioxide | 3 | carbon dioxide298_0 | 15 | 1.56771
M-DNL-6 | 477 | 323 | carbon dioxide | 3 | carbon dioxide323_0 | 18 | 1.03532
M-DNL-6 | 477 | 273 | methane | 9 | methane273_0 | 51 | 0.217008
M-DNL-6 | 477 | 323 | methane | 9 | methane323_0 | 57 | 0.0592616
M-DNL-6 | 477 | 298 | methane | 9 | methane298_0 | 54 | 0.09145808
Zeolite Na-A | 1013 | 298 | carbon dioxide | 3 | carbon dioxide298_0 | 15 | 3.40107
L-DNL-6 | 459 | 298 | carbon dioxide | 3 | carbon dioxide298_0 | 15 | 1.43462
SAPO-34 | 779 | 298 | carbon dioxide | 3 | carbon dioxide298_0 | 15 | 1.01273
H-DNL-6 | 401 | 298 | carbon dioxide | 3 | carbon dioxide298_0 | 15 | 0.998427
Zeolite Na-A | 1013 | 298 | methane | 9 | methane298_0 | 54 | 0.09997167
L-DNL-6 | 459 | 298 | methane | 9 | methane298_0 | 54 | 0.0986031
H-DNL-6 | 401 | 298 | methane | 9 | methane298_0 | 54 | 0.0700003
FJI-C1 | 358 | 298 | ethene | 6 | ethene298_0 | 36 | 0.450351333
FJI-C1 | 358 | 298 | methane | 9 | methane298_0 | 54 | 0.04214908935
FJI-C1 | 358 | 273 | acetylene | 0 | acetylene273_0 | 0 | 1.389717486
FJI-C1 | 358 | 273 | ethane | 5 | ethane273_0 | 24 | 0.975955275
FJI-C1 | 358 | 273 | ethene | 6 | ethene273_0 | 33 | 0.682475007
FJI-C1 | 358 | 273 | methane | 9 | methane273_0 | 51 | 0.1425285039
FJI-C1 | 358 | 298 | propane | 12 | propane298_0 | 75 | 2.522912
FJI-C1 | 358 | 298 | acetylene | 0 | acetylene298_0 | 3 | 1.010474493
FJI-C1 | 358 | 298 | ethane | 5 | ethane298_0 | 27 | 0.603109356
EL-MIL-53 | 342 | 273 | carbon dioxide | 3 | carbon dioxide273_0 | 12 | 0.2703326
EL-MIL-53 | 342 | 298 | carbon dioxide | 3 | carbon dioxide298_0 | 15 | 0.14449179
USTC-253 | 867 | 298 | carbon dioxide | 3 | carbon dioxide298_0 | 15 | 0.35125914
USTC-253-TFA | 868 | 273 | carbon dioxide | 3 | carbon dioxide273_0 | 12 | 0.80538894
USTC-253-TFA | 868 | 298 | carbon dioxide | 3 | carbon dioxide298_0 | 15 | 0.39292488
USTC-253 | 867 | 273 | carbon dioxide | 3 | carbon dioxide273_0 | 12 | 0.67486008
MOF-253 | 571 | 273 | carbon dioxide | 3 | carbon dioxide273_0 | 12 | 0.37632996
MOF-253 | 571 | 298 | carbon dioxide | 3 | carbon dioxide298_0 | 15 | 0.21983808
ZIF-7 | 945 | 298 | butane | 2 | butane298_0 | 9 | 2.4687
[Zn(SiF6)(pyz)2]n | 1140 | 298 | hydrogen | 7 | hydrogen298_0 | 42 | 0.001312266
Cu(BDC-OH) | 288 | 298 | carbon dioxide | 3 | carbon dioxide298_0 | 15 | 0.4661149
Cu(BDC-OH) | 288 | 298 | acetylene | 0 | acetylene298_0 | 3 | 0.5885267
Cu(BDC-OH) | 288 | 298 | methane | 9 | methane298_0 | 54 | 0.08145127
UTSA-25A | 876 | 273 | carbon dioxide | 3 | carbon dioxide273_0 | 12 | 0.9081865
Zn(BDC)(DABCO)0.5 | 1038 | 273 | carbon dioxide | 3 | carbon dioxide273_0 | 12 | 0.4725579
UTSA-25A | 876 | 273 | methane | 9 | methane273_0 | 51 | 0.1041596
Zn(BDC)(DABCO)0.5 | 1038 | 273 | methane | 9 | methane273_0 | 51 | 0.1095739
UTSA-25A | 876 | 298 | carbon dioxide | 3 | carbon dioxide298_0 | 15 | 0.4981373
Zn(BDC)(DABCO)0.5 | 1038 | 298 | carbon dioxide | 3 | carbon dioxide298_0 | 15 | 0.2094899
MOF-1c | 561 | 273 | carbon dioxide | 3 | carbon dioxide273_0 | 12 | 0.1717156
MOF-1c | 561 | 298 | carbon dioxide | 3 | carbon dioxide298_0 | 15 | 0.02635925
Co2(NH2-BDC)1.5(L)(HCO2) solvent | 266 | 298 | carbon dioxide | 3 | carbon dioxide298_0 | 15 | 0.168054792
Co2(NH2-BDC)1.5(L)(HCO2) solvent | 266 | 298 | methane | 9 | methane298_0 | 54 | 0.0528713259
Co2(NH2-BDC)1.5(L)(HCO2) solvent | 266 | 298 | carbon monoxide | 4 | carbon monoxide298_0 | 21 | 0.03606736344
Co2(NH2-BDC)1.5(L)(HCO2) solvent | 266 | 298 | oxygen | 11 | oxygen298_0 | 72 | 0.03794254479
Co2(NH2-BDC)1.5(L)(HCO2) solvent | 266 | 298 | nitrogen | 10 | nitrogen298_0 | 63 | 0.02082591084
Sulcis coal | 833 | 273 | carbon dioxide | 3 | carbon dioxide273_0 | 12 | 0.2038996
Sulcis coal | 833 | 323 | methane | 9 | methane323_0 | 57 | 0.3870588
IRMOF-1 | 423 | 298 | nitrogen | 10 | nitrogen298_0 | 63 | 19.27076163
IRMOF-1 | 423 | 323 | nitrogen | 10 | nitrogen323_0 | 66 | 13.93763
C24H21N3 | 146 | 298 | nitrogen | 10 | nitrogen298_0 | 63 | 0.02142912726
C24H21N3 | 146 | 298 | carbon dioxide | 3 | carbon dioxide298_0 | 15 | 1.772902
O-TTPP | 675 | 273 | carbon dioxide | 3 | carbon dioxide273_0 | 12 | 0.5264143
S-TTPP | 777 | 273 | carbon dioxide | 3 | carbon dioxide273_0 | 12 | 0.352151
O-TTPP | 675 | 298 | carbon dioxide | 3 | carbon dioxide298_0 | 15 | 0.2341277
S-TTPP | 777 | 298 | carbon dioxide | 3 | carbon dioxide298_0 | 15 | 0.1573844
Zeolite Na-A | 1013 | 298 | hydrogen | 7 | hydrogen298_0 | 42 | 0.005380213
SQ-COP-1 | 805 | 298 | carbon dioxide | 3 | carbon dioxide298_0 | 15 | 0.08662851
SQ-COP-1 | 805 | 298 | methane | 9 | methane298_0 | 54 | 0.05164277
SQ-COP-2 | 806 | 298 | methane | 9 | methane298_0 | 54 | 0.03985217
SQ-COP-3 | 807 | 298 | methane | 9 | methane298_0 | 54 | 0.0420319
SQ-COP-2 | 806 | 298 | carbon dioxide | 3 | carbon dioxide298_0 | 15 | 0.05433704
SQ-COP-3 | 807 | 298 | carbon dioxide | 3 | carbon dioxide298_0 | 15 | 0.05955745
SQ-COP-1 | 805 | 298 | hydrogen | 7 | hydrogen298_0 | 42 | 0.004086593
SQ-COP-2 | 806 | 298 | hydrogen | 7 | hydrogen298_0 | 42 | 0.004474541
SQ-COP-3 | 807 | 298 | hydrogen | 7 | hydrogen298_0 | 42 | 0.004637155
SQ-COP-1 | 805 | 298 | nitrogen | 10 | nitrogen298_0 | 63 | 0.02208975
SQ-COP-2 | 806 | 298 | nitrogen | 10 | nitrogen298_0 | 63 | 0.01859984
SQ-COP-3 | 807 | 298 | nitrogen | 10 | nitrogen298_0 | 63 | 0.01963334
MOF-74-Co | 581 | 323 | ethane | 5 | ethane323_0 | 30 | 1.1021
MOF-74-Co | 581 | 323 | propene | 13 | propene323_0 | 84 | 6.0572
MOF-74-Ni | 582 | 323 | propane | 12 | propane323_0 | 78 | 2.4008
MOF-74-Co | 581 | 273 | ethane | 5 | ethane273_0 | 24 | 4.418673
MOF-74-Co | 581 | 298 | ethane | 5 | ethane298_0 | 27 | 2.406058
MOF-74-Co | 581 | 273 | ethene | 6 | ethene273_0 | 33 | 6.166242
MOF-74-Co | 581 | 298 | ethene | 6 | ethene298_0 | 36 | 5.387575
MOF-74-Co | 581 | 298 | propane | 12 | propane298_0 | 75 | 5.3842
MOF-74-Co | 581 | 298 | propene | 13 | propene298_0 | 81 | 6.2164
Fe-MOF-74 | 364 | 323 | ethane | 5 | ethane323_0 | 30 | 0.8857
Mn-MOF-74 | 607 | 298 | ethane | 5 | ethane298_0 | 27 | 1.891576
Mn-MOF-74 | 607 | 323 | ethane | 5 | ethane323_0 | 30 | 0.8561
MOF-74-Ni | 582 | 298 | ethane | 5 | ethane298_0 | 27 | 1.7697
MOF-74-Ni | 582 | 323 | ethane | 5 | ethane323_0 | 30 | 0.8847
Fe-MOF-74 | 364 | 323 | ethene | 6 | ethene323_0 | 39 | 5.0237
MOF-74-Ni | 582 | 323 | ethene | 6 | ethene323_0 | 39 | 3.9077
MOF-74-Co | 581 | 323 | ethene | 6 | ethene323_0 | 39 | 4.0471
MOF-74-Co | 581 | 323 | propane | 12 | propane323_0 | 78 | 4.931
Fe-MOF-74 | 364 | 323 | propane | 12 | propane323_0 | 78 | 4.9094
Fe-MOF-74 | 364 | 323 | propene | 13 | propene323_0 | 84 | 6.2025
Mn-MOF-74 | 607 | 323 | ethene | 6 | ethene323_0 | 39 | 4.2042
Mn-MOF-74 | 607 | 323 | propane | 12 | propane323_0 | 78 | 4.7646
Mn-MOF-74 | 607 | 323 | propene | 13 | propene323_0 | 84 | 6.2297
[Zn(FA)(datrz)2]n | 1138 | 273 | carbon dioxide | 3 | carbon dioxide273_0 | 12 | 1.13028357
[Zn(FA)(datrz)2]n | 1138 | 298 | carbon dioxide | 3 | carbon dioxide298_0 | 15 | 0.40287291
Domestic Active Carbon | 334 | 323 | methane | 9 | methane323_0 | 57 | 0.161227
Zeolite NaX | 1016 | 323 | propene | 13 | propene323_0 | 84 | 3.05508
36 Wt% CuCl/Zeolite NaX | 31 | 323 | propene | 13 | propene323_0 | 84 | 1.63301
36 Wt% CuCl/Zeolite NaX | 31 | 323 | propane | 12 | propane323_0 | 78 | 0.845078
Zeolite NaX | 1016 | 323 | propane | 12 | propane323_0 | 78 | 2.63639
COF-102 | 200 | 298 | nitrogen | 10 | nitrogen298_0 | 63 | 0.03321439
MIL-47 | 532 | 298 | nitrogen | 10 | nitrogen298_0 | 63 | 0.05193089
MOF-177 | 556 | 298 | nitrogen | 10 | nitrogen298_0 | 63 | 0.0236715
Zn2(BDC)2(TED) | 1053 | 298 | nitrogen | 10 | nitrogen298_0 | 63 | 0.02192307
ZIF-69 | 944 | 298 | nitrogen | 10 | nitrogen298_0 | 63 | 0.02107737
MOF-74 | 580 | 298 | nitrogen | 10 | nitrogen298_0 | 63 | 0.01392945
COF-102 | 200 | 298 | methane | 9 | methane298_0 | 54 | 0.06415405
MIL-47 | 532 | 298 | methane | 9 | methane298_0 | 54 | 0.1229937
Zn2(BDC)2(TED) | 1053 | 298 | methane | 9 | methane298_0 | 54 | 0.05865911
Zn2(BDC)2(TED) | 1053 | 298 | carbon dioxide | 3 | carbon dioxide298_0 | 15 | 0.3330858
MOF-74 | 580 | 298 | carbon dioxide | 3 | carbon dioxide298_0 | 15 | 0.8348416
Zn-MOF | 1048 | 273 | carbon dioxide | 3 | carbon dioxide273_0 | 12 | 0.5766826
Zn-MOF | 1048 | 273 | methane | 9 | methane273_0 | 51 | 0.09631171
Zn-MOF | 1048 | 298 | methane | 9 | methane298_0 | 54 | 0.06788455
Zn-MOF | 1048 | 298 | carbon dioxide | 3 | carbon dioxide298_0 | 15 | 0.4589634
Zn-MOF | 1048 | 323 | carbon dioxide | 3 | carbon dioxide323_0 | 18 | 0.1319302
USO-2-Ni | 866 | 298 | hydrogen | 7 | hydrogen298_0 | 42 | 0.003966862
UiO-67/MCM-41 | 922 | 298 | hydrogen | 7 | hydrogen298_0 | 42 | 0.002202868
USO-2-Ni | 866 | 298 | carbon dioxide | 3 | carbon dioxide298_0 | 15 | 0.3020479
UiO-67/MCM-41 | 922 | 298 | carbon dioxide | 3 | carbon dioxide298_0 | 15 | 0.1964859
Zeolite 13X | 974 | 298 | methane | 9 | methane298_0 | 54 | 0.1024789
Carbon | 235 | 298 | hydrogen | 7 | hydrogen298_0 | 42 | 0.02450542
Carbon | 235 | 298 | argon | 1 | argon298_0 | 6 | 0.1239531
Amino-MIL-53(Al) | 108 | 323 | carbon dioxide | 3 | carbon dioxide323_0 | 18 | 0.2904596
Carbon | 235 | 273 | methane | 9 | methane273_0 | 51 | 1.44382
MIL-101 | 509 | 323 | ethene | 6 | ethene323_0 | 39 | 0.2049061
MIL-101a | 522 | 298 | ethane | 5 | ethane298_0 | 27 | 0.2501098
MIL-101a | 522 | 298 | ethene | 6 | ethene298_0 | 36 | 0.6350379
MIL-101a | 522 | 323 | ethene | 6 | ethene323_0 | 39 | 0.2844542
MIL-101b | 523 | 298 | ethane | 5 | ethane298_0 | 27 | 0.2848474
MIL-101b | 523 | 298 | ethene | 6 | ethene298_0 | 36 | 0.5137138
MIL-101b | 523 | 323 | ethane | 5 | ethane323_0 | 30 | 0.1529225
MIL-101b | 523 | 323 | ethene | 6 | ethene323_0 | 39 | 0.3345549
BPL Carbon | 117 | 298 | ethene | 6 | ethene298_0 | 36 | 0.3293289
MIL-101 | 509 | 298 | ethane | 5 | ethane298_0 | 27 | 1.116283
MIL-101 | 509 | 298 | ethene | 6 | ethene298_0 | 36 | 0.9602474
MIL-101 | 509 | 323 | ethane | 5 | ethane323_0 | 30 | 0.3012859
C141 | 138 | 298 | carbon dioxide | 3 | carbon dioxide298_0 | 15 | 0.5498081
WV1050 | 924 | 323 | carbon dioxide | 3 | carbon dioxide323_0 | 18 | 0.160432
C141 | 138 | 323 | carbon dioxide | 3 | carbon dioxide323_0 | 18 | 0.2626722
WV1050 | 924 | 323 | nitrogen | 10 | nitrogen323_0 | 66 | 0.01353486
WV1050 | 924 | 298 | nitrogen | 10 | nitrogen298_0 | 63 | 0.01574327
C141 | 138 | 298 | nitrogen | 10 | nitrogen298_0 | 63 | 0.05259343
Na-X | 656 | 323 | propene | 13 | propene323_0 | 84 | 3.4867
Na-X | 656 | 323 | propane | 12 | propane323_0 | 78 | 2.647
36 wt% CuCl/NaX | 32 | 323 | propene | 13 | propene323_0 | 84 | 1.6078
36 wt% CuCl/NaX | 32 | 323 | propane | 12 | propane323_0 | 78 | 0.84194
Zeolite 5A | 976 | 323 | ethene | 6 | ethene323_0 | 39 | 1.175852
Zeolite 5A | 976 | 298 | ethene | 6 | ethene298_0 | 36 | 1.319336
Zeolite 5A | 976 | 273 | ethene | 6 | ethene273_0 | 33 | 1.840423
Zeolite 5A | 976 | 323 | ethane | 5 | ethane323_0 | 30 | 0.4069667
Zeolite 5A | 976 | 298 | ethane | 5 | ethane298_0 | 27 | 0.6124867
Zeolite 5A | 976 | 273 | ethane | 5 | ethane273_0 | 24 | 0.9108682
Zeosorb 13X | 1037 | 298 | methane | 9 | methane298_0 | 54 | 0.08963555
Zeosorb 13X | 1037 | 298 | nitrogen | 10 | nitrogen298_0 | 63 | 0.03747436
MC-30 | 484 | 298 | carbon dioxide | 3 | carbon dioxide298_0 | 15 | 0.64786
CMK-3 | 189 | 298 | carbon dioxide | 3 | carbon dioxide298_0 | 15 | 0.5739
MC-60 | 485 | 298 | carbon dioxide | 3 | carbon dioxide298_0 | 15 | 0.67941
ZNT | 971 | 273 | ethene | 6 | ethene273_0 | 33 | 1.095167
ZNT | 971 | 298 | ethene | 6 | ethene298_0 | 36 | 1.020158
ZNT | 971 | 323 | ethene | 6 | ethene323_0 | 39 | 0.68262
ZNT | 971 | 298 | ethane | 5 | ethane298_0 | 27 | 0.44561
1.5 K-ZNT | 13 | 273 | ethane | 5 | ethane273_0 | 24 | 0.345752
1.5 K-ZNT | 13 | 298 | ethane | 5 | ethane298_0 | 27 | 0.3321284
1.5 K-ZNT | 13 | 323 | ethane | 5 | ethane323_0 | 30 | 0.218747
1.5 K-ZNT | 13 | 273 | ethene | 6 | ethene273_0 | 33 | 0.88553
1.5 K-ZNT | 13 | 298 | ethene | 6 | ethene298_0 | 36 | 0.7711
ZNT | 971 | 323 | ethane | 5 | ethane323_0 | 30 | 0.24659
1.5 K-ZNT | 13 | 323 | ethene | 6 | ethene323_0 | 39 | 0.4552512
1.8 K-ZNT | 14 | 323 | ethane | 5 | ethane323_0 | 30 | 0.1727233
1.8 K-ZNT | 14 | 273 | ethane | 5 | ethane273_0 | 24 | 0.290746
1.8 K-ZNT | 14 | 298 | ethane | 5 | ethane298_0 | 27 | 0.279435
1.8 K-ZNT | 14 | 273 | ethene | 6 | ethene273_0 | 33 | 0.8482455
1.8 K-ZNT | 14 | 298 | ethene | 6 | ethene298_0 | 36 | 0.69556
1.8 K-ZNT | 14 | 323 | ethene | 6 | ethene323_0 | 39 | 0.4214439
ZNT | 971 | 273 | ethane | 5 | ethane273_0 | 24 | 0.54162
MAXSORB | 483 | 298 | methane | 9 | methane298_0 | 54 | 0.1224478
MAXSORB | 483 | 298 | nitrogen | 10 | nitrogen298_0 | 63 | 0.1235868
MAXSORB | 483 | 298 | carbon dioxide | 3 | carbon dioxide298_0 | 15 | 0.3704132
Zeolite IFO | 991 | 298 | carbon dioxide | 3 | carbon dioxide298_0 | 15 | 0.06166886
Zeolite JSR | 996 | 298 | carbon dioxide | 3 | carbon dioxide298_0 | 15 | 0.1997837
Zeolite OKO | 1017 | 298 | carbon dioxide | 3 | carbon dioxide298_0 | 15 | 0.169147
Zeolite SEW | 1031 | 298 | carbon dioxide | 3 | carbon dioxide298_0 | 15 | 0.201803
Zeolite IFO | 991 | 298 | methane | 9 | methane298_0 | 54 | 0.01539197
Zeolite JSR | 996 | 298 | methane | 9 | methane298_0 | 54 | 0.05303905
Zeolite OKO | 1017 | 298 | methane | 9 | methane298_0 | 54 | 0.04085725
Zeolite SEW | 1031 | 298 | methane | 9 | methane298_0 | 54 | 0.03945242
KÃ¶strolith NaMSXK | 458 | 298 | methane | 9 | methane298_0 | 54 | 0.1017
KÃ¶strolith NaMSXK | 458 | 323 | methane | 9 | methane323_0 | 57 | 0.042
KÃ¶strolith NaMSXK | 458 | 298 | carbon dioxide | 3 | carbon dioxide298_0 | 15 | 2.388001
KÃ¶strolith NaMSXK | 458 | 323 | carbon dioxide | 3 | carbon dioxide323_0 | 18 | 1.692303
Shirasagi MSC CT-350 | 823 | 298 | methane | 9 | methane298_0 | 54 | 0.1558934
Shirasagi MSC CT-350 | 823 | 323 | carbon dioxide | 3 | carbon dioxide323_0 | 18 | 0.1905227
Shirasagi MSC CT-350 | 823 | 273 | carbon dioxide | 3 | carbon dioxide273_0 | 12 | 0.24994983
CarboTech D 55/1.5 | 234 | 298 | methane | 9 | methane298_0 | 54 | 0.2514193
CarboTech D 55/1.5 | 234 | 323 | methane | 9 | methane323_0 | 57 | 0.1272323
CarboTech D 55/1.5 | 234 | 298 | carbon dioxide | 3 | carbon dioxide298_0 | 15 | 0.5456
CarboTech D 55/1.5 | 234 | 323 | carbon dioxide | 3 | carbon dioxide323_0 | 18 | 0.354263
MIL-100(Fe) | 499 | 298 | carbon dioxide | 3 | carbon dioxide298_0 | 15 | 0.6998475
MIL-100(Fe) | 499 | 298 | nitrogen | 10 | nitrogen298_0 | 63 | 0.02024167
CNT industrial grade, purity: 85wt%, diameter: 10-30nm, length: 5-20Âµm, supplier: Nanolab | 195 | 298 | nitrogen | 10 | nitrogen298_0 | 63 | 0.003022967
CNT industrial grade, purity: 85wt%, diameter: 10-30nm, length: 5-20Âµm, supplier: Nanolab | 195 | 323 | nitrogen | 10 | nitrogen323_0 | 66 | 0.001612024
IRMOF-74-II | 433 | 323 | ethene | 6 | ethene323_0 | 39 | 1.2667
IRMOF-74-III | 434 | 323 | ethene | 6 | ethene323_0 | 39 | 1.7755
IRMOF-74-IV | 435 | 323 | ethene | 6 | ethene323_0 | 39 | 2.031
IRMOF-74-I | 432 | 323 | propane | 12 | propane323_0 | 78 | 6.2965
IRMOF-74-II | 433 | 323 | propane | 12 | propane323_0 | 78 | 6.8958
IRMOF-74-III | 434 | 323 | propane | 12 | propane323_0 | 78 | 4.8153
IRMOF-74-IV | 435 | 323 | propane | 12 | propane323_0 | 78 | 5.925786
IRMOF-74-I | 432 | 323 | propene | 13 | propene323_0 | 84 | 7.6315
IRMOF-74-II | 433 | 323 | propene | 13 | propene323_0 | 84 | 8.1647
IRMOF-74-III | 434 | 323 | propene | 13 | propene323_0 | 84 | 5.0005
IRMOF-74-IV | 435 | 323 | propene | 13 | propene323_0 | 84 | 7.630731
IRMOF-74-I | 432 | 323 | ethane | 5 | ethane323_0 | 30 | 0.8033
IRMOF-74-II | 433 | 323 | ethane | 5 | ethane323_0 | 30 | 0.6412932
IRMOF-74-III | 434 | 323 | ethane | 5 | ethane323_0 | 30 | 0.8824311
IRMOF-74-IV | 435 | 323 | ethane | 5 | ethane323_0 | 30 | 1.013852
IRMOF-74-I | 432 | 323 | ethene | 6 | ethene323_0 | 39 | 2.462
alumina F200 | 1175 | 273 | carbon dioxide | 3 | carbon dioxide273_0 | 12 | 0.6334804
alumina F200 | 1175 | 298 | carbon dioxide | 3 | carbon dioxide298_0 | 15 | 0.39379
RF-ACX | 764 | 298 | nitrogen | 10 | nitrogen298_0 | 63 | 0.02634172
RF-ACX | 764 | 323 | nitrogen | 10 | nitrogen323_0 | 66 | 0.02192043
RF-ACX | 764 | 298 | carbon dioxide | 3 | carbon dioxide298_0 | 15 | 0.5061318
RF-ACX | 764 | 323 | carbon dioxide | 3 | carbon dioxide323_0 | 18 | 0.2900839
RF-ACX | 764 | 298 | methane | 9 | methane298_0 | 54 | 0.5061318
RF-ACX | 764 | 323 | methane | 9 | methane323_0 | 57 | 0.1304359
KIT-6-C | 455 | 273 | carbon dioxide | 3 | carbon dioxide273_0 | 12 | 0.89918
KIT-6-C | 455 | 298 | carbon dioxide | 3 | carbon dioxide298_0 | 15 | 0.52016
KIT-6-CN | 456 | 273 | carbon dioxide | 3 | carbon dioxide273_0 | 12 | 0.96127
KIT-6-CN | 456 | 298 | carbon dioxide | 3 | carbon dioxide298_0 | 15 | 0.55112
ZIF-8-90 0% | 952 | 273 | carbon dioxide | 3 | carbon dioxide273_0 | 12 | 0.1780477
ZIF-8-90 70% | 955 | 298 | carbon dioxide | 3 | carbon dioxide298_0 | 15 | 0.2882001
ZIF-8-90 50% | 954 | 298 | carbon dioxide | 3 | carbon dioxide298_0 | 15 | 0.288244
ZIF-8-90 30% | 953 | 298 | carbon dioxide | 3 | carbon dioxide298_0 | 15 | 0.222134
ZIF-8-90 0% | 952 | 298 | carbon dioxide | 3 | carbon dioxide298_0 | 15 | 0.076103
ZIF-8-90 50% | 954 | 273 | carbon dioxide | 3 | carbon dioxide273_0 | 12 | 0.669471
ZIF-8-90 70% | 955 | 273 | carbon dioxide | 3 | carbon dioxide273_0 | 12 | 0.474702
ZIF-8-90 30% | 953 | 273 | carbon dioxide | 3 | carbon dioxide273_0 | 12 | 0.413109
MIL-53(Al)sol.ht | 540 | 298 | nitrogen | 10 | nitrogen298_0 | 63 | 0.02820819
MIL-53(Al)sol.ht | 540 | 298 | argon | 1 | argon298_0 | 6 | 0.02419507
MIL-53(Al)sol.ht | 540 | 298 | oxygen | 11 | oxygen298_0 | 72 | 0.02240391
MIL-53(Al)sol.ht | 540 | 298 | methane | 9 | methane298_0 | 54 | 0.04340784972
MIL-53(Al)sol.ht | 540 | 298 | carbon dioxide | 3 | carbon dioxide298_0 | 15 | 0.544402596
MIL-53(Al)sol.ht | 540 | 298 | carbon monoxide | 4 | carbon monoxide298_0 | 21 | 0.0820012098
MOF-2 | 562 | 298 | nitrogen | 10 | nitrogen298_0 | 63 | 4.0028553
Zeolite 13X | 974 | 323 | methane | 9 | methane323_0 | 57 | 0.07611291
Alumina | 103 | 323 | methane | 9 | methane323_0 | 57 | 0.04051353
Alumina | 103 | 323 | nitrogen | 10 | nitrogen323_0 | 66 | 0.01864
MIL-101(Li) | 517 | 298 | hydrogen | 7 | hydrogen298_0 | 42 | 0.006050009
SWNT-MIL-101 | 813 | 298 | hydrogen | 7 | hydrogen298_0 | 42 | 0.005882451
SWNT-MIL-101-C(Li) | 814 | 298 | hydrogen | 7 | hydrogen298_0 | 42 | 0.09315083
ZIF-7 | 945 | 298 | nitrogen | 10 | nitrogen298_0 | 63 | 0.1014595
Pd(2-pymo)2 | 752 | 298 | methane | 9 | methane298_0 | 54 | 0.1300851
IRMOF-3 | 429 | 298 | methane | 9 | methane298_0 | 54 | 0.05586978
IRMOF-14 | 427 | 298 | methane | 9 | methane298_0 | 54 | 0.06159544
UMCM-150 | 861 | 298 | methane | 9 | methane298_0 | 54 | 0.07171133
ZIF-11 | 937 | 298 | methane | 9 | methane298_0 | 54 | 0.1114357
ZIF-68 | 943 | 298 | methane | 9 | methane298_0 | 54 | 0.09283487
ZIF-71 | 947 | 298 | methane | 9 | methane298_0 | 54 | 0.0753709
Cu-TDPAT | 300 | 298 | nitrogen | 10 | nitrogen298_0 | 63 | 0.04586811
Bio-MOF-11 | 121 | 298 | methane | 9 | methane298_0 | 54 | 0.07668013
MIL-53(Al)-A(Li) | 536 | 298 | hydrogen | 7 | hydrogen298_0 | 42 | 0.006797534
MIL-101-A(Li) | 518 | 298 | hydrogen | 7 | hydrogen298_0 | 42 | 0.01177362
MIL-101-B(Li) | 519 | 298 | hydrogen | 7 | hydrogen298_0 | 42 | 0.008256574
Cu(BDC) (60mL DMF 300W Microwave) | 287 | 323 | methane | 9 | methane323_0 | 57 | 0.01560555
Cu(BDC) (60mL DMF 300W Microwave) | 287 | 323 | carbon dioxide | 3 | carbon dioxide323_0 | 18 | 0.1312386
Cu(BDC) (60mL DMF 100W Microwave) | 286 | 323 | carbon dioxide | 3 | carbon dioxide323_0 | 18 | 0.07206458
HY | 413 | 298 | ethene | 6 | ethene298_0 | 36 | 0.6281733
CuCl(6.0)@HY | 316 | 298 | ethane | 5 | ethane298_0 | 27 | 0.1548632
CuCl(2.0)@HY | 313 | 298 | ethene | 6 | ethene298_0 | 36 | 0.826627
CuCl(5.0)@HY | 315 | 298 | ethene | 6 | ethene298_0 | 36 | 1.237755
CuCl(5.0)@HY | 315 | 323 | ethene | 6 | ethene323_0 | 39 | 1.10094
CuCl(5.0)@HY | 315 | 298 | ethane | 5 | ethane298_0 | 27 | 0.2112359
CuCl(3.0)@HY | 314 | 298 | ethene | 6 | ethene298_0 | 36 | 0.8760664
CuCl(5.0)@HY | 315 | 323 | ethane | 5 | ethane323_0 | 30 | 0.14721
CuCl(6.0)@HY | 316 | 298 | ethene | 6 | ethene298_0 | 36 | 1.143831
HY | 413 | 298 | ethane | 5 | ethane298_0 | 27 | 0.2497687
CuCl(2.0)@HY | 313 | 298 | ethane | 5 | ethane298_0 | 27 | 0.233002
CuCl(3.0)@HY | 314 | 298 | ethane | 5 | ethane298_0 | 27 | 0.2462172
EcoSorb Activated Carbon | 344 | 323 | methane | 9 | methane323_0 | 57 | 0.05483004
EcoSorb Activated Carbon | 344 | 323 | carbon dioxide | 3 | carbon dioxide323_0 | 18 | 0.1184069
COF-105 | 202 | 298 | acetylene | 0 | acetylene298_0 | 3 | 14.65911366
COF-108 | 203 | 298 | acetylene | 0 | acetylene298_0 | 3 | 12.15818784
C11H12GdO11 | 134 | 273 | carbon dioxide | 3 | carbon dioxide273_0 | 12 | 0.451042788
AC | 50 | 298 | nitrogen | 10 | nitrogen298_0 | 63 | 0.03212178
MIL-101 | 509 | 298 | carbon dioxide | 3 | carbon dioxide298_0 | 15 | 2.127315
MIL-101 | 509 | 323 | carbon dioxide | 3 | carbon dioxide323_0 | 18 | 1.722338
AC | 50 | 323 | carbon dioxide | 3 | carbon dioxide323_0 | 18 | 0.1853522
(15,15) SWSiCNT | 1 | 298 | hydrogen | 7 | hydrogen298_0 | 42 | 0.01647119
(22,22) SWSiCNT | 2 | 298 | hydrogen | 7 | hydrogen298_0 | 42 | 0.0955
SWSiCNT (22,22) | 816 | 298 | hydrogen | 7 | hydrogen298_0 | 42 | 0.007672168
SWSiCNT (15,15) | 815 | 298 | hydrogen | 7 | hydrogen298_0 | 42 | 0.01359663
SWSiCNT (9,9) | 817 | 298 | hydrogen | 7 | hydrogen298_0 | 42 | 0.008192263
OH-MWCNT | 676 | 298 | carbon dioxide | 3 | carbon dioxide298_0 | 15 | 0.13175
OH-MWCNT | 676 | 323 | carbon dioxide | 3 | carbon dioxide323_0 | 18 | 0.07976
amine-MWCNT | 1176 | 298 | methane | 9 | methane298_0 | 54 | 0.0353
amine-MWCNT | 1176 | 323 | methane | 9 | methane323_0 | 57 | 0.0319
amine-MWCNT | 1176 | 298 | carbon dioxide | 3 | carbon dioxide298_0 | 15 | 0.4346
amine-MWCNT | 1176 | 323 | carbon dioxide | 3 | carbon dioxide323_0 | 18 | 0.2584144
MWCNT | 590 | 298 | methane | 9 | methane298_0 | 54 | 0.04083082
MWCNT | 590 | 323 | methane | 9 | methane323_0 | 57 | 0.02861
MWCNT | 590 | 298 | carbon dioxide | 3 | carbon dioxide298_0 | 15 | 0.07417
MWCNT | 590 | 323 | carbon dioxide | 3 | carbon dioxide323_0 | 18 | 0.04588328
OH-MWCNT | 676 | 298 | methane | 9 | methane298_0 | 54 | 0.04546689
OH-MWCNT | 676 | 323 | methane | 9 | methane323_0 | 57 | 0.03516
Graphite | 378 | 298 | methane | 9 | methane298_0 | 54 | 0.09960081
Activated Charcoal | 83 | 298 | nitrogen | 10 | nitrogen298_0 | 63 | 0.06101164
Activated Charcoal | 83 | 323 | nitrogen | 10 | nitrogen323_0 | 66 | 0.01799663
Tosoh SA-500 | 848 | 298 | oxygen | 11 | oxygen298_0 | 72 | 0.02025145
Tosoh SA-500 | 848 | 298 | nitrogen | 10 | nitrogen298_0 | 63 | 0.1130502
Tosoh SA-500 | 848 | 323 | nitrogen | 10 | nitrogen323_0 | 66 | 0.05432679
Amine Modified TiO2 | 106 | 323 | methane | 9 | methane323_0 | 57 | 0.1703587
Amine Modified TiO2 | 106 | 298 | methane | 9 | methane298_0 | 54 | 0.4599627
TiO2 | 847 | 298 | methane | 9 | methane298_0 | 54 | 0.5016578
TiO2 | 847 | 323 | methane | 9 | methane323_0 | 57 | 0.1485972
TiO2 | 847 | 323 | carbon dioxide | 3 | carbon dioxide323_0 | 18 | 0.6044773
TiO2 | 847 | 298 | carbon dioxide | 3 | carbon dioxide298_0 | 15 | 0.8901721
Amine Modified TiO2 | 106 | 298 | carbon dioxide | 3 | carbon dioxide298_0 | 15 | 0.7471592
Amine Modified TiO2 | 106 | 323 | carbon dioxide | 3 | carbon dioxide323_0 | 18 | 0.6554088
Zeolite 4A | 975 | 298 | carbon dioxide | 3 | carbon dioxide298_0 | 15 | 3.43461312
ZSM-5 | 972 | 298 | propane | 12 | propane298_0 | 75 | 1.673501
template-synthesized carbon | 1217 | 273 | methane | 9 | methane273_0 | 51 | 0.1248569
template-synthesized carbon | 1217 | 298 | methane | 9 | methane298_0 | 54 | 0.0860075
template-synthesized carbon | 1217 | 273 | ethane | 5 | ethane273_0 | 24 | 1.108851
template-synthesized carbon | 1217 | 298 | ethane | 5 | ethane298_0 | 27 | 0.548717
brown coal | 1180 | 298 | methane | 9 | methane298_0 | 54 | 0.03824594
brown coal | 1180 | 323 | methane | 9 | methane323_0 | 57 | 0.0218912
brown coal | 1180 | 323 | carbon dioxide | 3 | carbon dioxide323_0 | 18 | 0.5616246
Activated Carbon | 63 | 273 | carbon dioxide | 3 | carbon dioxide273_0 | 12 | 1.29531
F400 | 346 | 323 | carbon dioxide | 3 | carbon dioxide323_0 | 18 | 0.8593268
Activated Carbon Coronene Platelet | 67 | 298 | methane | 9 | methane298_0 | 54 | 0.1164484
Activated Carbon Coronene-(OH)2 | 68 | 298 | methane | 9 | methane298_0 | 54 | 0.08364865
Activated Carbon Coronene-(OH)3 | 69 | 298 | carbon dioxide | 3 | carbon dioxide298_0 | 15 | 0.2935016
Activated Carbon Coronene-(OH)2 | 68 | 298 | carbon dioxide | 3 | carbon dioxide298_0 | 15 | 0.2594013
Activated Carbon Coronene-COOH | 70 | 298 | methane | 9 | methane298_0 | 54 | 0.045688
Activated Carbon Coronene-COOH | 70 | 298 | carbon dioxide | 3 | carbon dioxide298_0 | 15 | 0.07686458
Activated Carbon Corannulene | 66 | 298 | methane | 9 | methane298_0 | 54 | 0.06155793
Activated Carbon Corannulene | 66 | 298 | carbon dioxide | 3 | carbon dioxide298_0 | 15 | 0.1740181
Maxsorb MSC-30 | 593 | 273 | methane | 9 | methane273_0 | 51 | 0.1804043
Maxsorb MSC-30 | 593 | 273 | carbon dioxide | 3 | carbon dioxide273_0 | 12 | 0.5120833
Activated Carbon | 63 | 298 | methane | 9 | methane298_0 | 54 | 0.1024193
Activated Carbon | 63 | 273 | methane | 9 | methane273_0 | 51 | 0.1727023
Activated Carbon Coronene Platelet | 67 | 298 | carbon dioxide | 3 | carbon dioxide298_0 | 15 | 0.2536524
Activated Carbon | 63 | 298 | hydrogen | 7 | hydrogen298_0 | 42 | 0.0850202
Maxsorb MSC-30 | 593 | 298 | hydrogen | 7 | hydrogen298_0 | 42 | 0.005867672
Activated Carbon Circumcircumcoronene | 65 | 298 | methane | 9 | methane298_0 | 54 | 0.07004628
Activated Carbon Hexabenzocoronene | 72 | 298 | methane | 9 | methane298_0 | 54 | 0.05177872
Activated Carbon Circumcircumcoronene | 65 | 298 | carbon dioxide | 3 | carbon dioxide298_0 | 15 | 0.1964787
Activated Carbon Hexabenzocoronene | 72 | 298 | carbon dioxide | 3 | carbon dioxide298_0 | 15 | 0.1958131
Activated Carbon Coronene-(OH)3 | 69 | 298 | methane | 9 | methane298_0 | 54 | 0.04974275
Activated Carbon VR5-4:1 | 76 | 298 | carbon dioxide | 3 | carbon dioxide298_0 | 15 | 0.2657315
Activated Carbon VR5-3:1 | 75 | 298 | carbon dioxide | 3 | carbon dioxide298_0 | 15 | 0.2956617
Activated Carbon VR5-2.5:1 | 74 | 298 | carbon dioxide | 3 | carbon dioxide298_0 | 15 | 0.3828661
Ordered Mesoporous Carbon: oaC-AO1 | 680 | 273 | carbon dioxide | 3 | carbon dioxide273_0 | 12 | 1.13926
Ordered Mesoporous Carbon: oaC-AO2 | 681 | 273 | carbon dioxide | 3 | carbon dioxide273_0 | 12 | 0.601758
Ordered Mesoporous Carbon: aC-AO1 | 679 | 298 | carbon dioxide | 3 | carbon dioxide298_0 | 15 | 0.486647
Ordered Mesoporous Carbon: oaC-AO1 | 680 | 298 | carbon dioxide | 3 | carbon dioxide298_0 | 15 | 0.658754
Ordered Mesoporous Carbon: oaC-AO2 | 681 | 298 | carbon dioxide | 3 | carbon dioxide298_0 | 15 | 0.31454
Ordered Mesoporous Carbon: aC-AO1 | 679 | 273 | carbon dioxide | 3 | carbon dioxide273_0 | 12 | 1.00081
Carbon Nanosheets | 241 | 323 | carbon dioxide | 3 | carbon dioxide323_0 | 18 | 0.281472
Carbon Nanosheets | 241 | 323 | methane | 9 | methane323_0 | 57 | 0.063863
Carbon Nanosheets | 241 | 323 | nitrogen | 10 | nitrogen323_0 | 66 | 0.016557
Carbon Nanosheets | 241 | 298 | methane | 9 | methane298_0 | 54 | 0.161337
Carbon Nanosheets | 241 | 298 | carbon monoxide | 4 | carbon monoxide298_0 | 21 | 0.444767
Carbon Nanosheets | 241 | 298 | carbon dioxide | 3 | carbon dioxide298_0 | 15 | 0.667151
Carbon Nanosheets | 241 | 298 | nitrogen | 10 | nitrogen298_0 | 63 | 0.04327198
Graphene Oxide Hydrogel heated to 373K | 377 | 273 | carbon dioxide | 3 | carbon dioxide273_0 | 12 | 0.794231979
Graphene Oxide Hydrogel heated to 373K | 377 | 273 | nitrogen | 10 | nitrogen273_0 | 60 | 0.00872634054
LCN-1 | 460 | 298 | nitrogen | 10 | nitrogen298_0 | 63 | 0.0864
LCN-2 | 461 | 298 | nitrogen | 10 | nitrogen298_0 | 63 | 0.0391
LCN-3 | 462 | 298 | nitrogen | 10 | nitrogen298_0 | 63 | 0.022
LCN-1 | 460 | 273 | carbon dioxide | 3 | carbon dioxide273_0 | 12 | 2.1367
LCN-2 | 461 | 273 | carbon dioxide | 3 | carbon dioxide273_0 | 12 | 2.053
LCN-3 | 462 | 273 | carbon dioxide | 3 | carbon dioxide273_0 | 12 | 1.2942
Activated Carbon | 63 | 298 | carbon dioxide | 3 | carbon dioxide298_0 | 15 | 0.7796
LCN-1 | 460 | 298 | carbon dioxide | 3 | carbon dioxide298_0 | 15 | 0.8216
LCN-2 | 461 | 298 | carbon dioxide | 3 | carbon dioxide298_0 | 15 | 1.2635
LCN-3 | 462 | 298 | carbon dioxide | 3 | carbon dioxide298_0 | 15 | 0.7072
Activated Carbon | 63 | 298 | nitrogen | 10 | nitrogen298_0 | 63 | 0.0417
CO2 reinforced nanoporous carbon | 197 | 298 | carbon dioxide | 3 | carbon dioxide298_0 | 15 | 0.52417
CO2 reinforced nanoporous carbon | 197 | 298 | methane | 9 | methane298_0 | 54 | 0.1554784
Co-MOF-74(M) | 263 | 273 | carbon dioxide | 3 | carbon dioxide273_0 | 12 | 4.848693
Co-MOF-74(M) | 263 | 298 | carbon dioxide | 3 | carbon dioxide298_0 | 15 | 2.388735
Co-MOF-74(M) | 263 | 298 | nitrogen | 10 | nitrogen298_0 | 63 | 0.1414076
MIL-125 | 527 | 273 | carbon dioxide | 3 | carbon dioxide273_0 | 12 | 0.3281178
MIL-125 | 527 | 298 | carbon dioxide | 3 | carbon dioxide298_0 | 15 | 0.2401102
zeolite NaKA (14.7% K+) | 1218 | 323 | carbon dioxide | 3 | carbon dioxide323_0 | 18 | 0.7024951
zeolite NaKA (14.7% K+) | 1218 | 298 | carbon dioxide | 3 | carbon dioxide298_0 | 15 | 1.019535
zeolite NaKA (22.5% K+) | 1219 | 298 | carbon dioxide | 3 | carbon dioxide298_0 | 15 | 0.3662404
zeolite NaKA (22.5% K+) | 1219 | 298 | nitrogen | 10 | nitrogen298_0 | 63 | 0.004709872
PE-MCM-41C | 727 | 323 | carbon dioxide | 3 | carbon dioxide323_0 | 18 | 0.03090714
PE-MCM-41E | 728 | 298 | carbon dioxide | 3 | carbon dioxide298_0 | 15 | 0.1314712
PE-MCM-41E | 728 | 323 | carbon dioxide | 3 | carbon dioxide323_0 | 18 | 0.04911127
TRI-PE-MCM-41 | 842 | 298 | carbon dioxide | 3 | carbon dioxide298_0 | 15 | 2.260662
TRI-PE-MCM-41 | 842 | 323 | carbon dioxide | 3 | carbon dioxide323_0 | 18 | 1.732665
PE-MCM-41C | 727 | 298 | carbon dioxide | 3 | carbon dioxide298_0 | 15 | 0.06422398
PFeA | 737 | 298 | hydrogen | 7 | hydrogen298_0 | 42 | 0.01193148
PBA | 695 | 298 | hydrogen | 7 | hydrogen298_0 | 42 | 0.008898897
PSiA | 750 | 298 | hydrogen | 7 | hydrogen298_0 | 42 | 0.008021316
Rho-ZMOF | 775 | 273 | carbon dioxide | 3 | carbon dioxide273_0 | 12 | 0.4113379
Rho-ZMOF | 775 | 298 | carbon dioxide | 3 | carbon dioxide298_0 | 15 | 0.191021
Sod-ZMOF | 832 | 273 | carbon dioxide | 3 | carbon dioxide273_0 | 12 | 0.5537335
Sod-ZMOF | 832 | 298 | nitrogen | 10 | nitrogen298_0 | 63 | 0.03395732
Sod-ZMOF | 832 | 298 | carbon dioxide | 3 | carbon dioxide298_0 | 15 | 0.4161025
Zr-MOF | 1063 | 273 | carbon dioxide | 3 | carbon dioxide273_0 | 12 | 0.5279834
Zr-MOF | 1063 | 298 | carbon dioxide | 3 | carbon dioxide298_0 | 15 | 0.175229
Cr-MIL(101) | 279 | 323 | carbon dioxide | 3 | carbon dioxide323_0 | 18 | 0.3219113
Cr-MIL(101) | 279 | 323 | methane | 9 | methane323_0 | 57 | 0.02718687
Cr-MIL(101) | 279 | 323 | nitrogen | 10 | nitrogen323_0 | 66 | 0.01246558
Cr-MIL(101) | 279 | 298 | carbon dioxide | 3 | carbon dioxide298_0 | 15 | 65.76523
Cr-MIL(101) | 279 | 298 | carbon monoxide | 4 | carbon monoxide298_0 | 21 | 32.92988
Cr-MIL(101) | 279 | 298 | methane | 9 | methane298_0 | 54 | 4.30218
Cr-MIL(101) | 279 | 298 | nitrogen | 10 | nitrogen298_0 | 63 | 1.982485
MIL-100(Fe)-granule | 500 | 273 | nitrogen | 10 | nitrogen273_0 | 60 | 0.02672355
MIL-100(Fe)-granule | 500 | 298 | nitrogen | 10 | nitrogen298_0 | 63 | 0.02184458
MIL-100(Fe)-granule | 500 | 323 | nitrogen | 10 | nitrogen323_0 | 66 | 0.007261333
AC2 | 56 | 298 | carbon dioxide | 3 | carbon dioxide298_0 | 15 | 0.40678
AC1 | 55 | 298 | carbon dioxide | 3 | carbon dioxide298_0 | 15 | 0.3588223
PAN-AC | 694 | 298 | carbon dioxide | 3 | carbon dioxide298_0 | 15 | 0.341952
UiO-66(Zr) | 892 | 298 | nitrogen | 10 | nitrogen298_0 | 63 | 0.02269659
Zeolite 13X | 974 | 273 | nitrogen | 10 | nitrogen273_0 | 60 | 0.06844
UiO-66(Zr) | 892 | 273 | nitrogen | 10 | nitrogen273_0 | 60 | 0.03469507
MIL-100(Fe) | 499 | 273 | nitrogen | 10 | nitrogen273_0 | 60 | 0.02940705
Silica Gel | 824 | 298 | carbon dioxide | 3 | carbon dioxide298_0 | 15 | 0.1850204
Silica Gel | 824 | 323 | carbon dioxide | 3 | carbon dioxide323_0 | 18 | 0.1223235
Silica Gel | 824 | 298 | nitrogen | 10 | nitrogen298_0 | 63 | 0.01758
Silica Gel | 824 | 323 | nitrogen | 10 | nitrogen323_0 | 66 | 0.01129345
GLc-C-4 | 372 | 298 | methane | 9 | methane298_0 | 54 | 0.6239867
GLc-C-4 | 372 | 298 | nitrogen | 10 | nitrogen298_0 | 63 | 0.3251775
GLc-C-4 | 372 | 298 | carbon dioxide | 3 | carbon dioxide298_0 | 15 | 0.8790863
MCM-41 | 486 | 298 | methane | 9 | methane298_0 | 54 | 0.05442647
MCM-41 | 486 | 298 | oxygen | 11 | oxygen298_0 | 72 | 0.009895756
MCM-41 | 486 | 298 | hydrogen | 7 | hydrogen298_0 | 42 | 0.002239861
MCM-41 | 486 | 298 | carbon dioxide | 3 | carbon dioxide298_0 | 15 | 0.1045337
ZIF-8 | 951 | 298 | carbon monoxide | 4 | carbon monoxide298_0 | 21 | 0.0144866
ZIF-8 | 951 | 273 | methane | 9 | methane273_0 | 51 | 0.04215031
ZIF-8 | 951 | 323 | methane | 9 | methane323_0 | 57 | 0.01405646
MOF-74-Ni | 582 | 323 | methane | 9 | methane323_0 | 57 | 0.1342558
UTSA-16 | 872 | 298 | hydrogen | 7 | hydrogen298_0 | 42 | 0.002424496
UTSA-16 | 872 | 298 | methane | 9 | methane298_0 | 54 | 0.05117087
UTSA-16 | 872 | 323 | methane | 9 | methane323_0 | 57 | 0.03449417
UTSA-16 | 872 | 323 | carbon dioxide | 3 | carbon dioxide323_0 | 18 | 0.6271861
UTSA-16 | 872 | 298 | nitrogen | 10 | nitrogen298_0 | 63 | 0.04778636
UTSA-16 | 872 | 323 | nitrogen | 10 | nitrogen323_0 | 66 | 0.03517396
UTSA-16 | 872 | 298 | carbon monoxide | 4 | carbon monoxide298_0 | 21 | 0.02407899
MOF-74-Ni | 582 | 298 | propene | 13 | propene298_0 | 81 | 4.13502
MOF-74-Ni | 582 | 298 | propane | 12 | propane298_0 | 75 | 3.16451
MOF-74-Ni | 582 | 323 | carbon dioxide | 3 | carbon dioxide323_0 | 18 | 0.9125151
MOF-74-Ni | 582 | 323 | propene | 13 | propene323_0 | 84 | 3.77637
bio-MOF-13 (Configuration I) | 1178 | 298 | nitrogen | 10 | nitrogen298_0 | 63 | 0.015
bio-MOF-13 (Configuration II) | 1179 | 298 | nitrogen | 10 | nitrogen298_0 | 63 | 0.021667
Bio-MOF-12 | 122 | 298 | carbon dioxide | 3 | carbon dioxide298_0 | 15 | 0.7306568
bio-MOF-13 (Configuration I) | 1178 | 298 | carbon dioxide | 3 | carbon dioxide298_0 | 15 | 0.605773
bio-MOF-13 (Configuration II) | 1179 | 298 | carbon dioxide | 3 | carbon dioxide298_0 | 15 | 0.497889
Bio-MOF-12 | 122 | 298 | nitrogen | 10 | nitrogen298_0 | 63 | 0.028333
CPO-27-Ni | 223 | 323 | carbon dioxide | 3 | carbon dioxide323_0 | 18 | 1.70413
CPO-27-Ni | 223 | 323 | nitrogen | 10 | nitrogen323_0 | 66 | 0.054994
CTPP | 227 | 298 | carbon dioxide | 3 | carbon dioxide298_0 | 15 | 0.36962
CTPP | 227 | 273 | carbon dioxide | 3 | carbon dioxide273_0 | 12 | 0.90301
CTPP | 227 | 298 | methane | 9 | methane298_0 | 54 | 0.05551
CTPP | 227 | 273 | methane | 9 | methane273_0 | 51 | 0.3607859
CTPP | 227 | 273 | nitrogen | 10 | nitrogen273_0 | 60 | 0.01903
CTPP | 227 | 298 | nitrogen | 10 | nitrogen298_0 | 63 | 0.011193
C-PDA-2 | 126 | 298 | ethene | 6 | ethene298_0 | 36 | 0.04045467
C-PDA-4 | 128 | 298 | ethene | 6 | ethene298_0 | 36 | 0.02624279
C-PDA-5 | 129 | 298 | ethene | 6 | ethene298_0 | 36 | 0.02529834
C-PDA-3 | 127 | 273 | ethene | 6 | ethene273_0 | 33 | 1.859485
C-PDA-3 | 127 | 273 | ethane | 5 | ethane273_0 | 24 | 2.556874
C-PDA-3 | 127 | 323 | ethene | 6 | ethene323_0 | 39 | 0.7133178
C-PDA-3 | 127 | 323 | ethane | 5 | ethane323_0 | 30 | 1.013022
C-PDA-3 | 127 | 298 | ethene | 6 | ethene298_0 | 36 | 1.305628
C-PDA-3 | 127 | 298 | ethane | 5 | ethane298_0 | 27 | 1.698079
CMS KP 407 | 194 | 298 | carbon dioxide | 3 | carbon dioxide298_0 | 15 | 0.5646
CMS KP 407 | 194 | 298 | methane | 9 | methane298_0 | 54 | 0.1765476
CMS KP 407 | 194 | 323 | methane | 9 | methane323_0 | 57 | 0.05364551
Dry Coal | 337 | 323 | carbon dioxide | 3 | carbon dioxide323_0 | 18 | 0.02759585
Dry Coal | 337 | 323 | methane | 9 | methane323_0 | 57 | 0.006514261
Beulah Zap Coal | 118 | 323 | carbon dioxide | 3 | carbon dioxide323_0 | 18 | 0.004798751
Pocahontas No. 3 Coal | 755 | 323 | carbon dioxide | 3 | carbon dioxide323_0 | 18 | 0.01533672
Illinois No. 6 Coal | 441 | 323 | carbon dioxide | 3 | carbon dioxide323_0 | 18 | 0.004233086
Coal RU1 | 278 | 323 | methane | 9 | methane323_0 | 57 | 0.001621555
Coal RU1 | 278 | 298 | methane | 9 | methane298_0 | 54 | 0.004604253
Coal | 272 | 298 | carbon dioxide | 3 | carbon dioxide298_0 | 15 | 0.01835436
Coal | 272 | 298 | nitrogen | 10 | nitrogen298_0 | 63 | 0.002203502
Namurian Shale | 657 | 323 | carbon dioxide | 3 | carbon dioxide323_0 | 18 | 0.0212988
Namurian Shale | 657 | 323 | ethane | 5 | ethane323_0 | 30 | 0.001189476
Posidonia Shale | 759 | 323 | carbon dioxide | 3 | carbon dioxide323_0 | 18 | 0.005533703
Posidonia Shale | 759 | 323 | ethane | 5 | ethane323_0 | 30 | 0.001903261
coal from Staszic mine | 1188 | 298 | acetylene | 0 | acetylene298_0 | 3 | 0.18410547
coal from Brzeszcze mine | 1185 | 298 | carbon monoxide | 4 | carbon monoxide298_0 | 21 | 0.001977485
coal from Brzeszcze mine | 1185 | 298 | carbon dioxide | 3 | carbon dioxide298_0 | 15 | 0.08367593
coal from Brzeszcze mine | 1185 | 298 | hydrogen | 7 | hydrogen298_0 | 42 | 0.001431981
coal from Marcel mine | 1186 | 298 | acetylene | 0 | acetylene298_0 | 3 | 0.080088333
coal from Marcel mine | 1186 | 298 | ethene | 6 | ethene298_0 | 36 | 0.037744521
coal from Marcel mine | 1186 | 298 | propene | 13 | propene298_0 | 81 | 0.052635339
coal from Marcel mine | 1186 | 298 | carbon monoxide | 4 | carbon monoxide298_0 | 21 | 0.00142752
coal from Marcel mine | 1186 | 298 | carbon dioxide | 3 | carbon dioxide298_0 | 15 | 0.05486419
coal from Marcel mine | 1186 | 298 | hydrogen | 7 | hydrogen298_0 | 42 | 0.000481788
coal from Bielszowice mine | 1183 | 298 | acetylene | 0 | acetylene298_0 | 3 | 0.06124953
coal from Staszic mine | 1188 | 298 | ethene | 6 | ethene298_0 | 36 | 0.081613995
coal from Bielszowice mine | 1183 | 298 | ethene | 6 | ethene298_0 | 36 | 0.028162293
coal from Bielszowice mine | 1183 | 298 | propene | 13 | propene298_0 | 81 | 0.03418452
coal from Bielszowice mine | 1183 | 298 | carbon monoxide | 4 | carbon monoxide298_0 | 21 | 0.000682533
coal from Bielszowice mine | 1183 | 298 | carbon dioxide | 3 | carbon dioxide298_0 | 15 | 0.04614208
coal from Bielszowice mine | 1183 | 298 | hydrogen | 7 | hydrogen298_0 | 42 | 0.000397029
coal from Borynia mine | 1184 | 298 | acetylene | 0 | acetylene298_0 | 3 | 0.037298421
coal from Borynia mine | 1184 | 298 | ethene | 6 | ethene298_0 | 36 | 0.02928871
coal from Borynia mine | 1184 | 298 | propene | 13 | propene298_0 | 81 | 0.030754134
coal from Borynia mine | 1184 | 298 | carbon monoxide | 4 | carbon monoxide298_0 | 21 | 0.001610421
coal from Borynia mine | 1184 | 298 | carbon dioxide | 3 | carbon dioxide298_0 | 15 | 0.043548282
coal from Staszic mine | 1188 | 298 | propene | 13 | propene298_0 | 81 | 0.107916051
coal from Borynia mine | 1184 | 298 | hydrogen | 7 | hydrogen298_0 | 42 | 8.4759e-05
coal from Marcel-1 mine | 1187 | 298 | acetylene | 0 | acetylene298_0 | 3 | 0.080650419
coal from Marcel-1 mine | 1187 | 298 | ethene | 6 | ethene298_0 | 36 | 0.025539225
coal from Marcel-1 mine | 1187 | 298 | propene | 13 | propene298_0 | 81 | 0.034487991
coal from Marcel-1 mine | 1187 | 298 | carbon monoxide | 4 | carbon monoxide298_0 | 21 | 0.000910044
coal from Marcel-1 mine | 1187 | 298 | carbon dioxide | 3 | carbon dioxide298_0 | 15 | 0.04305675
coal from Marcel-1 mine | 1187 | 298 | hydrogen | 7 | hydrogen298_0 | 42 | 0.000289965
coal from Staszic mine | 1188 | 298 | carbon monoxide | 4 | carbon monoxide298_0 | 21 | 0.002297415
coal from Staszic mine | 1188 | 298 | hydrogen | 7 | hydrogen298_0 | 42 | 0.000209667
coal from Staszic mine | 1188 | 298 | carbon dioxide | 3 | carbon dioxide298_0 | 15 | 0.110213466
coal from Brzeszcze mine | 1185 | 298 | acetylene | 0 | acetylene298_0 | 3 | 0.141400317
coal from Brzeszcze mine | 1185 | 298 | ethene | 6 | ethene298_0 | 36 | 0.064296393
coal from Brzeszcze mine | 1185 | 298 | propene | 13 | propene298_0 | 81 | 0.09765806
{[Zn2(MTB)(H2O)2]*3H2O*3DMF}n | 1237 | 273 | carbon dioxide | 3 | carbon dioxide273_0 | 12 | 0.3186658
{[Zn2(MTB)(H2O)2]*3H2O*3DMF}n | 1237 | 298 | carbon dioxide | 3 | carbon dioxide298_0 | 15 | 0.2195303
[Zn4O(Me4BPDC)3]*9DMF | 1166 | 323 | nitrogen | 10 | nitrogen323_0 | 66 | 3.910552749
[Cu2(Me4BPDC)2]*9DMF | 1104 | 323 | nitrogen | 10 | nitrogen323_0 | 66 | 9.19028454
[Zn4O(Me4BPDC)3]*9DMF | 1166 | 273 | carbon dioxide | 3 | carbon dioxide273_0 | 12 | 0.1504668534
[Zn4O(Me4BPDC)3]*9DMF | 1166 | 298 | carbon dioxide | 3 | carbon dioxide298_0 | 15 | 0.09644466
[Cu2(Me4BPDC)2]*9DMF | 1104 | 273 | carbon dioxide | 3 | carbon dioxide273_0 | 12 | 0.6260421
[Cu2(Me4BPDC)2]*9DMF | 1104 | 298 | carbon dioxide | 3 | carbon dioxide298_0 | 15 | 0.4027465
[Cu2(Me4BPDC)2]*9DMF | 1104 | 273 | methane | 9 | methane273_0 | 51 | 0.09014669
[Cu2(Me4BPDC)2]*9DMF | 1104 | 298 | methane | 9 | methane298_0 | 54 | 0.0469084
[Zn4O(Me4BPDC)3]*9DMF | 1166 | 273 | methane | 9 | methane273_0 | 51 | 0.06692247
[Zn4O(Me4BPDC)3]*9DMF | 1166 | 298 | methane | 9 | methane298_0 | 54 | 0.04852078
CuBTC | 310 | 298 | methane | 9 | methane298_0 | 54 | 0.2768748
Sc3(Me-BTC)2(OH)3 | 822 | 298 | nitrogen | 10 | nitrogen298_0 | 63 | 0.05795996
Sc3(Me-BTC)2(OH)3 | 822 | 298 | methane | 9 | methane298_0 | 54 | 0.1848683
Sc3(Me-BTC)2(OH)3 | 822 | 298 | carbon dioxide | 3 | carbon dioxide298_0 | 15 | 1.032335
Sc3(BTC)2(OH)3 | 821 | 298 | hydrogen | 7 | hydrogen298_0 | 42 | 0.007261328
Sc3(BTC)2(OH)3 | 821 | 298 | nitrogen | 10 | nitrogen298_0 | 63 | 0.08383984
Sc3(BTC)2(OH)3 | 821 | 298 | methane | 9 | methane298_0 | 54 | 0.2367967
Sc3(BTC)2(OH)3 | 821 | 298 | carbon dioxide | 3 | carbon dioxide298_0 | 15 | 1.413568
Zeolite TER | 1033 | 298 | butane | 2 | butane298_0 | 9 | 1.1741
Zeolite MEL | 1006 | 298 | butane | 2 | butane298_0 | 9 | 0.827211
Zeolite TON | 1034 | 298 | butane | 2 | butane298_0 | 9 | 0.71655
Zeolite CFI | 979 | 298 | butane | 2 | butane298_0 | 9 | 0.188235
Zeolite BEA | 977 | 298 | butane | 2 | butane298_0 | 9 | 0.5997066
Zeolite BOG | 978 | 298 | butane | 2 | butane298_0 | 9 | 0.86478
MIL-101 | 509 | 298 | hydrogen | 7 | hydrogen298_0 | 42 | 0.09822071
Activated Carbon | 63 | 273 | ethane | 5 | ethane273_0 | 24 | 2.09655
Activated Carbon | 63 | 323 | ethane | 5 | ethane323_0 | 30 | 0.8298822
Activated Carbon | 63 | 298 | ethane | 5 | ethane298_0 | 27 | 1.417662
Activated Carbon | 63 | 298 | propane | 12 | propane298_0 | 75 | 3.058877
Activated Carbon | 63 | 323 | propane | 12 | propane323_0 | 78 | 2.0942
MCM-41 silica | 487 | 298 | methane | 9 | methane298_0 | 54 | 0.01179053
Activated Carbon | 63 | 323 | methane | 9 | methane323_0 | 57 | 0.06633649
MCM-41 silica | 487 | 298 | ethane | 5 | ethane298_0 | 27 | 0.2165938
Illinois No. 6 Coal | 441 | 298 | carbon dioxide | 3 | carbon dioxide298_0 | 15 | 0.07154709
Beulah Zap Coal | 118 | 298 | carbon dioxide | 3 | carbon dioxide298_0 | 15 | 0.09958876
MIL-53C | 543 | 298 | nitrogen | 10 | nitrogen298_0 | 63 | 0.0427831
Amino-MIL-53(Al) | 108 | 273 | carbon dioxide | 3 | carbon dioxide273_0 | 12 | 0.7628398
Amino-MIL-53(Al) | 108 | 298 | carbon dioxide | 3 | carbon dioxide298_0 | 15 | 0.529058
Amino-MIL-53(Al) | 108 | 298 | nitrogen | 10 | nitrogen298_0 | 63 | 0.0426235
MIL-53S | 544 | 273 | carbon dioxide | 3 | carbon dioxide273_0 | 12 | 1.2616
MIL-53S | 544 | 298 | carbon dioxide | 3 | carbon dioxide298_0 | 15 | 0.705411
MIL-53S | 544 | 298 | nitrogen | 10 | nitrogen298_0 | 63 | 0.07121732
MIL-53C | 543 | 273 | carbon dioxide | 3 | carbon dioxide273_0 | 12 | 0.7187523
MIL-53C | 543 | 298 | carbon dioxide | 3 | carbon dioxide298_0 | 15 | 0.3846072
A-CS900-3 | 48 | 273 | carbon dioxide | 3 | carbon dioxide273_0 | 12 | 1.158236196
A-CS800-2 | 47 | 273 | carbon dioxide | 3 | carbon dioxide273_0 | 12 | 1.137639759
A-CS700-3 | 46 | 273 | carbon dioxide | 3 | carbon dioxide273_0 | 12 | 1.093199
Coal | 272 | 323 | carbon dioxide | 3 | carbon dioxide323_0 | 18 | 0.009273639
Activated Carbon - anthracite | 64 | 298 | methane | 9 | methane298_0 | 54 | 0.07426558
Calgon F-400 | 233 | 323 | methane | 9 | methane323_0 | 57 | 0.05968636
Marcellus Shale | 591 | 323 | ethane | 5 | ethane323_0 | 30 | 0.03536847
Marcellus Shale | 591 | 323 | methane | 9 | methane323_0 | 57 | 0.001138741
CS-CO2 | 224 | 323 | methane | 9 | methane323_0 | 57 | 0.1182919
CS-H2O | 225 | 298 | methane | 9 | methane298_0 | 54 | 0.1668103
CS-CO2 | 224 | 298 | methane | 9 | methane298_0 | 54 | 0.1699206
CS-CO2 | 224 | 298 | carbon dioxide | 3 | carbon dioxide298_0 | 15 | 0.4237432
CS-H2O | 225 | 323 | carbon dioxide | 3 | carbon dioxide323_0 | 18 | 0.2765907
CS-CO2 | 224 | 323 | carbon dioxide | 3 | carbon dioxide323_0 | 18 | 0.3264554
CS-H2O | 225 | 298 | carbon dioxide | 3 | carbon dioxide298_0 | 15 | 0.4723688
CS-H2O | 225 | 323 | methane | 9 | methane323_0 | 57 | 0.1144263
{[Zn3(L)3(DPB)1.5]-6DMF-H20}n | 1239 | 273 | carbon dioxide | 3 | carbon dioxide273_0 | 12 | 0.834438972
{[Zn3(L)3(DPB)1.5]-6DMF-H20}n | 1239 | 273 | methane | 9 | methane273_0 | 51 | 0.1094171775
Zeolite X | 1036 | 298 | carbon dioxide | 3 | carbon dioxide298_0 | 15 | 1.052423
Zeolite X | 1036 | 298 | nitrogen | 10 | nitrogen298_0 | 63 | 0.008640877
F5N5-CMS | 347 | 298 | carbon dioxide | 3 | carbon dioxide298_0 | 15 | 0.649022
F1N9-CMS | 345 | 298 | carbon dioxide | 3 | carbon dioxide298_0 | 15 | 0.617413
F5N5-CMS | 347 | 273 | carbon dioxide | 3 | carbon dioxide273_0 | 12 | 1.046432
F1N9-CMS | 345 | 273 | carbon dioxide | 3 | carbon dioxide273_0 | 12 | 1.045827
Activated Carbon | 63 | 323 | carbon dioxide | 3 | carbon dioxide323_0 | 18 | 0.378194
MNS-Activated Carbon A | 548 | 298 | carbon dioxide | 3 | carbon dioxide298_0 | 15 | 0.842826
Carbon Composite C1-30 | 236 | 273 | carbon dioxide | 3 | carbon dioxide273_0 | 12 | 1.80896
Carbon Composite C1-30 | 236 | 298 | carbon dioxide | 3 | carbon dioxide298_0 | 15 | 0.859701
Carbon Composite C1-30 | 236 | 273 | nitrogen | 10 | nitrogen273_0 | 60 | 0.1363577
Carbon Composite C1-30 | 236 | 298 | nitrogen | 10 | nitrogen298_0 | 63 | 0.0690318
MNS-Activated Carbon B | 549 | 298 | carbon dioxide | 3 | carbon dioxide298_0 | 15 | 0.884363
Carbon Fiber Composite C | 237 | 298 | carbon dioxide | 3 | carbon dioxide298_0 | 15 | 0.5565868
MNS-Activated Carbon A | 548 | 273 | carbon dioxide | 3 | carbon dioxide273_0 | 12 | 1.54557
MNS-Activated Carbon B | 549 | 273 | carbon dioxide | 3 | carbon dioxide273_0 | 12 | 1.447274
Carbon Fiber Composite C | 237 | 273 | carbon dioxide | 3 | carbon dioxide273_0 | 12 | 1.19451
IRMOF-1 | 423 | 273 | carbon dioxide | 3 | carbon dioxide273_0 | 12 | 6.438473
PCOP-1 | 723 | 298 | hydrogen | 7 | hydrogen298_0 | 42 | 0.01707355
PCOP-2 | 724 | 298 | hydrogen | 7 | hydrogen298_0 | 42 | 0.037102
GEGZEY | 371 | 298 | hydrogen | 7 | hydrogen298_0 | 42 | 0.006688801
PCOP-5 | 725 | 298 | hydrogen | 7 | hydrogen298_0 | 42 | 0.01282035
CAU-1 | 175 | 298 | methane | 9 | methane298_0 | 54 | 0.06018868
CAU-1 | 175 | 298 | nitrogen | 10 | nitrogen298_0 | 63 | 0.0121296
Activated carbon from babassu coconut | 87 | 298 | methane | 9 | methane298_0 | 54 | 0.2167455
activated carbon from coconut shells | 1173 | 298 | methane | 9 | methane298_0 | 54 | 0.1080803
WV1050 | 924 | 298 | methane | 9 | methane298_0 | 54 | 0.05998218
WV1050 | 924 | 298 | carbon dioxide | 3 | carbon dioxide298_0 | 15 | 0.3195222
Activated carbon from babassu coconut | 87 | 298 | carbon dioxide | 3 | carbon dioxide298_0 | 15 | 0.2968817
activated carbon from coconut shells | 1173 | 298 | carbon dioxide | 3 | carbon dioxide298_0 | 15 | 0.4274754
[Cu(L)DMF]*2H2O | 1098 | 273 | carbon dioxide | 3 | carbon dioxide273_0 | 12 | 0.1781562804
[Cu(L)DMF]*2H2O | 1098 | 298 | carbon dioxide | 3 | carbon dioxide298_0 | 15 | 0.0848522349
[Cu(L)DMF]*2H2O | 1098 | 298 | nitrogen | 10 | nitrogen298_0 | 63 | 0.01699498248
[Zn4(TRZ)4(TTBDC)2]n | 1165 | 298 | methane | 9 | methane298_0 | 54 | 0.014627619
[Zn2(TRZ)2(DOBDC)]n | 1149 | 298 | carbon dioxide | 3 | carbon dioxide298_0 | 15 | 0.502344288
[Zn2(TRZ)2(DOBDC)]n | 1149 | 298 | methane | 9 | methane298_0 | 54 | 0.073432521
[Zn4(TRZ)4(TTBDC)2]n | 1165 | 273 | carbon dioxide | 3 | carbon dioxide273_0 | 12 | 0.322200186
[Zn4(TRZ)4(TTBDC)2]n | 1165 | 273 | methane | 9 | methane273_0 | 51 | 0.017455893
[Zn2(TRZ)2(DOBDC)]n | 1149 | 273 | carbon dioxide | 3 | carbon dioxide273_0 | 12 | 0.961537323
[Zn2(TRZ)2(DOBDC)]n | 1149 | 273 | methane | 9 | methane273_0 | 51 | 0.095224506
[Zn4(TRZ)4(TTBDC)2]n | 1165 | 298 | carbon dioxide | 3 | carbon dioxide298_0 | 15 | 0.175098711
Zeolite PdNaX-67 | 1022 | 298 | hydrogen | 7 | hydrogen298_0 | 42 | 1.119095382
Zeolite PdNaX-58 | 1021 | 298 | hydrogen | 7 | hydrogen298_0 | 42 | 0.8625731
Zeolite PdNaX-52 | 1020 | 298 | hydrogen | 7 | hydrogen298_0 | 42 | 0.726835191
Zeolite PdNaX-43 | 1019 | 298 | hydrogen | 7 | hydrogen298_0 | 42 | 0.473017674
Zeolite PdNaX-31 | 1018 | 298 | hydrogen | 7 | hydrogen298_0 | 42 | 0.356717
Zeolite NaX | 1016 | 298 | hydrogen | 7 | hydrogen298_0 | 42 | 0.140619
Zeolite RuNaX-52 | 1029 | 298 | hydrogen | 7 | hydrogen298_0 | 42 | 0.4878745
Zeolite RuNaX-46 | 1028 | 298 | hydrogen | 7 | hydrogen298_0 | 42 | 0.45065022
Zeolite RuNaX-40 | 1027 | 298 | hydrogen | 7 | hydrogen298_0 | 42 | 0.3963213
Zeolite RuNaX-32 | 1026 | 298 | hydrogen | 7 | hydrogen298_0 | 42 | 0.4238448
Zeolite RuNaX-20 | 1025 | 298 | hydrogen | 7 | hydrogen298_0 | 42 | 0.4332276
Zeolite RuX | 1030 | 298 | hydrogen | 7 | hydrogen298_0 | 42 | 0.02970463914
Zeolite PdX | 1023 | 298 | hydrogen | 7 | hydrogen298_0 | 42 | 0.01419217
AC | 50 | 298 | hydrogen | 7 | hydrogen298_0 | 42 | 0.01247504
Pt/AC_1 in IRMOF-8 | 760 | 298 | hydrogen | 7 | hydrogen298_0 | 42 | 0.01516856
Mg-MOF-74 | 597 | 273 | carbon dioxide | 3 | carbon dioxide273_0 | 12 | 7.685981
Mg-MOF-74 | 597 | 273 | methane | 9 | methane273_0 | 51 | 0.2040126
Mg-MOF-74 | 597 | 323 | methane | 9 | methane323_0 | 57 | 0.07645251
Cu(hfipbb)(H2hfipbb)0.5 | 292 | 298 | methane | 9 | methane298_0 | 54 | 0.0711047
Cu(hfipbb)(H2hfipbb)0.5 | 292 | 273 | carbon dioxide | 3 | carbon dioxide273_0 | 12 | 0.4123882
Cu(hfipbb)(H2hfipbb)0.5 | 292 | 298 | carbon dioxide | 3 | carbon dioxide298_0 | 15 | 0.2459846
Cu(hfipbb)(H2hfipbb)0.5 | 292 | 323 | carbon dioxide | 3 | carbon dioxide323_0 | 18 | 0.1412882
Cu(hfipbb)(H2hfipbb)0.5 | 292 | 273 | methane | 9 | methane273_0 | 51 | 0.0923567
Cu(hfipbb)(H2hfipbb)0.5 | 292 | 323 | methane | 9 | methane323_0 | 57 | 0.03800475
(Cu(db)) | 4 | 273 | carbon dioxide | 3 | carbon dioxide273_0 | 12 | 0.25757
(Cu(db)) | 4 | 298 | carbon dioxide | 3 | carbon dioxide298_0 | 15 | 0.084687
(Cu(db)) | 4 | 273 | ethene | 6 | ethene273_0 | 33 | 0.238296
(Cu(db)) | 4 | 298 | ethene | 6 | ethene298_0 | 36 | 0.110227
UiO-66 | 891 | 273 | methane | 9 | methane273_0 | 51 | 0.5152288
UiO-66-NH4 | 915 | 273 | carbon dioxide | 3 | carbon dioxide273_0 | 12 | 0.1524947
UiO-66-NH4 | 915 | 273 | methane | 9 | methane273_0 | 51 | 0.07889529
MOF-14 | 555 | 298 | nitrogen | 10 | nitrogen298_0 | 63 | 0.1132235
MOF-14 | 555 | 298 | carbon dioxide | 3 | carbon dioxide298_0 | 15 | 0.5308831
UFC | 850 | 298 | carbon dioxide | 3 | carbon dioxide298_0 | 15 | 0.5835983
UFCA-4-600 | 857 | 298 | carbon dioxide | 3 | carbon dioxide298_0 | 15 | 0.552694
UFCA-3-600 | 856 | 298 | carbon dioxide | 3 | carbon dioxide298_0 | 15 | 0.6925998
UFCA-1-600 | 851 | 298 | carbon dioxide | 3 | carbon dioxide298_0 | 15 | 0.7409029
UFCA-4-600 | 857 | 323 | carbon dioxide | 3 | carbon dioxide323_0 | 18 | 0.1391949
UFCA-3-600 | 856 | 323 | carbon dioxide | 3 | carbon dioxide323_0 | 18 | 0.1519714
UFC | 850 | 323 | carbon dioxide | 3 | carbon dioxide323_0 | 18 | 0.1651768
UFCA-2-600 | 853 | 323 | carbon dioxide | 3 | carbon dioxide323_0 | 18 | 0.1614499
UFCA-1-600 | 851 | 323 | carbon dioxide | 3 | carbon dioxide323_0 | 18 | 0.1725965
UFCA-2-800 | 855 | 298 | carbon dioxide | 3 | carbon dioxide298_0 | 15 | 0.3246158
UFCA-2-700 | 854 | 298 | carbon dioxide | 3 | carbon dioxide298_0 | 15 | 0.4814753
UFCA-2-500 | 852 | 298 | carbon dioxide | 3 | carbon dioxide298_0 | 15 | 0.5511286
UFCA-2-800 | 855 | 323 | carbon dioxide | 3 | carbon dioxide323_0 | 18 | 0.1038195
UFCA-2-700 | 854 | 323 | carbon dioxide | 3 | carbon dioxide323_0 | 18 | 0.1327104
UFCA-2-500 | 852 | 323 | carbon dioxide | 3 | carbon dioxide323_0 | 18 | 0.1319488
UFCA-2-600 | 853 | 298 | carbon dioxide | 3 | carbon dioxide298_0 | 15 | 0.6852975
Cu-MOF | 298 | 273 | carbon dioxide | 3 | carbon dioxide273_0 | 12 | 0.580947108
Cu-MOF | 298 | 273 | methane | 9 | methane273_0 | 51 | 0.210526
Cu-MOF | 298 | 273 | nitrogen | 10 | nitrogen273_0 | 60 | 0.0287879
Cu-MOF | 298 | 323 | nitrogen | 10 | nitrogen323_0 | 66 | 0.00909091
Cu-MOF | 298 | 298 | methane | 9 | methane298_0 | 54 | 0.100592
Cu-MOF | 298 | 298 | nitrogen | 10 | nitrogen298_0 | 63 | 0.0177515
Cu-MOF | 298 | 323 | methane | 9 | methane323_0 | 57 | 0.0623239
sDMF220 | 1210 | 298 | carbon dioxide | 3 | carbon dioxide298_0 | 15 | 0.4242437
sDMF120 | 1209 | 298 | carbon dioxide | 3 | carbon dioxide298_0 | 15 | 0.2480714
sDMF120 | 1209 | 298 | methane | 9 | methane298_0 | 54 | 0.07084884
sDMF220 | 1210 | 298 | methane | 9 | methane298_0 | 54 | 0.06213359
MIL-101V after O2 binding | 520 | 298 | carbon dioxide | 3 | carbon dioxide298_0 | 15 | 0.2042867
MIL-101V before O2 binding | 521 | 298 | methane | 9 | methane298_0 | 54 | 0.05121945
MIL-101V after O2 binding | 520 | 298 | methane | 9 | methane298_0 | 54 | 0.04914536
MIL-100V after O2 binding | 507 | 298 | nitrogen | 10 | nitrogen298_0 | 63 | 0.015698259
MIL-100V before O2 binding | 508 | 298 | nitrogen | 10 | nitrogen298_0 | 63 | 0.019088619
MIL-100V before O2 binding | 508 | 298 | methane | 9 | methane298_0 | 54 | 0.049534944
MIL-100V after O2 binding | 507 | 298 | methane | 9 | methane298_0 | 54 | 0.042776529
MIL-100V after O2 binding | 507 | 298 | carbon dioxide | 3 | carbon dioxide298_0 | 15 | 0.334271652
MIL-100V before O2 binding | 508 | 298 | carbon dioxide | 3 | carbon dioxide298_0 | 15 | 0.371610222
MIL-101V before O2 binding | 521 | 298 | carbon dioxide | 3 | carbon dioxide298_0 | 15 | 0.16652913
H-380 | 400 | 273 | carbon dioxide | 3 | carbon dioxide273_0 | 12 | 0.002978957
H-380 | 400 | 298 | methane | 9 | methane298_0 | 54 | 0.007866801
H-380 | 400 | 323 | methane | 9 | methane323_0 | 57 | 0.003136
binderless 5A zeolite | 1177 | 298 | carbon monoxide | 4 | carbon monoxide298_0 | 21 | 0.2146
binderless 5A zeolite | 1177 | 298 | methane | 9 | methane298_0 | 54 | 0.0843
binderless 5A zeolite | 1177 | 298 | nitrogen | 10 | nitrogen298_0 | 63 | 0.03512494
binderless 5A zeolite | 1177 | 298 | carbon dioxide | 3 | carbon dioxide298_0 | 15 | 3.387
UiO-66/GO-5 | 920 | 273 | carbon dioxide | 3 | carbon dioxide273_0 | 12 | 0.7638
MIL-101 | 509 | 298 | methane | 9 | methane298_0 | 54 | 0.9772316
MIL-100(Cr) | 498 | 298 | methane | 9 | methane298_0 | 54 | 0.8615617
MIL-100(Fe) | 499 | 298 | methane | 9 | methane298_0 | 54 | 0.5501059
Carbon | 235 | 298 | methane | 9 | methane298_0 | 54 | 0.9697143
HY | 413 | 298 | methane | 9 | methane298_0 | 54 | 0.5072365
UiO-66/GO-5 | 920 | 298 | carbon dioxide | 3 | carbon dioxide298_0 | 15 | 0.711155
BPL Carbon | 117 | 298 | carbon dioxide | 3 | carbon dioxide298_0 | 15 | 0.350815
C10H7CuO5 | 133 | 273 | acetylene | 0 | acetylene273_0 | 0 | 2.1419
C10H7CuO5 | 133 | 298 | acetylene | 0 | acetylene298_0 | 3 | 1.349036
C10H7CuO5 | 133 | 273 | methane | 9 | methane273_0 | 51 | 0.07629971
C10H7CuO5 | 133 | 298 | methane | 9 | methane298_0 | 54 | 0.04568347
C10H7CuO5 | 133 | 273 | carbon dioxide | 3 | carbon dioxide273_0 | 12 | 0.506386
C10H7CuO5 | 133 | 298 | carbon dioxide | 3 | carbon dioxide298_0 | 15 | 0.2457629
[Co2(bpdc)2(H2bpz)]*2(DMF)*5(H2O) | 1089 | 273 | carbon dioxide | 3 | carbon dioxide273_0 | 12 | 0.1901533
[Co2(bpdc)2(H2bpz)]*2(DMF)*5(H2O) | 1089 | 298 | carbon dioxide | 3 | carbon dioxide298_0 | 15 | 0.1038445
[Co2(bpdc)2(H2bpz)]*2(DMF)*5(H2O) | 1089 | 273 | nitrogen | 10 | nitrogen273_0 | 60 | 0.02013311754
Fe2(dobdc) | 367 | 298 | carbon dioxide | 3 | carbon dioxide298_0 | 15 | 1.276384
Fe2(O2)(dobdc) | 366 | 298 | carbon dioxide | 3 | carbon dioxide298_0 | 15 | 0.5484082
Fe2(dobdc) | 367 | 298 | methane | 9 | methane298_0 | 54 | 0.1257276
Fe2(O2)(dobdc) | 366 | 298 | methane | 9 | methane298_0 | 54 | 0.05656473
Fe2(dobdc) | 367 | 298 | nitrogen | 10 | nitrogen298_0 | 63 | 0.0720482727
Fe2(O2)(dobdc) | 366 | 298 | nitrogen | 10 | nitrogen298_0 | 63 | 0.01024543
SBA-15 | 781 | 298 | carbon dioxide | 3 | carbon dioxide298_0 | 15 | 0.7853536
Zeolite MFI | 1008 | 323 | propane | 12 | propane323_0 | 78 | 0.991308
UiO-67 | 921 | 298 | methane | 9 | methane298_0 | 54 | 0.002290597
NH2-MOF-199 | 620 | 298 | carbon dioxide | 3 | carbon dioxide298_0 | 15 | 0.004520169
NH2-UiO-66 | 621 | 298 | carbon dioxide | 3 | carbon dioxide298_0 | 15 | 0.00409688
NH2-MOF-199 | 620 | 298 | methane | 9 | methane298_0 | 54 | 0.002084091
NH2-UiO-66 | 621 | 298 | methane | 9 | methane298_0 | 54 | 0.0355943
silicate-1 | 1211 | 298 | butane | 2 | butane298_0 | 9 | 1.046306
Zeolite Na-Y | 1015 | 298 | carbon dioxide | 3 | carbon dioxide298_0 | 15 | 1.89495
Anthracite | 109 | 298 | carbon dioxide | 3 | carbon dioxide298_0 | 15 | 0.1508868
Zeolite DD3R | 982 | 273 | methane | 9 | methane273_0 | 51 | 0.182864
Zeolite DD3R | 982 | 298 | methane | 9 | methane298_0 | 54 | 0.04384691
Zeolite DD3R | 982 | 323 | methane | 9 | methane323_0 | 57 | 0.0213639
Zeolite DD3R | 982 | 273 | carbon dioxide | 3 | carbon dioxide273_0 | 12 | 0.5588806
Zeolite DD3R | 982 | 298 | carbon dioxide | 3 | carbon dioxide298_0 | 15 | 0.2473455
Zeolite DD3R | 982 | 323 | carbon dioxide | 3 | carbon dioxide323_0 | 18 | 0.1548046
H-SAPO-34 | 402 | 298 | methane | 9 | methane298_0 | 54 | 0.05034352
H-SAPO-34 | 402 | 273 | carbon dioxide | 3 | carbon dioxide273_0 | 12 | 1.21702
H-SAPO-34 | 402 | 298 | carbon dioxide | 3 | carbon dioxide298_0 | 15 | 0.5918248
Soc-MOF | 831 | 323 | carbon dioxide | 3 | carbon dioxide323_0 | 18 | 0.1362412
Soc-MOF | 831 | 273 | methane | 9 | methane273_0 | 51 | 0.1295431
Soc-MOF | 831 | 298 | methane | 9 | methane298_0 | 54 | 0.06287139
Soc-MOF | 831 | 323 | methane | 9 | methane323_0 | 57 | 0.03931009
Soc-MOF | 831 | 273 | carbon dioxide | 3 | carbon dioxide273_0 | 12 | 0.847134978
{[Zn2(OH)(AZPY)(BDC)1.5]*H2O}n | 1238 | 273 | carbon dioxide | 3 | carbon dioxide273_0 | 12 | 0.01218492
MOF-1C'-Li | 558 | 298 | carbon dioxide | 3 | carbon dioxide298_0 | 15 | 0.4337997
MOF-2' | 563 | 298 | carbon dioxide | 3 | carbon dioxide298_0 | 15 | 0.3402458
MOF-2'-Li | 564 | 298 | methane | 9 | methane298_0 | 54 | 0.07698637
MOF-2' | 563 | 298 | methane | 9 | methane298_0 | 54 | 0.07604783
MOF-1C' | 557 | 298 | carbon dioxide | 3 | carbon dioxide298_0 | 15 | 0.2242189
MOF-1C'-Li | 558 | 298 | methane | 9 | methane298_0 | 54 | 0.1000802
MOF-1C' | 557 | 298 | methane | 9 | methane298_0 | 54 | 0.04788224
MOF-1M' | 559 | 298 | carbon dioxide | 3 | carbon dioxide298_0 | 15 | 0.2563077
MOF-1M'-Li | 560 | 298 | carbon dioxide | 3 | carbon dioxide298_0 | 15 | 0.2954825
MOF-1M' | 559 | 298 | methane | 9 | methane298_0 | 54 | 0.04656903
MOF-1M'-Li | 560 | 298 | methane | 9 | methane298_0 | 54 | 0.03300776
MOF-2'-Li | 564 | 298 | carbon dioxide | 3 | carbon dioxide298_0 | 15 | 0.301775
3Inf[(Cu(mu4-O)(mu2-OH)2(Me2trzpba)4] | 34 | 273 | carbon dioxide | 3 | carbon dioxide273_0 | 12 | 0.5451914
3Inf[(Cu(mu4-O)(mu2-OH)2(Me2trzpba)4] | 34 | 273 | methane | 9 | methane273_0 | 51 | 0.2301279
3Inf[(Cu(mu4-O)(mu2-OH)2(Me2trzpba)4] | 34 | 298 | carbon dioxide | 3 | carbon dioxide298_0 | 15 | 0.3060224
[Fe3(O)(pmc)5.3(O2CH)0.7]*DMF | 1114 | 273 | carbon dioxide | 3 | carbon dioxide273_0 | 12 | 1.021113
[Fe3(O)(pmc)5.3(O2CH)0.7]*DMF | 1114 | 273 | methane | 9 | methane273_0 | 51 | 0.1447518663
MIL-100(Cr) | 498 | 298 | carbon dioxide | 3 | carbon dioxide298_0 | 15 | 2.556453
MIL-100(V) | 504 | 298 | carbon dioxide | 3 | carbon dioxide298_0 | 15 | 0.2334523
MIL-100(V) | 504 | 298 | methane | 9 | methane298_0 | 54 | 0.04268722
Zn(Im)1.25(5-ClbIM)0.75 | 1041 | 298 | carbon dioxide | 3 | carbon dioxide298_0 | 15 | 0.1645602
Zn(Im)1.1(5-MebIM)0.9 | 1039 | 298 | carbon dioxide | 3 | carbon dioxide298_0 | 15 | 0.1417246
Zn(Im)1.2(5-BrbIM)0.8 | 1040 | 298 | carbon dioxide | 3 | carbon dioxide298_0 | 15 | 0.1115512
Co(Im)1.3(5-ClbIM)0.7 | 261 | 298 | carbon dioxide | 3 | carbon dioxide298_0 | 15 | 0.181757
Zn(Im)1.25(5-ClbIM)0.75 | 1041 | 298 | methane | 9 | methane298_0 | 54 | 0.1051987
Zn(Im)1.2(5-BrbIM)0.8 | 1040 | 298 | methane | 9 | methane298_0 | 54 | 0.08488375
Zn(Im)1.1(5-MebIM)0.9 | 1039 | 298 | methane | 9 | methane298_0 | 54 | 0.148148
Co(Im)1.3(5-ClbIM)0.7 | 261 | 298 | methane | 9 | methane298_0 | 54 | 0.0569906
CPO-27-Fe | 219 | 273 | carbon dioxide | 3 | carbon dioxide273_0 | 12 | 0.004039939
CPO-27-Fe | 219 | 298 | carbon dioxide | 3 | carbon dioxide298_0 | 15 | 0.00295366
MIL-100(Fe) | 499 | 323 | propane | 12 | propane323_0 | 78 | 0.6863797
MIL-100(Fe) | 499 | 323 | propene | 13 | propene323_0 | 84 | 0.84375
Cu(BF4)2(bpy)2 | 289 | 273 | methane | 9 | methane273_0 | 51 | 0.00585504
[Cu(dhbc)2(bpy)]H2O] | 1100 | 273 | nitrogen | 10 | nitrogen273_0 | 60 | 0.004385224
Cu(BF4)2(bpy)2 | 289 | 298 | nitrogen | 10 | nitrogen298_0 | 63 | 0.01229415
MIL-101 | 509 | 323 | methane | 9 | methane323_0 | 57 | 0.02836811
Zn(bdc)(dabco) | 1044 | 298 | carbon monoxide | 4 | carbon monoxide298_0 | 21 | 0.03490699
Mg2(dobdc) | 605 | 323 | carbon dioxide | 3 | carbon dioxide323_0 | 18 | 5.39758
Mg2(dobdc) | 605 | 323 | methane | 9 | methane323_0 | 57 | 0.1095
Mg/K-SBA-15 | 603 | 298 | carbon dioxide | 3 | carbon dioxide298_0 | 15 | 0.3457435596
SBA-16 | 782 | 298 | carbon dioxide | 3 | carbon dioxide298_0 | 15 | 0.1077949
Mg-SBA-15 | 601 | 273 | carbon dioxide | 3 | carbon dioxide273_0 | 12 | 0.1547311
Mg-SBA-15 | 601 | 298 | carbon dioxide | 3 | carbon dioxide298_0 | 15 | 0.0855187083
Mg-SBA-15 | 601 | 323 | carbon dioxide | 3 | carbon dioxide323_0 | 18 | 0.02804788
Mg/K-SBA-15 | 603 | 273 | carbon dioxide | 3 | carbon dioxide273_0 | 12 | 0.4606466
Mg/K-SBA-15 | 603 | 323 | carbon dioxide | 3 | carbon dioxide323_0 | 18 | 0.2576283
MFU-4l | 495 | 298 | xenon | 14 | xenon298_0 | 87 | 0.2903200956
ZIF-69 | 944 | 298 | carbon dioxide | 3 | carbon dioxide298_0 | 15 | 0.3281945
Carbon SBA-15 | 243 | 298 | carbon dioxide | 3 | carbon dioxide298_0 | 15 | 0.1348502
Carbon SBA-15 | 243 | 323 | carbon dioxide | 3 | carbon dioxide323_0 | 18 | 0.02945836
MOF-505 | 573 | 298 | xenon | 14 | xenon298_0 | 87 | 0.259483
MOF-505 | 573 | 298 | krypton | 8 | krypton298_0 | 48 | 0.0654394
IRMOF-1 | 423 | 298 | xenon | 14 | xenon298_0 | 87 | 0.3112947
IRMOF-1 | 423 | 298 | krypton | 8 | krypton298_0 | 48 | 0.09090202
ZIF-78 | 949 | 273 | carbon dioxide | 3 | carbon dioxide273_0 | 12 | 0.463984149
CuBTC | 310 | 323 | carbon dioxide | 3 | carbon dioxide323_0 | 18 | 2.031894
CPM-5 | 216 | 323 | carbon dioxide | 3 | carbon dioxide323_0 | 18 | 0.08962169
CPM-5 | 216 | 273 | nitrogen | 10 | nitrogen273_0 | 60 | 0.0913897
CPM-5 | 216 | 298 | nitrogen | 10 | nitrogen298_0 | 63 | 0.0504299
IRMOF-8 | 436 | 273 | methane | 9 | methane273_0 | 51 | 0.1129973
IRMOF-8 | 436 | 298 | methane | 9 | methane298_0 | 54 | 0.07183837
IRMOF-8-NO2 | 438 | 273 | methane | 9 | methane273_0 | 51 | 0.1877325
IRMOF-8-NO2 | 438 | 298 | methane | 9 | methane298_0 | 54 | 0.1021098
IRMOF-8 | 436 | 273 | carbon dioxide | 3 | carbon dioxide273_0 | 12 | 0.5821081
IRMOF-8-NO2 | 438 | 273 | carbon dioxide | 3 | carbon dioxide273_0 | 12 | 0.9382898
Ni-MOF-74 (2) | 666 | 298 | carbon dioxide | 3 | carbon dioxide298_0 | 15 | 2.48095
Mg-MOF-74 (3) | 598 | 298 | carbon dioxide | 3 | carbon dioxide298_0 | 15 | 5.84271
Mg-MOF-74 (4) | 599 | 298 | carbon dioxide | 3 | carbon dioxide298_0 | 15 | 6.89708
Ni-MOF-74 (1) | 665 | 298 | ethene | 6 | ethene298_0 | 36 | 1.75258
Ni-MOF-74 (2) | 666 | 298 | ethene | 6 | ethene298_0 | 36 | 3.81443
Mg-MOF-74 (3) | 598 | 298 | ethene | 6 | ethene298_0 | 36 | 4.97423
Mg-MOF-74 (4) | 599 | 298 | ethene | 6 | ethene298_0 | 36 | 5.79897
Ni-MOF-74 (1) | 665 | 298 | ethane | 5 | ethane298_0 | 27 | 1.86737
Ni-MOF-74 (2) | 666 | 298 | ethane | 5 | ethane298_0 | 27 | 5.13349
Mg-MOF-74 (3) | 598 | 298 | ethane | 5 | ethane298_0 | 27 | 7.02496
Mg-MOF-74 (4) | 599 | 298 | ethane | 5 | ethane298_0 | 27 | 8.31436
Ni-MOF-74 (1) | 665 | 298 | propane | 12 | propane298_0 | 75 | 1.37349
Ni-MOF-74 (2) | 666 | 298 | propane | 12 | propane298_0 | 75 | 3.9759
Mg-MOF-74 (3) | 598 | 298 | propane | 12 | propane298_0 | 75 | 5.476058
Mg-MOF-74 (4) | 599 | 298 | propane | 12 | propane298_0 | 75 | 7.01205
Ni-MOF-74 (1) | 665 | 298 | nitrogen | 10 | nitrogen298_0 | 63 | 0.0874109
Ni-MOF-74 (2) | 666 | 298 | nitrogen | 10 | nitrogen298_0 | 63 | 0.136817
Mg-MOF-74 (3) | 598 | 298 | nitrogen | 10 | nitrogen298_0 | 63 | 0.1247475
Mg-MOF-74 (4) | 599 | 298 | nitrogen | 10 | nitrogen298_0 | 63 | 0.1385089
Ni-MOF-74 (1) | 665 | 298 | methane | 9 | methane298_0 | 54 | 0.0619855
Ni-MOF-74 (2) | 666 | 298 | methane | 9 | methane298_0 | 54 | 0.174334
Mg-MOF-74 (3) | 598 | 298 | methane | 9 | methane298_0 | 54 | 0.123971
Mg-MOF-74 (4) | 599 | 298 | methane | 9 | methane298_0 | 54 | 0.1495564
Ni-MOF-74 (1) | 665 | 298 | carbon dioxide | 3 | carbon dioxide298_0 | 15 | 1.65474
ZJU-26 | 966 | 273 | acetylene | 0 | acetylene273_0 | 0 | 1.771376
ZJU-26 | 966 | 273 | carbon dioxide | 3 | carbon dioxide273_0 | 12 | 0.6990784
ZJU-26 | 966 | 273 | methane | 9 | methane273_0 | 51 | 0.2518289
ZJU-26 | 966 | 298 | acetylene | 0 | acetylene298_0 | 3 | 1.034158
ZJU-26 | 966 | 298 | carbon dioxide | 3 | carbon dioxide298_0 | 15 | 0.2706813
ZJU-26 | 966 | 298 | methane | 9 | methane298_0 | 54 | 0.14474
MOF-210 | 570 | 298 | methane | 9 | methane298_0 | 54 | 0.04363417
MOF-200 | 565 | 298 | methane | 9 | methane298_0 | 54 | 0.08621192
{Ag3[Ag5(mu3-3,5-Ph2tz)6](NO3)2}n | 1220 | 298 | carbon dioxide | 3 | carbon dioxide298_0 | 15 | 0.0465363
{Ag3[Ag5(mu3-3,5-Ph2tz)6](NO3)2}n | 1220 | 298 | oxygen | 11 | oxygen298_0 | 72 | 0.0154078
{Ag3[Ag5(mu3-3,5-Ph2tz)6](NO3)2}n | 1220 | 298 | methane | 9 | methane298_0 | 54 | 0.0123092
{Ag3[Ag5(mu3-3,5-Ph2tz)6](NO3)2}n | 1220 | 298 | nitrogen | 10 | nitrogen298_0 | 63 | 0.0029707
{Ag3[Ag5(mu3-3,5-tBu2tz)6](BF4)2}n | 1221 | 298 | nitrogen | 10 | nitrogen298_0 | 63 | 0.003381454
{Ag3[Ag5(mu3-3,5-tBu2tz)6](BF4)2}n | 1221 | 298 | oxygen | 11 | oxygen298_0 | 72 | 0.005932883
{Ag3[Ag5(mu3-3,5-tBu2tz)6](BF4)2}n | 1221 | 298 | methane | 9 | methane298_0 | 54 | 0.01013516
{Ag3[Ag5(mu3-3,5-tBu2tz)6](BF4)2}n | 1221 | 298 | carbon dioxide | 3 | carbon dioxide298_0 | 15 | 0.08526004
Zeolite 13X | 974 | 273 | carbon dioxide | 3 | carbon dioxide273_0 | 12 | 5.99576244
ZIF-7 | 945 | 323 | carbon dioxide | 3 | carbon dioxide323_0 | 18 | 0.0399191
ZIF-7 | 945 | 298 | methane | 9 | methane298_0 | 54 | 0.0117216
ZIF-7 | 945 | 273 | methane | 9 | methane273_0 | 51 | 0.0410256
ZIF-7 | 945 | 273 | carbon dioxide | 3 | carbon dioxide273_0 | 12 | 0.9499467
MOF-74-Co | 581 | 323 | nitrogen | 10 | nitrogen323_0 | 66 | 0.0279018
ZnAcBPDC | 1060 | 298 | ethane | 5 | ethane298_0 | 27 | 0.09615076
ZnAcBPDC | 1060 | 298 | propane | 12 | propane298_0 | 75 | 3.830967
ZnAcBPDC | 1060 | 298 | butane | 2 | butane298_0 | 9 | 4.518305
ZnAcBPDC | 1060 | 323 | methane | 9 | methane323_0 | 57 | 0.08517302
ZnAcBPDC | 1060 | 323 | propane | 12 | propane323_0 | 78 | 2.701107
ZnBuBPDC | 1061 | 273 | methane | 9 | methane273_0 | 51 | 0.1291052
ZnBuBPDC | 1061 | 273 | ethane | 5 | ethane273_0 | 24 | 0.83617
ZnBuBPDC | 1061 | 298 | methane | 9 | methane298_0 | 54 | 0.0807111
ZnBuBPDC | 1061 | 298 | ethane | 5 | ethane298_0 | 27 | 0.4149556
ZnBuBPDC | 1061 | 298 | propane | 12 | propane298_0 | 75 | 1.602509
ZnBuBPDC | 1061 | 323 | methane | 9 | methane323_0 | 57 | 0.0648347
ZnBuBPDC | 1061 | 323 | ethane | 5 | ethane323_0 | 30 | 0.227298
ZnBuBPDC | 1061 | 323 | propane | 12 | propane323_0 | 78 | 1.105
ZnAcBPDC | 1060 | 273 | ethene | 6 | ethene273_0 | 33 | 1.471344
ZnAcBPDC | 1060 | 298 | ethene | 6 | ethene298_0 | 36 | 0.88666
ZnAcBPDC | 1060 | 298 | propene | 13 | propene298_0 | 81 | 3.881286
ZnAcBPDC | 1060 | 323 | ethene | 6 | ethene323_0 | 39 | 0.5033577
ZnAcBPDC | 1060 | 323 | propene | 13 | propene323_0 | 84 | 2.542357
ZnBuBPDC | 1061 | 273 | ethene | 6 | ethene273_0 | 33 | 0.809155
ZnBuBPDC | 1061 | 298 | ethene | 6 | ethene298_0 | 36 | 0.4802928
ZnBuBPDC | 1061 | 298 | propene | 13 | propene298_0 | 81 | 1.722151
ZnBuBPDC | 1061 | 323 | ethene | 6 | ethene323_0 | 39 | 0.2841757
ZnBuBPDC | 1061 | 323 | propene | 13 | propene323_0 | 84 | 1.368515
ZnAcBPDC | 1060 | 273 | carbon dioxide | 3 | carbon dioxide273_0 | 12 | 0.8772147
ZnAcBPDC | 1060 | 298 | carbon dioxide | 3 | carbon dioxide298_0 | 15 | 0.4946888
ZnAcBPDC | 1060 | 323 | carbon dioxide | 3 | carbon dioxide323_0 | 18 | 0.3009363
ZnAcBPDC | 1060 | 273 | methane | 9 | methane273_0 | 51 | 0.1120839
ZnBuBPDC | 1061 | 273 | carbon dioxide | 3 | carbon dioxide273_0 | 12 | 0.5200501
ZnBuBPDC | 1061 | 298 | carbon dioxide | 3 | carbon dioxide298_0 | 15 | 0.2210323
ZnBuBPDC | 1061 | 323 | carbon dioxide | 3 | carbon dioxide323_0 | 18 | 0.1413886
ZnAcBPDC | 1060 | 273 | ethane | 5 | ethane273_0 | 24 | 0.1156507
ZnAcBPDC | 1060 | 298 | methane | 9 | methane298_0 | 54 | 0.09981482
MOF | 550 | 298 | carbon dioxide | 3 | carbon dioxide298_0 | 15 | 0.406915
Cu-DABCO | 297 | 298 | methane | 9 | methane298_0 | 54 | 0.052987
Co-DABCO | 262 | 298 | carbon dioxide | 3 | carbon dioxide298_0 | 15 | 0.1000547
Cu-DABCO | 297 | 298 | carbon dioxide | 3 | carbon dioxide298_0 | 15 | 0.155502
Co-DABCO | 262 | 298 | methane | 9 | methane298_0 | 54 | 0.05655
Zr-fum MOF (393 k) | 1065 | 298 | carbon dioxide | 3 | carbon dioxide298_0 | 15 | 1.0197846
Zr-fum MOF (393 k) | 1065 | 298 | methane | 9 | methane298_0 | 54 | 0.07113286
[Al(OH) (SBPDC)] | 1074 | 273 | carbon dioxide | 3 | carbon dioxide273_0 | 12 | 0.78806
DUT-5 | 326 | 273 | carbon dioxide | 3 | carbon dioxide273_0 | 12 | 0.344776
[Al(OH) (SBPDC)] | 1074 | 298 | carbon dioxide | 3 | carbon dioxide298_0 | 15 | 0.390679
DUT-5 | 326 | 298 | carbon dioxide | 3 | carbon dioxide298_0 | 15 | 0.2132082
UiO-67 | 921 | 298 | carbon dioxide | 3 | carbon dioxide298_0 | 15 | 0.28365
Zr-btdc | 1064 | 273 | carbon dioxide | 3 | carbon dioxide273_0 | 12 | 0.6896456
Zr-btdc | 1064 | 298 | carbon dioxide | 3 | carbon dioxide298_0 | 15 | 0.4556467
UiO-67 | 921 | 273 | carbon dioxide | 3 | carbon dioxide273_0 | 12 | 0.5831
Cu2TPTC-Me | 305 | 273 | acetylene | 0 | acetylene273_0 | 0 | 3.84163476
Cu2TPTC-Me | 305 | 273 | carbon dioxide | 3 | carbon dioxide273_0 | 12 | 0.97289949
Cu2TPTC-Me | 305 | 273 | methane | 9 | methane273_0 | 51 | 0.16487856
Cu2TPTC-Me | 305 | 298 | carbon dioxide | 3 | carbon dioxide298_0 | 15 | 0.53732745
Cu2TPTC-Me | 305 | 298 | methane | 9 | methane298_0 | 54 | 0.11901948
Cu2TPTC-Me | 305 | 298 | acetylene | 0 | acetylene298_0 | 3 | 2.63069
CuBTC | 310 | 298 | acetylene | 0 | acetylene298_0 | 3 | 3.942061
MIL-53(Al)/GNP 10% | 537 | 298 | carbon dioxide | 3 | carbon dioxide298_0 | 15 | 1.112919
MIL-53(Al)/GNP 10% | 537 | 298 | nitrogen | 10 | nitrogen298_0 | 63 | 0.08479246
MIL-53(Al)/GNP 5% | 538 | 298 | carbon dioxide | 3 | carbon dioxide298_0 | 15 | 0.824742
MIL-53(Al)/GNP 5% | 538 | 298 | nitrogen | 10 | nitrogen298_0 | 63 | 0.2120032
sulfur doped activated carbon (activated with 2.5:1 sodium thiosulfate mixture) | 1213 | 273 | carbon dioxide | 3 | carbon dioxide273_0 | 12 | 1.131
sulfur doped activated carbon (activated with 2.5:1 sodium thiosulfate mixture) | 1213 | 298 | carbon dioxide | 3 | carbon dioxide298_0 | 15 | 0.8492
sulfur doped activated carbon (activated with 4:1 sodium thiosulfate mixture) | 1214 | 273 | carbon dioxide | 3 | carbon dioxide273_0 | 12 | 1.0386
sulfur doped activated carbon (activated with 4:1 sodium thiosulfate mixture) | 1214 | 298 | carbon dioxide | 3 | carbon dioxide298_0 | 15 | 0.7366
sulfur doped activated carbon (activated with 1:1 sodium thiosulfate mixture) | 1212 | 298 | methane | 9 | methane298_0 | 54 | 0.1866
sulfur doped activated carbon (activated with 1:1 sodium thiosulfate mixture) | 1212 | 298 | nitrogen | 10 | nitrogen298_0 | 63 | 0.0289
sulfur doped activated carbon (activated with 4:1 sodium thiosulfate mixture) | 1214 | 298 | methane | 9 | methane298_0 | 54 | 0.1368
sulfur doped activated carbon (activated with 4:1 sodium thiosulfate mixture) | 1214 | 298 | nitrogen | 10 | nitrogen298_0 | 63 | 0.0237
Maxsorb activated carbon (BET~3300 m2/g) | 594 | 273 | carbon dioxide | 3 | carbon dioxide273_0 | 12 | 0.8875
Maxsorb activated carbon (BET~3300 m2/g) | 594 | 298 | carbon dioxide | 3 | carbon dioxide298_0 | 15 | 0.656
sulfur doped activated carbon (activated with 1:1 sodium thiosulfate mixture) | 1212 | 273 | carbon dioxide | 3 | carbon dioxide273_0 | 12 | 1.2738
sulfur doped activated carbon (activated with 1:1 sodium thiosulfate mixture) | 1212 | 298 | carbon dioxide | 3 | carbon dioxide298_0 | 15 | 0.9822
BDH-Activated Carbon | 111 | 323 | ethane | 5 | ethane323_0 | 30 | 0.7268947
BDH-Activated Carbon | 111 | 323 | nitrogen | 10 | nitrogen323_0 | 66 | 0.01917661
BDH-Activated Carbon | 111 | 298 | methane | 9 | methane298_0 | 54 | 0.08561073
BDH-Activated Carbon | 111 | 323 | methane | 9 | methane323_0 | 57 | 0.07521162
AC-Chitosan | 53 | 298 | carbon dioxide | 3 | carbon dioxide298_0 | 15 | 1.312943
AC-Chitosan | 53 | 323 | carbon dioxide | 3 | carbon dioxide323_0 | 18 | 0.1041569
AC-TETA | 54 | 298 | carbon dioxide | 3 | carbon dioxide298_0 | 15 | 2.029205
AC-TETA | 54 | 323 | carbon dioxide | 3 | carbon dioxide323_0 | 18 | 0.2006168
AC | 50 | 298 | carbon dioxide | 3 | carbon dioxide298_0 | 15 | 0.4087187
MOF-74-Co | 581 | 273 | carbon dioxide | 3 | carbon dioxide273_0 | 12 | 4.47541
C55H6N39 | 167 | 273 | carbon dioxide | 3 | carbon dioxide273_0 | 12 | 1.257560361
C55H6N39 | 167 | 273 | nitrogen | 10 | nitrogen273_0 | 60 | 0.07276537
C55H6N39 | 167 | 273 | methane | 9 | methane273_0 | 51 | 0.01675484685
Coal | 272 | 298 | methane | 9 | methane298_0 | 54 | 0.01670067
Coal | 272 | 323 | methane | 9 | methane323_0 | 57 | 0.01216262
Zn-DABCO | 1047 | 298 | carbon dioxide | 3 | carbon dioxide298_0 | 15 | 0.3644813
Zn-DABCO | 1047 | 298 | nitrogen | 10 | nitrogen298_0 | 63 | 0.02013582
Zn-DABCO | 1047 | 323 | nitrogen | 10 | nitrogen323_0 | 66 | 0.01559054
Zn-DABCO | 1047 | 323 | carbon dioxide | 3 | carbon dioxide323_0 | 18 | 0.184798
Zn-DABCO | 1047 | 298 | carbon monoxide | 4 | carbon monoxide298_0 | 21 | 0.02538871
Zn-DABCO | 1047 | 298 | methane | 9 | methane298_0 | 54 | 0.06046605
Zn-DABCO | 1047 | 323 | methane | 9 | methane323_0 | 57 | 0.03942837
Zeolite 13X | 974 | 323 | propane | 12 | propane323_0 | 78 | 1.87421
Zeolite 13X | 974 | 323 | propene | 13 | propene323_0 | 84 | 2.849075
Norit R1 Extra | 674 | 298 | nitrogen | 10 | nitrogen298_0 | 63 | 0.09910125
Calgon F-400 | 233 | 323 | nitrogen | 10 | nitrogen323_0 | 66 | 0.01964051
Norit R1 Extra | 674 | 298 | methane | 9 | methane298_0 | 54 | 0.6890934
MOF-508b | 575 | 298 | methane | 9 | methane298_0 | 54 | 0.1532242
MOF-508b | 575 | 298 | carbon dioxide | 3 | carbon dioxide298_0 | 15 | 0.257973
Norit R1 Extra | 674 | 298 | carbon dioxide | 3 | carbon dioxide298_0 | 15 | 0.3838302
MIL-53(Al) | 535 | 323 | nitrogen | 10 | nitrogen323_0 | 66 | 0.02
BPL Activated Carbon | 116 | 298 | carbon dioxide | 3 | carbon dioxide298_0 | 15 | 0.3611634
BPL Activated Carbon | 116 | 323 | carbon dioxide | 3 | carbon dioxide323_0 | 18 | 0.2695124
BPL Activated Carbon | 116 | 298 | nitrogen | 10 | nitrogen298_0 | 63 | 0.02752315
BPL Activated Carbon | 116 | 323 | nitrogen | 10 | nitrogen323_0 | 66 | 0.01772661
BPL Activated Carbon | 116 | 298 | methane | 9 | methane298_0 | 54 | 0.1509532
BPL Activated Carbon | 116 | 323 | methane | 9 | methane323_0 | 57 | 0.1139813
BPL Activated Carbon | 116 | 298 | carbon monoxide | 4 | carbon monoxide298_0 | 21 | 0.1293362
Silicalite-1 | 827 | 298 | ethane | 5 | ethane298_0 | 27 | 0.6662
Silicalite-1 | 827 | 323 | ethane | 5 | ethane323_0 | 30 | 0.2843121
Silicalite-1 | 827 | 298 | methane | 9 | methane298_0 | 54 | 0.06409
Silicalite-1 | 827 | 323 | methane | 9 | methane323_0 | 57 | 0.02627464
LiLSX Zeolite | 471 | 298 | oxygen | 11 | oxygen298_0 | 72 | 0.0201073
Zeolite 13X | 974 | 273 | methane | 9 | methane273_0 | 51 | 0.1030817
AlPO4-11 | 102 | 298 | methane | 9 | methane298_0 | 54 | 40.9935
AlPO4-11 | 102 | 323 | methane | 9 | methane323_0 | 57 | 25.14846
Zeolite FAU | 986 | 298 | nitrogen | 10 | nitrogen298_0 | 63 | 0.0392303
Zeolite IHW | 992 | 323 | nitrogen | 10 | nitrogen323_0 | 66 | 0.01118745
Zeolite IWV | 995 | 273 | nitrogen | 10 | nitrogen273_0 | 60 | 0.006398962
Zeolite IWV | 995 | 298 | nitrogen | 10 | nitrogen298_0 | 63 | 0.004583221
Zeolite IWV | 995 | 323 | nitrogen | 10 | nitrogen323_0 | 66 | 0.003890127
Zeolite MSE | 1010 | 273 | nitrogen | 10 | nitrogen273_0 | 60 | 0.01432884
Zeolite MSE | 1010 | 298 | nitrogen | 10 | nitrogen298_0 | 63 | 0.009546383
Zeolite MSE | 1010 | 323 | nitrogen | 10 | nitrogen323_0 | 66 | 0.007668855
Zeolite SIV | 1032 | 273 | nitrogen | 10 | nitrogen273_0 | 60 | 0.007271386
Zeolite SIV | 1032 | 298 | nitrogen | 10 | nitrogen298_0 | 63 | 0.003958532
Zeolite SIV | 1032 | 323 | nitrogen | 10 | nitrogen323_0 | 66 | 0.002971249
Zeolite UFI | 1035 | 273 | nitrogen | 10 | nitrogen273_0 | 60 | 0.007299768
Zeolite UFI | 1035 | 298 | nitrogen | 10 | nitrogen298_0 | 63 | 0.004464989
Zeolite UFI | 1035 | 323 | nitrogen | 10 | nitrogen323_0 | 66 | 0.003544336
Zeolite FAU | 986 | 323 | nitrogen | 10 | nitrogen323_0 | 66 | 0.03177957
Zeolite IHW | 992 | 273 | nitrogen | 10 | nitrogen273_0 | 60 | 0.02252609
Zeolite IHW | 992 | 298 | nitrogen | 10 | nitrogen298_0 | 63 | 0.0139093
Zeolite 4A | 975 | 323 | propane | 12 | propane323_0 | 78 | 0.664332
Zeolite 4A | 975 | 323 | propene | 13 | propene323_0 | 84 | 0.9949204
Sarabhai Charcoal | 819 | 298 | nitrogen | 10 | nitrogen298_0 | 63 | 0.2173672
Sarabhai Charcoal | 819 | 323 | nitrogen | 10 | nitrogen323_0 | 66 | 0.1654313
Coal GHA1-09 | 277 | 298 | methane | 9 | methane298_0 | 54 | 0.006250206
Coal GHA1-09 | 277 | 323 | methane | 9 | methane323_0 | 57 | 0.003299585
Chabazite | 257 | 298 | methane | 9 | methane298_0 | 54 | 0.219429
Chabazite | 257 | 323 | methane | 9 | methane323_0 | 57 | 0.0762906
Gamma-Al2O3 | 375 | 323 | methane | 9 | methane323_0 | 57 | 0.0118595
Chabazite | 257 | 298 | nitrogen | 10 | nitrogen298_0 | 63 | 0.0955095
Zeolite 13X | 974 | 298 | carbon dioxide | 3 | carbon dioxide298_0 | 15 | 4.0566
Chabazite | 257 | 298 | carbon dioxide | 3 | carbon dioxide298_0 | 15 | 3.6683
Chabazite | 257 | 323 | carbon dioxide | 3 | carbon dioxide323_0 | 18 | 2.04653
Gamma-Al2O3 | 375 | 323 | carbon dioxide | 3 | carbon dioxide323_0 | 18 | 0.321355
Coal C3-2 | 275 | 298 | methane | 9 | methane298_0 | 54 | 0.01338752
Coal D3-3 | 276 | 298 | methane | 9 | methane298_0 | 54 | 0.01275667
Coal B2-10 | 273 | 298 | methane | 9 | methane298_0 | 54 | 0.009743233
Coal B2-11 | 274 | 298 | carbon dioxide | 3 | carbon dioxide298_0 | 15 | 0.09104241
Coal C3-2 | 275 | 298 | carbon dioxide | 3 | carbon dioxide298_0 | 15 | 0.1431507
Coal D3-3 | 276 | 298 | carbon dioxide | 3 | carbon dioxide298_0 | 15 | 0.1094921
Coal B2-10 | 273 | 298 | carbon dioxide | 3 | carbon dioxide298_0 | 15 | 0.06192444
Coal B2-11 | 274 | 298 | methane | 9 | methane298_0 | 54 | 0.02371743
Joppe-I IV coal (dry) | 451 | 323 | methane | 9 | methane323_0 | 57 | 0.003937724
Joppe-I IV coal (dry) | 451 | 323 | carbon dioxide | 3 | carbon dioxide323_0 | 18 | 0.01552006
Zeolite Na-LSX | 1014 | 298 | argon | 1 | argon298_0 | 6 | 0.03873443
Zeolite Na-LSX | 1014 | 298 | carbon dioxide | 3 | carbon dioxide298_0 | 15 | 4.123902
Zeolite Na-LSX | 1014 | 323 | carbon dioxide | 3 | carbon dioxide323_0 | 18 | 3.122758
Zeolite Na-LSX | 1014 | 298 | nitrogen | 10 | nitrogen298_0 | 63 | 0.1129458
Zeolite Na-LSX | 1014 | 323 | nitrogen | 10 | nitrogen323_0 | 66 | 0.02594147
Carbon | 235 | 298 | carbon monoxide | 4 | carbon monoxide298_0 | 21 | 0.06700372
Zeolite FAU-I | 987 | 298 | carbon dioxide | 3 | carbon dioxide298_0 | 15 | 3.29587
Zeolite FAU-I | 987 | 298 | nitrogen | 10 | nitrogen298_0 | 63 | 0.03657601
Zeolite FAU-I | 987 | 298 | oxygen | 11 | oxygen298_0 | 72 | 2.42334
Dry Coal | 337 | 298 | carbon dioxide | 3 | carbon dioxide298_0 | 15 | 0.03737396
Carbon | 235 | 298 | carbon dioxide | 3 | carbon dioxide298_0 | 15 | 8.286773
Carbon | 235 | 323 | carbon dioxide | 3 | carbon dioxide323_0 | 18 | 7.79734
ZSM-5 | 972 | 298 | butane | 2 | butane298_0 | 9 | 0.82668
H-ZSM-5 (Si/Al: 120) | 403 | 298 | butane | 2 | butane298_0 | 9 | 0.88016
H-ZSM-5 (Si/Al: 20) | 404 | 298 | butane | 2 | butane298_0 | 9 | 0.8724941
Zeolite 5A | 976 | 298 | butane | 2 | butane298_0 | 9 | 0.88016
Zeolite CaA | 981 | 298 | nitrogen | 10 | nitrogen298_0 | 63 | 0.233681
Zeolite CaA | 981 | 298 | oxygen | 11 | oxygen298_0 | 72 | 0.02450432
1K-HKUST-1 | 17 | 298 | nitrogen | 10 | nitrogen298_0 | 63 | 0.006341847
1K-HKUST-1 | 17 | 298 | carbon dioxide | 3 | carbon dioxide298_0 | 15 | 0.08577266
FJU-12a | 360 | 298 | methane | 9 | methane298_0 | 54 | 0.04149769413
FJU-12a | 360 | 298 | ethene | 6 | ethene298_0 | 36 | 0.2646858513
FJU-12a | 360 | 298 | ethane | 5 | ethane298_0 | 27 | 0.2795561487
FJU-12a | 360 | 298 | acetylene | 0 | acetylene298_0 | 3 | 0.410412
(Me2NH2)[Cd(TTCA)(H2O)].3DMF.H2O | 9 | 298 | carbon dioxide | 3 | carbon dioxide298_0 | 15 | 0.2748207972
(Me2NH2)[Cd(TTCA)(H2O)].3DMF.H2O | 9 | 273 | carbon dioxide | 3 | carbon dioxide273_0 | 12 | 0.615444021
ZJU-31a | 967 | 298 | acetylene | 0 | acetylene298_0 | 3 | 1.11065517
ZJU-31a | 967 | 273 | methane | 9 | methane273_0 | 51 | 0.17313141
ZJU-31a | 967 | 273 | ethane | 5 | ethane273_0 | 24 | 1.28427729
ZJU-31a | 967 | 273 | ethene | 6 | ethene273_0 | 33 | 1.2182991
ZJU-31a | 967 | 273 | acetylene | 0 | acetylene273_0 | 0 | 1.34267178
ZJU-31a | 967 | 298 | methane | 9 | methane298_0 | 54 | 0.13896015
ZJU-31a | 967 | 298 | ethane | 5 | ethane298_0 | 27 | 0.99011895
ZJU-31a | 967 | 298 | ethene | 6 | ethene298_0 | 36 | 0.98195532
MIL-125(Ti) | 528 | 298 | carbon dioxide | 3 | carbon dioxide298_0 | 15 | 0.398577
MIL-125(Ti) | 528 | 298 | methane | 9 | methane298_0 | 54 | 0.0579569
MIL-125(Ti) | 528 | 323 | methane | 9 | methane323_0 | 57 | 0.05624587
MIL-125(Ti) | 528 | 298 | hydrogen | 7 | hydrogen298_0 | 42 | 0.05857073
MIL-125(Ti) | 528 | 323 | carbon dioxide | 3 | carbon dioxide323_0 | 18 | 0.1739812
MIL-125(Ti) | 528 | 298 | carbon monoxide | 4 | carbon monoxide298_0 | 21 | 0.025641
MIL-125(Ti) | 528 | 298 | nitrogen | 10 | nitrogen298_0 | 63 | 0.02597239
MIL-125(Ti) | 528 | 323 | nitrogen | 10 | nitrogen323_0 | 66 | 0.024761
RF-700 | 763 | 298 | carbon dioxide | 3 | carbon dioxide298_0 | 15 | 0.489001
RF-700 | 763 | 323 | carbon dioxide | 3 | carbon dioxide323_0 | 18 | 0.303291
RF-700 | 763 | 298 | nitrogen | 10 | nitrogen298_0 | 63 | 0.020755
RF-700 | 763 | 323 | nitrogen | 10 | nitrogen323_0 | 66 | 0.014285
Cellulose MOF | 256 | 298 | ethene | 6 | ethene298_0 | 36 | 0.919137
Cellulose MOF | 256 | 298 | ethane | 5 | ethane298_0 | 27 | 0.344019
PGMA-PEI hydrogel | 738 | 323 | carbon dioxide | 3 | carbon dioxide323_0 | 18 | 2.9757
PGMA-PEI hydrogel | 738 | 298 | carbon dioxide | 3 | carbon dioxide298_0 | 15 | 3.007763
Binderless Beads of Zeolite 5A | 119 | 298 | methane | 9 | methane298_0 | 54 | 0.07417825
Binderless Beads of Zeolite 5A | 119 | 323 | methane | 9 | methane323_0 | 57 | 0.03992934
Binderless Beads of Zeolite 5A | 119 | 298 | nitrogen | 10 | nitrogen298_0 | 63 | 0.03482291
Binderless Beads of Zeolite 5A | 119 | 323 | nitrogen | 10 | nitrogen323_0 | 66 | 0.02160757
Aluminum fumarate | 104 | 298 | carbon dioxide | 3 | carbon dioxide298_0 | 15 | 0.3096597
Aluminum fumarate | 104 | 323 | carbon dioxide | 3 | carbon dioxide323_0 | 18 | 0.1880378
10PEI@UiO-66 | 16 | 298 | methane | 9 | methane298_0 | 54 | 0.06208401
20PEI@UiO-66 | 24 | 298 | methane | 9 | methane298_0 | 54 | 0.05238244
30PEI@UiO-66 | 29 | 298 | methane | 9 | methane298_0 | 54 | 0.04237088
40PEI@UiO-66 | 37 | 298 | methane | 9 | methane298_0 | 54 | 0.0322895
10PEI@UiO-66 | 16 | 298 | carbon dioxide | 3 | carbon dioxide298_0 | 15 | 0.8266092
20PEI@UiO-66 | 24 | 298 | carbon dioxide | 3 | carbon dioxide298_0 | 15 | 0.936952
30PEI@UiO-66 | 29 | 298 | carbon dioxide | 3 | carbon dioxide298_0 | 15 | 1.183187
40PEI@UiO-66 | 37 | 298 | carbon dioxide | 3 | carbon dioxide298_0 | 15 | 1.364926
UiO-66-NO2-(OH)2 | 917 | 273 | nitrogen | 10 | nitrogen273_0 | 60 | 1.0854
UiO-66-(OH)2 | 910 | 273 | nitrogen | 10 | nitrogen273_0 | 60 | 0.6929546
UiO-66-(OH)2-NO2 | 911 | 273 | nitrogen | 10 | nitrogen273_0 | 60 | 0.7207793
UiO-66-(OH)2-NO2 | 911 | 298 | methane | 9 | methane298_0 | 54 | 0.06112998
UiO-66-(OH)2 | 910 | 298 | methane | 9 | methane298_0 | 54 | 0.03147121
UiO-66-NO2-(OH)2 | 917 | 298 | methane | 9 | methane298_0 | 54 | 0.10398
UiO-66-(OH)2 | 910 | 273 | methane | 9 | methane273_0 | 51 | 0.08506574
UiO-66-(OH)2-NO2 | 911 | 273 | methane | 9 | methane273_0 | 51 | 0.1092336
UiO-66-NO2-(OH)2 | 917 | 273 | methane | 9 | methane273_0 | 51 | 0.1571632
UiO-66-NO2 | 916 | 298 | nitrogen | 10 | nitrogen298_0 | 63 | 0.3576654
UiO-66-NO2-(OH)2 | 917 | 298 | nitrogen | 10 | nitrogen298_0 | 63 | 0.5707658
UiO-66-(OH)2-NO2 | 911 | 298 | nitrogen | 10 | nitrogen298_0 | 63 | 0.3426972
UiO-66-(OH)2 | 910 | 298 | nitrogen | 10 | nitrogen298_0 | 63 | 0.1592381
UiO-66-NO2 | 916 | 273 | nitrogen | 10 | nitrogen273_0 | 60 | 1.3729
Zeolite LiX | 1005 | 298 | nitrogen | 10 | nitrogen298_0 | 63 | 0.1054322
Zeolite LiX | 1005 | 298 | oxygen | 11 | oxygen298_0 | 72 | 0.01704992
Zeolite LiX | 1005 | 273 | nitrogen | 10 | nitrogen273_0 | 60 | 0.2036415
Zeolite LiX | 1005 | 323 | nitrogen | 10 | nitrogen323_0 | 66 | 0.04110051
LiLSX Zeolite | 471 | 273 | nitrogen | 10 | nitrogen273_0 | 60 | 0.12132
LiLSX Zeolite | 471 | 298 | nitrogen | 10 | nitrogen298_0 | 63 | 0.115626
Zeolite Na-Y | 1015 | 273 | carbon dioxide | 3 | carbon dioxide273_0 | 12 | 2.329165
Zeolite Na-Y | 1015 | 298 | carbon monoxide | 4 | carbon monoxide298_0 | 21 | 0.292137
Zeolite Na-Y | 1015 | 273 | ethene | 6 | ethene273_0 | 33 | 1.92757
Zeolite Na-Y | 1015 | 298 | ethene | 6 | ethene298_0 | 36 | 1.76631
Cu(I)AC | 290 | 298 | methane | 9 | methane298_0 | 54 | 0.05617654
Cu(I)AC | 290 | 323 | carbon dioxide | 3 | carbon dioxide323_0 | 18 | 0.05356975
Cu(I)AC | 290 | 298 | nitrogen | 10 | nitrogen298_0 | 63 | 0.05669381
Cu(I)AC | 290 | 323 | nitrogen | 10 | nitrogen323_0 | 66 | 0.04827341
Cu(I)Y | 291 | 298 | methane | 9 | methane298_0 | 54 | 0.09415214
Cu(I)Y | 291 | 323 | methane | 9 | methane323_0 | 57 | 0.06524047
Cu(I)Y | 291 | 298 | carbon monoxide | 4 | carbon monoxide298_0 | 21 | 1.735085
Cu(I)Y | 291 | 298 | carbon dioxide | 3 | carbon dioxide298_0 | 15 | 0.5410783
Cu(I)Y | 291 | 323 | carbon dioxide | 3 | carbon dioxide323_0 | 18 | 0.3259898
Cu(I)Y | 291 | 298 | hydrogen | 7 | hydrogen298_0 | 42 | 0.05549468
Cu(I)Y | 291 | 298 | nitrogen | 10 | nitrogen298_0 | 63 | 0.05441266
Cu(I)Y | 291 | 323 | nitrogen | 10 | nitrogen323_0 | 66 | 0.0496343
Cu(I)AC | 290 | 298 | carbon monoxide | 4 | carbon monoxide298_0 | 21 | 0.2441768
Cu(I)AC | 290 | 298 | carbon dioxide | 3 | carbon dioxide298_0 | 15 | 0.05752041
Polyvinylamine adsorbent | 756 | 298 | carbon dioxide | 3 | carbon dioxide298_0 | 15 | 0.5468773
Polyvinylamine adsorbent | 756 | 323 | carbon dioxide | 3 | carbon dioxide323_0 | 18 | 0.3333384
ZIF-8 | 951 | 323 | ethene | 6 | ethene323_0 | 39 | 0.14928
ZIF-8 | 951 | 298 | ethene | 6 | ethene298_0 | 36 | 0.19744
(H3O)4[Ni6(pi3-O)2(pi2-OSC2H6)2(SO4)2(TATB)8/3].4C2H6O.13H2O | 5 | 273 | methane | 9 | methane273_0 | 51 | 0.1339361718
(H3O)4[Ni6(pi3-O)2(pi2-OSC2H6)2(SO4)2(TATB)8/3].4C2H6O.13H2O | 5 | 298 | methane | 9 | methane298_0 | 54 | 0.07153345
(H3O)4[Ni6(pi3-O)2(pi2-OSC2H6)2(SO4)2(TATB)8/3].4C2H6O.13H2O | 5 | 273 | carbon dioxide | 3 | carbon dioxide273_0 | 12 | 1.073575
(H3O)4[Ni6(pi3-O)2(pi2-OSC2H6)2(SO4)2(TATB)8/3].4C2H6O.13H2O | 5 | 298 | carbon dioxide | 3 | carbon dioxide298_0 | 15 | 0.5006116
(H3O)4[Ni6(pi3-O)2(pi2-OSC2H6)2(SO4)2(TATB)8/3].4C2H6O.13H2O | 5 | 273 | acetylene | 0 | acetylene273_0 | 0 | 1.243298544
(H3O)4[Ni6(pi3-O)2(pi2-OSC2H6)2(SO4)2(TATB)8/3].4C2H6O.13H2O | 5 | 273 | ethane | 5 | ethane273_0 | 24 | 1.22905011
(H3O)4[Ni6(pi3-O)2(pi2-OSC2H6)2(SO4)2(TATB)8/3].4C2H6O.13H2O | 5 | 298 | acetylene | 0 | acetylene298_0 | 3 | 0.660045099
(H3O)4[Ni6(pi3-O)2(pi2-OSC2H6)2(SO4)2(TATB)8/3].4C2H6O.13H2O | 5 | 273 | ethene | 6 | ethene273_0 | 33 | 0.906559959
(H3O)4[Ni6(pi3-O)2(pi2-OSC2H6)2(SO4)2(TATB)8/3].4C2H6O.13H2O | 5 | 298 | ethene | 6 | ethene298_0 | 36 | 0.586572429
UiO-66-(COOH)2 | 899 | 273 | carbon dioxide | 3 | carbon dioxide273_0 | 12 | 0.8428
UiO-66-(F)4 | 908 | 273 | carbon dioxide | 3 | carbon dioxide273_0 | 12 | 0.316423
UiO-66-(OCH2CH3)2 | 909 | 273 | carbon dioxide | 3 | carbon dioxide273_0 | 12 | 0.26223
UiO-66-(COOH)4 | 900 | 273 | carbon dioxide | 3 | carbon dioxide273_0 | 12 | 0.27266
UiO-66-(OH)2 | 910 | 298 | carbon dioxide | 3 | carbon dioxide298_0 | 15 | 0.51934
UiO-66-(COOH)2 | 899 | 298 | carbon dioxide | 3 | carbon dioxide298_0 | 15 | 0.31169
UiO-66-(F)4 | 908 | 298 | carbon dioxide | 3 | carbon dioxide298_0 | 15 | 0.26975
UiO-66-(OCH2CH3)2 | 909 | 298 | carbon dioxide | 3 | carbon dioxide298_0 | 15 | 0.13348
UiO-66-(COOH)4 | 900 | 298 | carbon dioxide | 3 | carbon dioxide298_0 | 15 | 0.21398
UiO-66-(F)4 | 908 | 273 | nitrogen | 10 | nitrogen273_0 | 60 | 0.036316
UiO-66-(COOH)2 | 899 | 273 | nitrogen | 10 | nitrogen273_0 | 60 | 0.03048647
UiO-66-(COOH)4 | 900 | 273 | nitrogen | 10 | nitrogen273_0 | 60 | 0.009747
UiO-66-(OCH2CH3)2 | 909 | 273 | nitrogen | 10 | nitrogen273_0 | 60 | 0.012934
UiO-66-(F)4 | 908 | 298 | nitrogen | 10 | nitrogen298_0 | 63 | 0.032554
UiO-66-(COOH)2 | 899 | 298 | nitrogen | 10 | nitrogen298_0 | 63 | 0.02327105
UiO-66-(OCH2CH3)2 | 909 | 298 | nitrogen | 10 | nitrogen298_0 | 63 | 0.002402
UiO-66-(OH)2 | 910 | 273 | carbon dioxide | 3 | carbon dioxide273_0 | 12 | 0.88489
C36H24Cu3N13O12 | 155 | 273 | carbon dioxide | 3 | carbon dioxide273_0 | 12 | 1.870113654
C36H24Cu3N13O12 | 155 | 273 | methane | 9 | methane273_0 | 51 | 0.1170231825
C36H24Cu3N13O12 | 155 | 298 | methane | 9 | methane298_0 | 54 | 0.05158321
C36H24Cu3N13O12 | 155 | 298 | carbon dioxide | 3 | carbon dioxide298_0 | 15 | 0.676840764
C36H24Cu3N13O12 | 155 | 323 | carbon dioxide | 3 | carbon dioxide323_0 | 18 | 0.4297789854
Cd-TMBP-Triazole-diyl-TAA | 251 | 273 | carbon dioxide | 3 | carbon dioxide273_0 | 12 | 0.809702727
Cd-TMBP-Triazole-diyl-TAA | 251 | 298 | carbon dioxide | 3 | carbon dioxide298_0 | 15 | 0.4124899338
UPC-12 | 863 | 273 | methane | 9 | methane273_0 | 51 | 0.01721946
UPC-12 | 863 | 273 | carbon dioxide | 3 | carbon dioxide273_0 | 12 | 1.0951755
[Eu(BDC)(NO3)(DMF)2] | 1112 | 273 | carbon dioxide | 3 | carbon dioxide273_0 | 12 | 0.007602604
[Eu(BDC)(NO3)(DMF)2] | 1112 | 298 | carbon dioxide | 3 | carbon dioxide298_0 | 15 | 0.001948264
[Cd(pda)0.5(spiro-4-py)0.5(HCOO)]Â·2H2OÂ·DMF | 1080 | 298 | nitrogen | 10 | nitrogen298_0 | 63 | 0.01341
[Cd(pda)0.5(spiro-4-py)0.5(HCOO)]Â·2H2OÂ·DMF | 1080 | 298 | oxygen | 11 | oxygen298_0 | 72 | 0.0061
[Cd2(pda)(spiro-4-py) (CH3COO)2]Â·DMA | 1081 | 298 | carbon dioxide | 3 | carbon dioxide298_0 | 15 | 0.15053
[Cd2(pda)(spiro-4-py) (CH3COO)2]Â·DMA | 1081 | 298 | carbon monoxide | 4 | carbon monoxide298_0 | 21 | 0.00875
[Cd2(pda)(spiro-4-py) (CH3COO)2]Â·DMA | 1081 | 298 | nitrogen | 10 | nitrogen298_0 | 63 | 0.00891
[Cd2(pda)(spiro-4-py) (CH3COO)2]Â·DMA | 1081 | 298 | oxygen | 11 | oxygen298_0 | 72 | 0.00779
[Cd(pda)0.5(spiro-4-py)0.5(HCOO)]Â·2H2OÂ·DMF | 1080 | 273 | carbon dioxide | 3 | carbon dioxide273_0 | 12 | 0.3964
[Cd(pda)0.5(spiro-4-py)0.5(HCOO)]Â·2H2OÂ·DMF | 1080 | 298 | carbon dioxide | 3 | carbon dioxide298_0 | 15 | 0.2748
[Cd(pda)0.5(spiro-4-py)0.5(HCOO)]Â·2H2OÂ·DMF | 1080 | 298 | carbon monoxide | 4 | carbon monoxide298_0 | 21 | 0.03853
Active Carbon | 88 | 298 | nitrogen | 10 | nitrogen298_0 | 63 | 0.04808785
Active Carbon | 88 | 298 | methane | 9 | methane298_0 | 54 | 0.3251329
F400 | 346 | 298 | methane | 9 | methane298_0 | 54 | 0.1170435
Grace B-127 | 376 | 298 | nitrogen | 10 | nitrogen298_0 | 63 | 0.005421267
Xtrusorb | 928 | 298 | methane | 9 | methane298_0 | 54 | 0.1486057
Xtrusorb | 928 | 298 | nitrogen | 10 | nitrogen298_0 | 63 | 0.04204623
BPL Carbon | 117 | 298 | nitrogen | 10 | nitrogen298_0 | 63 | 0.04020039
F400 | 346 | 298 | nitrogen | 10 | nitrogen298_0 | 63 | 0.03977318
Grace B-127 | 376 | 298 | methane | 9 | methane298_0 | 54 | 0.01150807
AA-300 | 49 | 298 | methane | 9 | methane298_0 | 54 | 0.003533672
AA-300 | 49 | 298 | nitrogen | 10 | nitrogen298_0 | 63 | 0.002502785
Z10-04 | 934 | 298 | propene | 13 | propene298_0 | 81 | 2.847059
Z10-04 | 934 | 323 | propane | 12 | propane323_0 | 78 | 1.79304
Zeolite 5A | 976 | 298 | propene | 13 | propene298_0 | 81 | 1.865382
Zeolite 5A | 976 | 323 | propene | 13 | propene323_0 | 84 | 1.600056
Zeolite 5A | 976 | 323 | propane | 12 | propane323_0 | 78 | 1.230122
Zeolite 5A | 976 | 298 | propane | 12 | propane298_0 | 75 | 1.651955
NA-ETS-10 | 611 | 298 | propene | 13 | propene298_0 | 81 | 1.61668
NA-ETS-10 | 611 | 323 | propene | 13 | propene323_0 | 84 | 1.552169
NA-ETS-10 | 611 | 323 | propane | 12 | propane323_0 | 78 | 1.293793
NA-ETS-10 | 611 | 298 | propane | 12 | propane298_0 | 75 | 1.381235
Z10-04 | 934 | 298 | propane | 12 | propane298_0 | 75 | 2.23892
Z10-04 | 934 | 323 | propene | 13 | propene323_0 | 84 | 2.331022
Zeolite 5A | 976 | 298 | hydrogen | 7 | hydrogen298_0 | 42 | 0.001760539
SZX | 818 | 273 | carbon dioxide | 3 | carbon dioxide273_0 | 12 | 3.319039
ACZC | 57 | 323 | carbon dioxide | 3 | carbon dioxide323_0 | 18 | 2.070323
ACZC | 57 | 273 | nitrogen | 10 | nitrogen273_0 | 60 | 0.07694613
ACZC | 57 | 273 | carbon dioxide | 3 | carbon dioxide273_0 | 12 | 3.9094
SZX | 818 | 298 | carbon dioxide | 3 | carbon dioxide298_0 | 15 | 2.546496
SZX | 818 | 323 | carbon dioxide | 3 | carbon dioxide323_0 | 18 | 1.8677
SZX | 818 | 273 | nitrogen | 10 | nitrogen273_0 | 60 | 0.07748475
SZX | 818 | 298 | nitrogen | 10 | nitrogen298_0 | 63 | 0.04208878
ACZC | 57 | 298 | nitrogen | 10 | nitrogen298_0 | 63 | 0.04906982
ACZC | 57 | 298 | carbon dioxide | 3 | carbon dioxide298_0 | 15 | 2.869185
ACZC | 57 | 323 | nitrogen | 10 | nitrogen323_0 | 66 | 0.0448
MF-700 | 493 | 298 | carbon dioxide | 3 | carbon dioxide298_0 | 15 | 0.491688
MF-700 | 493 | 323 | carbon dioxide | 3 | carbon dioxide323_0 | 18 | 0.385558
MF-700 | 493 | 298 | nitrogen | 10 | nitrogen298_0 | 63 | 0.009648
MF-700 | 493 | 323 | nitrogen | 10 | nitrogen323_0 | 66 | 0.006207
ZIF-8-C_100_2d | 956 | 298 | carbon dioxide | 3 | carbon dioxide298_0 | 15 | 0.07495615
ZIF-8-C_200_2d | 957 | 298 | carbon dioxide | 3 | carbon dioxide298_0 | 15 | 0.07495615
ZIF-8-W_200_2d | 958 | 298 | carbon dioxide | 3 | carbon dioxide298_0 | 15 | 0.08177385
ZIF-8-W_250_2d | 959 | 298 | carbon dioxide | 3 | carbon dioxide298_0 | 15 | 0.076855
MOF-74-Ni | 582 | 298 | carbon dioxide | 3 | carbon dioxide298_0 | 15 | 4.54545
Mn-MOF-74 | 607 | 298 | carbon dioxide | 3 | carbon dioxide298_0 | 15 | 3.60597
RFC_C240 | 767 | 273 | carbon dioxide | 3 | carbon dioxide273_0 | 12 | 0.03781652
RFC | 765 | 273 | carbon dioxide | 3 | carbon dioxide273_0 | 12 | 0.09874542
RFC_C45 | 768 | 273 | carbon dioxide | 3 | carbon dioxide273_0 | 12 | 0.1159739
RFC_N10 | 769 | 273 | carbon dioxide | 3 | carbon dioxide273_0 | 12 | 0.1463643
RFC_C120 | 766 | 273 | carbon dioxide | 3 | carbon dioxide273_0 | 12 | 0.04456872
CuBTC | 310 | 323 | ethene | 6 | ethene323_0 | 39 | 2.3438
cs1000a | 1192 | 298 | nitrogen | 10 | nitrogen298_0 | 63 | 0.01503133
cs400_h | 1199 | 298 | methane | 9 | methane298_0 | 54 | 0.01853986
cs1000 | 1189 | 298 | methane | 9 | methane298_0 | 54 | 0.03365126
CS1000_h | 226 | 298 | methane | 9 | methane298_0 | 54 | 0.0330166
Porous Carbon CS1000A | 757 | 298 | carbon dioxide | 3 | carbon dioxide298_0 | 15 | 0.1410764
cs1000 | 1189 | 298 | carbon dioxide | 3 | carbon dioxide298_0 | 15 | 0.07683398
CS1000_h | 226 | 298 | carbon dioxide | 3 | carbon dioxide298_0 | 15 | 0.1082627
cs1000a_h | 1194 | 298 | nitrogen | 10 | nitrogen298_0 | 63 | 0.01431864
cs400 | 1195 | 298 | carbon dioxide | 3 | carbon dioxide298_0 | 15 | 0.09179965
Porous Carbon CS1000A | 757 | 298 | methane | 9 | methane298_0 | 54 | 0.02245492
Porous Carbon CS1000A | 757 | 298 | nitrogen | 10 | nitrogen298_0 | 63 | 0.007929552
cs400 | 1195 | 298 | nitrogen | 10 | nitrogen298_0 | 63 | 0.06245495
CS1000_h | 226 | 298 | nitrogen | 10 | nitrogen298_0 | 63 | 0.008051467
cs400_h | 1199 | 298 | carbon dioxide | 3 | carbon dioxide298_0 | 15 | 0.1010064
cs400_h | 1199 | 298 | nitrogen | 10 | nitrogen298_0 | 63 | 0.01735061
cs1000a | 1192 | 298 | methane | 9 | methane298_0 | 54 | 0.04613369
cs1000 | 1189 | 298 | nitrogen | 10 | nitrogen298_0 | 63 | 0.6549624
cs1000a_h | 1194 | 298 | methane | 9 | methane298_0 | 54 | 0.06238737
cs400_28 | 1197 | 298 | carbon dioxide | 3 | carbon dioxide298_0 | 15 | 0.2249936
cs400_140 | 1196 | 298 | carbon dioxide | 3 | carbon dioxide298_0 | 15 | 0.1484001
cs1000_84 | 1191 | 298 | carbon dioxide | 3 | carbon dioxide298_0 | 15 | 0.2800957
cs400_84 | 1198 | 298 | carbon dioxide | 3 | carbon dioxide298_0 | 15 | 0.09556726
cs1000_28 | 1190 | 298 | carbon dioxide | 3 | carbon dioxide298_0 | 15 | 0.09534908
cs1000a_28 | 1193 | 298 | carbon dioxide | 3 | carbon dioxide298_0 | 15 | 0.158211
cs400 | 1195 | 298 | methane | 9 | methane298_0 | 54 | 0.0230455
cs400_28 | 1197 | 298 | methane | 9 | methane298_0 | 54 | 0.0111997
cs400_140 | 1196 | 298 | methane | 9 | methane298_0 | 54 | 0.0160504
cs1000_84 | 1191 | 298 | methane | 9 | methane298_0 | 54 | 0.02628647
cs400_84 | 1198 | 298 | methane | 9 | methane298_0 | 54 | 0.01236712
cs1000_28 | 1190 | 298 | methane | 9 | methane298_0 | 54 | 0.02499729
cs1000a_28 | 1193 | 298 | methane | 9 | methane298_0 | 54 | 0.0235281
CuBTC | 310 | 298 | butane | 2 | butane298_0 | 9 | 5.887947
carbon-ZX | 1181 | 298 | nitrogen | 10 | nitrogen298_0 | 63 | 0.0662
carbon-ZX 1.0nm slit pore | 1182 | 298 | xenon | 14 | xenon298_0 | 87 | 2.208428
carbon-ZX | 1181 | 298 | xenon | 14 | xenon298_0 | 87 | 1.42
carbon-ZX | 1181 | 298 | krypton | 8 | krypton298_0 | 48 | 0.1719905
carbon-ZX | 1181 | 298 | argon | 1 | argon298_0 | 6 | 0.0424
Carbon-ZX .9nm slit pore | 248 | 298 | xenon | 14 | xenon298_0 | 87 | 2.966653
Mg-MOF-74 | 597 | 298 | carbon dioxide | 3 | carbon dioxide298_0 | 15 | 7.6723
MIL-160(Al) powdered | 530 | 298 | methane | 9 | methane298_0 | 54 | 0.08586094
MIL-160(Al) shaped | 531 | 298 | methane | 9 | methane298_0 | 54 | 0.0421
MIL-160(Al) powdered | 530 | 298 | carbon dioxide | 3 | carbon dioxide298_0 | 15 | 0.6067074
MIL-160(Al) shaped | 531 | 298 | carbon dioxide | 3 | carbon dioxide298_0 | 15 | 0.5555
MIL-160(Al) powdered | 530 | 298 | nitrogen | 10 | nitrogen298_0 | 63 | 0.02068665
MIL-160(Al) shaped | 531 | 298 | nitrogen | 10 | nitrogen298_0 | 63 | 0.01851384
MIL-160(Al) | 529 | 298 | methane | 9 | methane298_0 | 54 | 0.09523638
MIL-160(Al) | 529 | 298 | carbon monoxide | 4 | carbon monoxide298_0 | 21 | 0.03704853
MIL-160(Al) | 529 | 298 | carbon dioxide | 3 | carbon dioxide298_0 | 15 | 0.7975108
MIL-160(Al) | 529 | 298 | hydrogen | 7 | hydrogen298_0 | 42 | 0.003340948
MIL-160(Al) | 529 | 298 | nitrogen | 10 | nitrogen298_0 | 63 | 0.02476897
COMOC-2 | 207 | 298 | methane | 9 | methane298_0 | 54 | 0.01980366
COMOC-2 | 207 | 298 | ethane | 5 | ethane298_0 | 27 | 0.2357222
PF-800 KOH | 735 | 273 | methane | 9 | methane273_0 | 51 | 0.57762
PF-600 ZnCl2 | 734 | 273 | methane | 9 | methane273_0 | 51 | 0.37467
PF-800 ZnCl2 | 736 | 273 | methane | 9 | methane273_0 | 51 | 0.40297
PF-600 KOH | 733 | 273 | nitrogen | 10 | nitrogen273_0 | 60 | 0.1150396
PF-800 KOH | 735 | 273 | nitrogen | 10 | nitrogen273_0 | 60 | 0.14246
PF-600 ZnCl2 | 734 | 273 | nitrogen | 10 | nitrogen273_0 | 60 | 0.07595
PF-800 ZnCl2 | 736 | 273 | nitrogen | 10 | nitrogen273_0 | 60 | 0.08154
PF-600 KOH | 733 | 298 | carbon dioxide | 3 | carbon dioxide298_0 | 15 | 1.02835
PF-800 KOH | 735 | 298 | carbon dioxide | 3 | carbon dioxide298_0 | 15 | 0.93604
PF-600 ZnCl2 | 734 | 298 | carbon dioxide | 3 | carbon dioxide298_0 | 15 | 0.60782
PF-800 ZnCl2 | 736 | 298 | carbon dioxide | 3 | carbon dioxide298_0 | 15 | 0.56111
PF-600 KOH | 733 | 298 | methane | 9 | methane298_0 | 54 | 0.27189
PF-800 KOH | 735 | 298 | methane | 9 | methane298_0 | 54 | 0.31065
PF-600 ZnCl2 | 734 | 298 | methane | 9 | methane298_0 | 54 | 0.19121
PF-800 ZnCl2 | 736 | 298 | methane | 9 | methane298_0 | 54 | 0.20142
PF-600 KOH | 733 | 298 | nitrogen | 10 | nitrogen298_0 | 63 | 0.06601
PF-800 KOH | 735 | 298 | nitrogen | 10 | nitrogen298_0 | 63 | 0.07488
PF-600 ZnCl2 | 734 | 298 | nitrogen | 10 | nitrogen298_0 | 63 | 0.02798
PF-800 ZnCl2 | 736 | 298 | nitrogen | 10 | nitrogen298_0 | 63 | 0.04209
PF-600 KOH | 733 | 323 | carbon dioxide | 3 | carbon dioxide323_0 | 18 | 0.57095
PF-800 KOH | 735 | 323 | carbon dioxide | 3 | carbon dioxide323_0 | 18 | 0.52068
PF-600 ZnCl2 | 734 | 323 | carbon dioxide | 3 | carbon dioxide323_0 | 18 | 0.32062
PF-800 ZnCl2 | 736 | 323 | carbon dioxide | 3 | carbon dioxide323_0 | 18 | 0.30238
PF-600 KOH | 733 | 323 | methane | 9 | methane323_0 | 57 | 0.1446701
PF-800 KOH | 735 | 323 | methane | 9 | methane323_0 | 57 | 0.17432
PF-600 ZnCl2 | 734 | 323 | methane | 9 | methane323_0 | 57 | 0.10595
PF-800 ZnCl2 | 736 | 323 | methane | 9 | methane323_0 | 57 | 0.11526
PF-600 KOH | 733 | 323 | nitrogen | 10 | nitrogen323_0 | 66 | 0.0287
PF-800 KOH | 735 | 323 | nitrogen | 10 | nitrogen323_0 | 66 | 0.04335
PF-600 ZnCl2 | 734 | 323 | nitrogen | 10 | nitrogen323_0 | 66 | 0.02354
PF-800 ZnCl2 | 736 | 323 | nitrogen | 10 | nitrogen323_0 | 66 | 0.02679
PF-600 KOH | 733 | 273 | carbon dioxide | 3 | carbon dioxide273_0 | 12 | 1.7804
PF-800 KOH | 735 | 273 | carbon dioxide | 3 | carbon dioxide273_0 | 12 | 1.78784
PF-600 ZnCl2 | 734 | 273 | carbon dioxide | 3 | carbon dioxide273_0 | 12 | 1.19848
PF-800 ZnCl2 | 736 | 273 | carbon dioxide | 3 | carbon dioxide273_0 | 12 | 1.09035
PF-600 KOH | 733 | 273 | methane | 9 | methane273_0 | 51 | 0.51017
ZIF-4 | 940 | 298 | ethene | 6 | ethene298_0 | 36 | 1.36132
ZIF-4 | 940 | 298 | ethane | 5 | ethane298_0 | 27 | 1.77481
ZIF-4 | 940 | 298 | propene | 13 | propene298_0 | 81 | 2.27735
ZIF-4 | 940 | 298 | propane | 12 | propane298_0 | 75 | 2.32188
300 K MCM-41 | 28 | 298 | nitrogen | 10 | nitrogen298_0 | 63 | 0.005324296
300 K MCM-41 | 28 | 298 | argon | 1 | argon298_0 | 6 | 0.005938932
300 K MCM-41 | 28 | 298 | krypton | 8 | krypton298_0 | 48 | 0.008358856
300 K MCM-41 | 28 | 298 | xenon | 14 | xenon298_0 | 87 | 0.02161705
2650 K MCM-41 | 25 | 298 | nitrogen | 10 | nitrogen298_0 | 63 | 0.05134846
2650 K MCM-41 | 25 | 298 | argon | 1 | argon298_0 | 6 | 0.004380885
2650 K MCM-41 | 25 | 298 | krypton | 8 | krypton298_0 | 48 | 0.03176961
2650 K MCM-41 | 25 | 298 | xenon | 14 | xenon298_0 | 87 | 0.02069476
MCM-41 | 486 | 298 | nitrogen | 10 | nitrogen298_0 | 63 | 2.8482
MSC5A | 588 | 298 | methane | 9 | methane298_0 | 54 | 0.161678
Zeolite 13X | 974 | 323 | nitrogen | 10 | nitrogen323_0 | 66 | 0.03024355
MSC5A | 588 | 298 | ethane | 5 | ethane298_0 | 27 | 1.3094
MSC5A | 588 | 273 | ethane | 5 | ethane273_0 | 24 | 1.8187
MSC5A | 588 | 323 | ethane | 5 | ethane323_0 | 30 | 0.9647
PCN-14 | 703 | 273 | carbon dioxide | 3 | carbon dioxide273_0 | 12 | 2.02213
PCN-24 | 706 | 273 | carbon dioxide | 3 | carbon dioxide273_0 | 12 | 1.61739
PCN-44 | 713 | 273 | carbon dioxide | 3 | carbon dioxide273_0 | 12 | 1.43223
PCN-13 | 702 | 273 | carbon dioxide | 3 | carbon dioxide273_0 | 12 | 1.94649
PCN-23 | 705 | 273 | carbon dioxide | 3 | carbon dioxide273_0 | 12 | 1.44634
PCN-43 | 712 | 273 | carbon dioxide | 3 | carbon dioxide273_0 | 12 | 1.46836
PCN-64 | 719 | 273 | carbon dioxide | 3 | carbon dioxide273_0 | 12 | 1.27474
PCN-14 | 703 | 298 | carbon dioxide | 3 | carbon dioxide298_0 | 15 | 1.15985
PCN-24 | 706 | 298 | carbon dioxide | 3 | carbon dioxide298_0 | 15 | 0.91317
PCN-44 | 713 | 298 | carbon dioxide | 3 | carbon dioxide298_0 | 15 | 0.69034
PCN-13 | 702 | 298 | carbon dioxide | 3 | carbon dioxide298_0 | 15 | 1.00113
PCN-23 | 705 | 298 | carbon dioxide | 3 | carbon dioxide298_0 | 15 | 0.80723
PCN-43 | 712 | 298 | carbon dioxide | 3 | carbon dioxide298_0 | 15 | 0.78808
PCN-64 | 719 | 298 | carbon dioxide | 3 | carbon dioxide298_0 | 15 | 0.60942
ELM-11 | 343 | 298 | butane | 2 | butane298_0 | 9 | 2.388678138
NPC-7-Zn | 642 | 298 | carbon dioxide | 3 | carbon dioxide298_0 | 15 | 0.1673306
NPC-7-Cu | 641 | 273 | methane | 9 | methane273_0 | 51 | 0.144236
NPC-7-Cu | 641 | 298 | methane | 9 | methane298_0 | 54 | 0.08890231
NPC-7-Zn | 642 | 273 | methane | 9 | methane273_0 | 51 | 0.01279448
NPC-7-Cu | 641 | 273 | carbon dioxide | 3 | carbon dioxide273_0 | 12 | 0.6505303
NPC-7-Cu | 641 | 298 | carbon dioxide | 3 | carbon dioxide298_0 | 15 | 0.3382559
NPC-7-Zn | 642 | 273 | carbon dioxide | 3 | carbon dioxide273_0 | 12 | 0.2686002
Boron nitride | 124 | 298 | ethane | 5 | ethane298_0 | 27 | 0.8092
Boron nitride | 124 | 298 | ethene | 6 | ethene298_0 | 36 | 0.4722
Boron nitride | 124 | 298 | propene | 13 | propene298_0 | 81 | 1.9563
Boron nitride | 124 | 298 | propane | 12 | propane298_0 | 75 | 2.3055
Boron nitride | 124 | 298 | methane | 9 | methane298_0 | 54 | 0.1124
C3N | 158 | 323 | carbon dioxide | 3 | carbon dioxide323_0 | 18 | 1.6503
C3N | 158 | 298 | methane | 9 | methane298_0 | 54 | 0.05300953
C3N | 158 | 298 | hydrogen | 7 | hydrogen298_0 | 42 | 0.0204
C3N | 158 | 298 | carbon monoxide | 4 | carbon monoxide298_0 | 21 | 0.1573319
C3N | 158 | 298 | carbon dioxide | 3 | carbon dioxide298_0 | 15 | 3.6975
Graphite Oxide/Urea Cu-BTC 3 | 394 | 323 | carbon dioxide | 3 | carbon dioxide323_0 | 18 | 0.288446
Graphite Oxide/Urea Cu-BTC 2 | 389 | 323 | carbon dioxide | 3 | carbon dioxide323_0 | 18 | 0.1980713
Graphite Oxide/Urea Cu-BTC 1 | 384 | 323 | carbon dioxide | 3 | carbon dioxide323_0 | 18 | 0.1534127
Graphite Oxide Cu-BTC | 379 | 323 | carbon dioxide | 3 | carbon dioxide323_0 | 18 | 0.2038302
Graphite Oxide/Urea Cu-BTC 3 | 394 | 298 | methane | 9 | methane298_0 | 54 | 0.2184725
Graphite Oxide/Urea Cu-BTC 3 | 394 | 298 | nitrogen | 10 | nitrogen298_0 | 63 | 0.109919
Graphite Oxide Cu-BTC | 379 | 273 | carbon dioxide | 3 | carbon dioxide273_0 | 12 | 0.6862681
Graphite Oxide/Urea Cu-BTC 1 | 384 | 273 | carbon dioxide | 3 | carbon dioxide273_0 | 12 | 0.9587912
Graphite Oxide Cu-BTC (1st cycle) | 380 | 273 | carbon dioxide | 3 | carbon dioxide273_0 | 12 | 0.9753184
Graphite Oxide Cu-BTC (2nd cycle) | 381 | 273 | carbon dioxide | 3 | carbon dioxide273_0 | 12 | 0.9223523
Graphite Oxide Cu-BTC (3rd cycle) | 382 | 273 | carbon dioxide | 3 | carbon dioxide273_0 | 12 | 0.8724301
Graphite Oxide Cu-BTC (4th cycle) | 383 | 273 | carbon dioxide | 3 | carbon dioxide273_0 | 12 | 0.9277963
Graphite Oxide Cu-BTC (1st cycle) | 380 | 298 | carbon dioxide | 3 | carbon dioxide298_0 | 15 | 0.4272545
Graphite Oxide Cu-BTC (2nd cycle) | 381 | 298 | carbon dioxide | 3 | carbon dioxide298_0 | 15 | 0.4366673
Graphite Oxide Cu-BTC (3rd cycle) | 382 | 298 | carbon dioxide | 3 | carbon dioxide298_0 | 15 | 0.4521829
Graphite Oxide Cu-BTC (4th cycle) | 383 | 298 | carbon dioxide | 3 | carbon dioxide298_0 | 15 | 0.4217953
Graphite Oxide Cu-BTC (1st cycle) | 380 | 323 | carbon dioxide | 3 | carbon dioxide323_0 | 18 | 0.2552138
Graphite Oxide/Urea Cu-BTC 2 | 389 | 273 | carbon dioxide | 3 | carbon dioxide273_0 | 12 | 0.636518
Graphite Oxide Cu-BTC (2nd cycle) | 381 | 323 | carbon dioxide | 3 | carbon dioxide323_0 | 18 | 0.2778379
Graphite Oxide Cu-BTC (3rd cycle) | 382 | 323 | carbon dioxide | 3 | carbon dioxide323_0 | 18 | 0.2278109
Graphite Oxide Cu-BTC (4th cycle) | 383 | 323 | carbon dioxide | 3 | carbon dioxide323_0 | 18 | 0.2401632
Graphite Oxide/Urea Cu-BTC 1 (1st cycle) | 385 | 273 | carbon dioxide | 3 | carbon dioxide273_0 | 12 | 0.6176236
Graphite Oxide/Urea Cu-BTC 1 (2nd cycle) | 386 | 273 | carbon dioxide | 3 | carbon dioxide273_0 | 12 | 0.5876661
Graphite Oxide/Urea Cu-BTC 1 (3rd cycle) | 387 | 273 | carbon dioxide | 3 | carbon dioxide273_0 | 12 | 0.5858751
Graphite Oxide/Urea Cu-BTC 1 (4th cycle) | 388 | 273 | carbon dioxide | 3 | carbon dioxide273_0 | 12 | 0.5964743
Graphite Oxide/Urea Cu-BTC 1 (1st cycle) | 385 | 298 | carbon dioxide | 3 | carbon dioxide298_0 | 15 | 0.3339993
Graphite Oxide/Urea Cu-BTC 1 (2nd cycle) | 386 | 298 | carbon dioxide | 3 | carbon dioxide298_0 | 15 | 0.3201289
Graphite Oxide/Urea Cu-BTC 1 (3rd cycle) | 387 | 298 | carbon dioxide | 3 | carbon dioxide298_0 | 15 | 0.2959698
Graphite Oxide/Urea Cu-BTC 3 | 394 | 273 | carbon dioxide | 3 | carbon dioxide273_0 | 12 | 0.4782535
Graphite Oxide/Urea Cu-BTC 1 (4th cycle) | 388 | 298 | carbon dioxide | 3 | carbon dioxide298_0 | 15 | 0.3202143
Graphite Oxide/Urea Cu-BTC 1 (1st cycle) | 385 | 323 | carbon dioxide | 3 | carbon dioxide323_0 | 18 | 0.1599605
Graphite Oxide/Urea Cu-BTC 1 (2nd cycle) | 386 | 323 | carbon dioxide | 3 | carbon dioxide323_0 | 18 | 0.1610301
Graphite Oxide/Urea Cu-BTC 1 (3rd cycle) | 387 | 323 | carbon dioxide | 3 | carbon dioxide323_0 | 18 | 0.1620975
Graphite Oxide/Urea Cu-BTC 1 (4th cycle) | 388 | 323 | carbon dioxide | 3 | carbon dioxide323_0 | 18 | 0.1765082
Graphite Oxide/Urea Cu-BTC 2 (1st cycle) | 390 | 273 | carbon dioxide | 3 | carbon dioxide273_0 | 12 | 0.8912509
Graphite Oxide/Urea Cu-BTC 2 (2nd cycle) | 391 | 273 | carbon dioxide | 3 | carbon dioxide273_0 | 12 | 0.7703858
Graphite Oxide/Urea Cu-BTC 2 (3rd cycle) | 392 | 273 | carbon dioxide | 3 | carbon dioxide273_0 | 12 | 0.8158565
Graphite Oxide/Urea Cu-BTC 2 (4th cycle) | 393 | 273 | carbon dioxide | 3 | carbon dioxide273_0 | 12 | 0.7850595
Graphite Oxide/Urea Cu-BTC 2 (1st cycle) | 390 | 298 | carbon dioxide | 3 | carbon dioxide298_0 | 15 | 0.4567533
Graphite Oxide/Urea Cu-BTC 2 (2nd cycle) | 391 | 298 | carbon dioxide | 3 | carbon dioxide298_0 | 15 | 0.4475882
Graphite Oxide/Urea Cu-BTC 2 (3rd cycle) | 392 | 298 | carbon dioxide | 3 | carbon dioxide298_0 | 15 | 0.4264132
Graphite Oxide/Urea Cu-BTC 2 (4th cycle) | 393 | 298 | carbon dioxide | 3 | carbon dioxide298_0 | 15 | 0.4351882
Graphite Oxide/Urea Cu-BTC 2 (1st cycle) | 390 | 323 | carbon dioxide | 3 | carbon dioxide323_0 | 18 | 0.2492504
Graphite Oxide/Urea Cu-BTC 2 (2nd cycle) | 391 | 323 | carbon dioxide | 3 | carbon dioxide323_0 | 18 | 0.3341957
Graphite Oxide/Urea Cu-BTC 2 (3rd cycle) | 392 | 323 | carbon dioxide | 3 | carbon dioxide323_0 | 18 | 0.2251679
Graphite Oxide/Urea Cu-BTC 2 (4th cycle) | 393 | 323 | carbon dioxide | 3 | carbon dioxide323_0 | 18 | 0.2215334
Graphite Oxide/Urea Cu-BTC 3 (1st cycle) | 395 | 273 | carbon dioxide | 3 | carbon dioxide273_0 | 12 | 1.218859
Graphite Oxide/Urea Cu-BTC 3 (2nd cycle) | 396 | 273 | carbon dioxide | 3 | carbon dioxide273_0 | 12 | 1.331553
Graphite Oxide/Urea Cu-BTC 3 (3rd cycle) | 397 | 273 | carbon dioxide | 3 | carbon dioxide273_0 | 12 | 1.336047
Graphite Oxide/Urea Cu-BTC 3 (4th cycle) | 398 | 273 | carbon dioxide | 3 | carbon dioxide273_0 | 12 | 1.357442
Graphite Oxide/Urea Cu-BTC 3 (1st cycle) | 395 | 298 | carbon dioxide | 3 | carbon dioxide298_0 | 15 | 0.6357451
Graphite Oxide/Urea Cu-BTC 3 (2nd cycle) | 396 | 298 | carbon dioxide | 3 | carbon dioxide298_0 | 15 | 0.6335949
Graphite Oxide/Urea Cu-BTC 3 (3rd cycle) | 397 | 298 | carbon dioxide | 3 | carbon dioxide298_0 | 15 | 0.6322275
Graphite Oxide/Urea Cu-BTC 3 (4th cycle) | 398 | 298 | carbon dioxide | 3 | carbon dioxide298_0 | 15 | 0.610674
Graphite Oxide/Urea Cu-BTC 3 (1st cycle) | 395 | 323 | carbon dioxide | 3 | carbon dioxide323_0 | 18 | 0.3198927
Graphite Oxide/Urea Cu-BTC 3 (2nd cycle) | 396 | 323 | carbon dioxide | 3 | carbon dioxide323_0 | 18 | 0.3175191
Graphite Oxide/Urea Cu-BTC 3 (3rd cycle) | 397 | 323 | carbon dioxide | 3 | carbon dioxide323_0 | 18 | 0.366194
Graphite Oxide/Urea Cu-BTC 3 (4th cycle) | 398 | 323 | carbon dioxide | 3 | carbon dioxide323_0 | 18 | 0.3159571
Graphite Oxide/Urea Cu-BTC 1 | 384 | 298 | carbon dioxide | 3 | carbon dioxide298_0 | 15 | 0.4421263
Graphite Oxide/Urea Cu-BTC 2 | 389 | 298 | carbon dioxide | 3 | carbon dioxide298_0 | 15 | 0.635199
IRMOF-8 | 436 | 298 | carbon dioxide | 3 | carbon dioxide298_0 | 15 | 0.3549306
IRMOF-8-INT | 437 | 298 | carbon dioxide | 3 | carbon dioxide298_0 | 15 | 0.5614
IRMOF-8-INT | 437 | 298 | methane | 9 | methane298_0 | 54 | 0.1302278
IRMOF-8 | 436 | 298 | ethane | 5 | ethane298_0 | 27 | 0.2324671
IRMOF-8 | 436 | 298 | ethene | 6 | ethene298_0 | 36 | 0.1543219
IRMOF-8-INT | 437 | 298 | ethane | 5 | ethane298_0 | 27 | 1.812782
IRMOF-8-INT | 437 | 298 | ethene | 6 | ethene298_0 | 36 | 0.9374483
FMOFCu | 362 | 298 | xenon | 14 | xenon298_0 | 87 | 0.060985
Fe4(mu3-O)2(BTB)8/3(DMF)2(H2O)2*(DMF)10(H2O)2 | 369 | 273 | carbon dioxide | 3 | carbon dioxide273_0 | 12 | 0.885901068
Fe4(mu3-O)2(BTB)8/3(DMF)2(H2O)2*(DMF)10(H2O)2 | 369 | 298 | carbon dioxide | 3 | carbon dioxide298_0 | 15 | 0.722543709
Fe4(mu3-O)2(BTB)8/3(DMF)2(H2O)2*(DMF)10(H2O)2 | 369 | 323 | carbon dioxide | 3 | carbon dioxide323_0 | 18 | 0.526536291
MOF-14 | 555 | 273 | carbon dioxide | 3 | carbon dioxide273_0 | 12 | 0.7761025
MIL-100 | 496 | 273 | carbon dioxide | 3 | carbon dioxide273_0 | 12 | 0.4553336
MOF-177 | 556 | 273 | carbon dioxide | 3 | carbon dioxide273_0 | 12 | 0.3400615
Co9(btc)6(tpt)2(H2O)15] | 271 | 273 | carbon dioxide | 3 | carbon dioxide273_0 | 12 | 0.7695009
[(Ni^II)2Ni^III(mu3-OH)(IN)3(BDC)1.5] | 1073 | 273 | carbon dioxide | 3 | carbon dioxide273_0 | 12 | 6.2333553
[(Ni^II)2Ni^III(mu3-OH)(IN)3(BDC)1.5] | 1073 | 273 | methane | 9 | methane273_0 | 51 | 1.821964
C28H39N5O16Cu2 | 150 | 298 | carbon dioxide | 3 | carbon dioxide298_0 | 15 | 0.2642563
C28H39N5O16Cu2 | 150 | 298 | methane | 9 | methane298_0 | 54 | 0.04559696
C28H39N5O16Cu2 | 150 | 298 | nitrogen | 10 | nitrogen298_0 | 63 | 0.008134834
FIR-2-ht | 348 | 273 | carbon dioxide | 3 | carbon dioxide273_0 | 12 | 0.4202091
FIR-2-ht | 348 | 298 | carbon dioxide | 3 | carbon dioxide298_0 | 15 | 0.1566356
FIR-2-ht | 348 | 273 | methane | 9 | methane273_0 | 51 | 0.06751916
FIR-2-ht | 348 | 298 | methane | 9 | methane298_0 | 54 | 0.04402931163
FIR-2-ht | 348 | 273 | nitrogen | 10 | nitrogen273_0 | 60 | 0.01536074
[Cu2(ndc)2(dabco)]n | 1107 | 273 | carbon dioxide | 3 | carbon dioxide273_0 | 12 | 0.6761414
[Co3(BTB)2(DMA)4]*4DMA | 1092 | 273 | carbon dioxide | 3 | carbon dioxide273_0 | 12 | 0.3679468488
[Co3(BTB)2(DMA)4]*4DMA | 1092 | 298 | carbon dioxide | 3 | carbon dioxide298_0 | 15 | 0.1915856748
FIR-5a-ht | 352 | 273 | carbon dioxide | 3 | carbon dioxide273_0 | 12 | 0.3402150423
FIR-4a-ht | 350 | 273 | carbon dioxide | 3 | carbon dioxide273_0 | 12 | 0.1997898999
NJU-Bai11 | 623 | 273 | carbon dioxide | 3 | carbon dioxide273_0 | 12 | 1.18355
NJU-Bai11 | 623 | 273 | methane | 9 | methane273_0 | 51 | 0.1441099284
UTSA-48a | 884 | 273 | acetylene | 0 | acetylene273_0 | 0 | 0.8392754
UTSA-48a | 884 | 273 | carbon dioxide | 3 | carbon dioxide273_0 | 12 | 0.4162102
UTSA-48a | 884 | 273 | methane | 9 | methane273_0 | 51 | 0.04458125
UTSA-48a | 884 | 298 | acetylene | 0 | acetylene298_0 | 3 | 0.50213
UTSA-48a | 884 | 298 | carbon dioxide | 3 | carbon dioxide298_0 | 15 | 0.2324408511
UTSA-48a | 884 | 298 | methane | 9 | methane298_0 | 54 | 0.02345687481
[Ni2(C2O4)(L)2]n*6nH2O | 1126 | 273 | carbon dioxide | 3 | carbon dioxide273_0 | 12 | 1.512274539
[Ni2(C2O4)(L)2]n*6nH2O | 1126 | 273 | methane | 9 | methane273_0 | 51 | 0.1189101855
[Ni2(C2O4)(L)2]n*6nH2O | 1126 | 273 | nitrogen | 10 | nitrogen273_0 | 60 | 0.02884076
ITF-1 | 440 | 273 | carbon dioxide | 3 | carbon dioxide273_0 | 12 | 0.009531057
Mg-MOF-74 | 597 | 298 | nitrogen | 10 | nitrogen298_0 | 63 | 11.35061301
MOF-74-Co | 581 | 298 | nitrogen | 10 | nitrogen298_0 | 63 | 5.82869799
Zn-MOF-74 | 1049 | 298 | nitrogen | 10 | nitrogen298_0 | 63 | 10.22577186
Mn-MOF-74 | 607 | 298 | nitrogen | 10 | nitrogen298_0 | 63 | 5.4196689
MOF-74-Ni | 582 | 298 | nitrogen | 10 | nitrogen298_0 | 63 | 6.44226393
UTSA-72a | 890 | 273 | acetylene | 0 | acetylene273_0 | 0 | 0.61200459
UTSA-72a | 890 | 273 | carbon dioxide | 3 | carbon dioxide273_0 | 12 | 0.4295862702
UTSA-72a | 890 | 273 | methane | 9 | methane273_0 | 51 | 0.03475707852
UTSA-72a | 890 | 298 | acetylene | 0 | acetylene298_0 | 3 | 0.3916976589
UTSA-72a | 890 | 298 | carbon dioxide | 3 | carbon dioxide298_0 | 15 | 0.1857234747
UTSA-72a | 890 | 298 | methane | 9 | methane298_0 | 54 | 0.02731224945
{[Cd2(TPPBDA)(OBA)2] 4DMA 8H2O}n | 1228 | 273 | carbon dioxide | 3 | carbon dioxide273_0 | 12 | 0.3540282
{[Cd2(TPPBDA)(OBA)2] 4DMA 8H2O}n | 1228 | 273 | methane | 9 | methane273_0 | 51 | 0.07794094
{[Cd2(TPPBDA)(OBA)2] 4DMA 8H2O}n | 1228 | 298 | carbon dioxide | 3 | carbon dioxide298_0 | 15 | 0.2385588
{[Cd2(TPPBDA)(OBA)2] 4DMA 8H2O}n | 1228 | 298 | methane | 9 | methane298_0 | 54 | 0.05385707
{[Zn(bpydb)(bpy)](DMA)-(EtOH)6}n | 1234 | 273 | carbon dioxide | 3 | carbon dioxide273_0 | 12 | 0.007007376
{[Zn(bpydb)(bpy)](DMA)-(EtOH)6}n | 1234 | 273 | nitrogen | 10 | nitrogen273_0 | 60 | 0.0810496785
{[Zn(bpydb)(bpy)](DMA)-(EtOH)6}n | 1234 | 298 | nitrogen | 10 | nitrogen298_0 | 63 | 0.05121228
([Co@Zn3(L)(H2L)(DMF)(DABCO)] | 11 | 273 | carbon dioxide | 3 | carbon dioxide273_0 | 12 | 1.167617679
Co2(BDC)2(DPNDO) | 265 | 298 | carbon dioxide | 3 | carbon dioxide298_0 | 15 | 0.4806361
Co2(BDC)2(DPNDO) | 265 | 298 | ethane | 5 | ethane298_0 | 27 | 1.031651
Co2(BDC)2(DPNDO) | 265 | 298 | methane | 9 | methane298_0 | 54 | 0.07862227
activated {[Zn4(bpydb)3(datz)2(H2O)](DMF)4(EtOH)5(H2O)8}n | 1174 | 298 | methane | 9 | methane298_0 | 54 | 0.02726246469
activated {[Zn4(bpydb)3(datz)2(H2O)](DMF)4(EtOH)5(H2O)8}n | 1174 | 273 | methane | 9 | methane273_0 | 51 | 0.0773024385
activated {[Zn4(bpydb)3(datz)2(H2O)](DMF)4(EtOH)5(H2O)8}n | 1174 | 298 | carbon dioxide | 3 | carbon dioxide298_0 | 15 | 0.596962098
activated {[Zn4(bpydb)3(datz)2(H2O)](DMF)4(EtOH)5(H2O)8}n | 1174 | 273 | carbon dioxide | 3 | carbon dioxide273_0 | 12 | 1.375924074
MOF-1 | 552 | 298 | acetylene | 0 | acetylene298_0 | 3 | 0.4135898
MOF-1 | 552 | 298 | carbon dioxide | 3 | carbon dioxide298_0 | 15 | 0.192899
MOF-1 | 552 | 298 | methane | 9 | methane298_0 | 54 | 0.04333048
MOF-2 | 562 | 298 | acetylene | 0 | acetylene298_0 | 3 | 0.1393776996
MOF-2 | 562 | 298 | methane | 9 | methane298_0 | 54 | 0.008524107
FMOF-2 | 361 | 298 | methane | 9 | methane298_0 | 54 | 0.2533976
MIL-101(Al)-NH2 | 510 | 273 | carbon dioxide | 3 | carbon dioxide273_0 | 12 | 0.8718329
MIL-101(Al)-NH2 | 510 | 298 | carbon dioxide | 3 | carbon dioxide298_0 | 15 | 0.3552714
MIL-101(Al)-NH2 | 510 | 273 | methane | 9 | methane273_0 | 51 | 0.1700035
MIL-101(Al)-NH2 | 510 | 298 | methane | 9 | methane298_0 | 54 | 0.05636762
MIL-101(Al)-NH2 | 510 | 273 | nitrogen | 10 | nitrogen273_0 | 60 | 0.03030877
MIL-101(Al)-NH2 | 510 | 298 | nitrogen | 10 | nitrogen298_0 | 63 | 0.01821229
PCN-26-ac | 708 | 273 | methane | 9 | methane273_0 | 51 | 0.274427
PCN-26-ac | 708 | 273 | nitrogen | 10 | nitrogen273_0 | 60 | 0.1496458
PCN-26-ac | 708 | 298 | carbon dioxide | 3 | carbon dioxide298_0 | 15 | 0.7412472
PCN-26-ac | 708 | 298 | methane | 9 | methane298_0 | 54 | 0.2296277445
PCN-26-ac | 708 | 298 | nitrogen | 10 | nitrogen298_0 | 63 | 0.1148140953
PCN-26-ac | 708 | 273 | carbon dioxide | 3 | carbon dioxide273_0 | 12 | 1.416413
CPF-13 | 209 | 273 | carbon dioxide | 3 | carbon dioxide273_0 | 12 | 1.85597
CPF-13 | 209 | 298 | carbon dioxide | 3 | carbon dioxide298_0 | 15 | 0.90535
CPF-13 | 209 | 273 | methane | 9 | methane273_0 | 51 | 0.1066323
CPF-13 | 209 | 273 | nitrogen | 10 | nitrogen273_0 | 60 | 0.0452675
Ni-PTC | 667 | 273 | carbon dioxide | 3 | carbon dioxide273_0 | 12 | 0.781852704
Ni-PTC | 667 | 273 | methane | 9 | methane273_0 | 51 | 0.04140858
Ni-PTC | 667 | 273 | nitrogen | 10 | nitrogen273_0 | 60 | 0.01665309
Ni-PTC | 667 | 298 | carbon dioxide | 3 | carbon dioxide298_0 | 15 | 0.4043607
Carbon SBA-C-A-K | 246 | 298 | carbon dioxide | 3 | carbon dioxide298_0 | 15 | 0.7415631
Carbon SBA-C-A-HCI | 245 | 298 | carbon dioxide | 3 | carbon dioxide298_0 | 15 | 0.445682
Carbon SBA-C | 244 | 298 | carbon dioxide | 3 | carbon dioxide298_0 | 15 | 0.401114
Carbon KNC-A-K | 239 | 273 | carbon dioxide | 3 | carbon dioxide273_0 | 12 | 2.36278
Carbon KNC-A-K | 239 | 323 | carbon dioxide | 3 | carbon dioxide323_0 | 18 | 0.799214
Carbon KNC-A-K | 239 | 298 | nitrogen | 10 | nitrogen298_0 | 63 | 0.06476476
Carbon KNC-A-HCI | 238 | 273 | carbon dioxide | 3 | carbon dioxide273_0 | 12 | 2.05882
Carbon KNC-A-HCI | 238 | 323 | carbon dioxide | 3 | carbon dioxide323_0 | 18 | 0.470588
Carbon KNC-A-HCI | 238 | 298 | nitrogen | 10 | nitrogen298_0 | 63 | 0.0588235
Carbon SBA-NC | 247 | 273 | carbon dioxide | 3 | carbon dioxide273_0 | 12 | 1.37063
Carbon SBA-NC | 247 | 323 | carbon dioxide | 3 | carbon dioxide323_0 | 18 | 0.370671
Carbon SBA-NC | 247 | 298 | nitrogen | 10 | nitrogen298_0 | 63 | 0.02707178
Carbon SBA-C-A-K | 246 | 273 | carbon dioxide | 3 | carbon dioxide273_0 | 12 | 1.07648
Carbon SBA-C-A-K | 246 | 323 | carbon dioxide | 3 | carbon dioxide323_0 | 18 | 0.292115
Carbon SBA-C-A-K | 246 | 298 | nitrogen | 10 | nitrogen298_0 | 63 | 0.0569067
Carbon SBA-C-A-HCI | 245 | 273 | carbon dioxide | 3 | carbon dioxide273_0 | 12 | 0.904918
Carbon SBA-C-A-HCI | 245 | 323 | carbon dioxide | 3 | carbon dioxide323_0 | 18 | 0.196721
Carbon SBA-C-A-HCI | 245 | 298 | nitrogen | 10 | nitrogen298_0 | 63 | 0.04410099
Carbon SBA-C | 244 | 273 | carbon dioxide | 3 | carbon dioxide273_0 | 12 | 0.666667
Carbon SBA-C | 244 | 323 | carbon dioxide | 3 | carbon dioxide323_0 | 18 | 0.176471
Carbon SBA-C | 244 | 298 | nitrogen | 10 | nitrogen298_0 | 63 | 0.03125753
Carbon KNC-A-K | 239 | 298 | carbon dioxide | 3 | carbon dioxide298_0 | 15 | 1.6156
Carbon KNC-A-HCI | 238 | 298 | carbon dioxide | 3 | carbon dioxide298_0 | 15 | 1.00279
Carbon SBA-NC | 247 | 298 | carbon dioxide | 3 | carbon dioxide298_0 | 15 | 0.880223
NU-135 | 652 | 298 | nitrogen | 10 | nitrogen298_0 | 63 | 27.62728527
NU-135 | 652 | 298 | carbon dioxide | 3 | carbon dioxide298_0 | 15 | 0.3745544
NU-135 | 652 | 298 | methane | 9 | methane298_0 | 54 | 0.1573352
HB-d | 406 | 273 | carbon dioxide | 3 | carbon dioxide273_0 | 12 | 1.265156
GB-i | 370 | 273 | carbon dioxide | 3 | carbon dioxide273_0 | 12 | 0.994035708
GP-d | 374 | 273 | carbon dioxide | 3 | carbon dioxide273_0 | 12 | 3.329884
HP-e | 412 | 273 | carbon dioxide | 3 | carbon dioxide273_0 | 12 | 4.240858572
GB-i | 370 | 298 | carbon dioxide | 3 | carbon dioxide298_0 | 15 | 0.581411052
HB-d | 406 | 298 | carbon dioxide | 3 | carbon dioxide298_0 | 15 | 0.714308703
GP-d | 374 | 298 | carbon dioxide | 3 | carbon dioxide298_0 | 15 | 1.443729
HP-e | 412 | 298 | carbon dioxide | 3 | carbon dioxide298_0 | 15 | 1.643512698
HP-e | 412 | 298 | nitrogen | 10 | nitrogen298_0 | 63 | 0.0717203892
GB-i | 370 | 298 | nitrogen | 10 | nitrogen298_0 | 63 | 0.0717203892
Cu3(cdm)4 | 307 | 273 | methane | 9 | methane273_0 | 51 | 0.1252448055
Cu3(cdm)4 | 307 | 273 | carbon dioxide | 3 | carbon dioxide273_0 | 12 | 1.166582727
NU-800 | 653 | 298 | methane | 9 | methane298_0 | 54 | 0.05192649
NU-800 | 653 | 298 | hydrogen | 7 | hydrogen298_0 | 42 | 0.1973235
Fe/Cu-BTC | 365 | 273 | nitrogen | 10 | nitrogen273_0 | 60 | 0.0903
Mn/Cu-BTC | 608 | 298 | nitrogen | 10 | nitrogen298_0 | 63 | 0.036188
Mn/Cu-BTC | 608 | 298 | oxygen | 11 | oxygen298_0 | 72 | 0.047085
Co/Cu-BTC | 264 | 298 | nitrogen | 10 | nitrogen298_0 | 63 | 0.038666
Co/Cu-BTC | 264 | 298 | oxygen | 11 | oxygen298_0 | 72 | 0.045808
Fe/Cu-BTC | 365 | 298 | nitrogen | 10 | nitrogen298_0 | 63 | 0.03796
Fe/Cu-BTC | 365 | 298 | oxygen | 11 | oxygen298_0 | 72 | 0.048237
MIL-120 | 526 | 298 | carbon dioxide | 3 | carbon dioxide298_0 | 15 | 1.15176
MIL-120 | 526 | 298 | methane | 9 | methane298_0 | 54 | 0.1242144
MIL-100(Fe)_F2 | 502 | 298 | carbon dioxide | 3 | carbon dioxide298_0 | 15 | 1.029173
MIL-100(V)_2 | 506 | 298 | carbon dioxide | 3 | carbon dioxide298_0 | 15 | 0.09735187
MIL-100(Cr) | 498 | 298 | propene | 13 | propene298_0 | 81 | 1.534841
MIL-100(Al) | 497 | 298 | propene | 13 | propene298_0 | 81 | 1.201804
MIL-100(Fe)_F1 | 501 | 298 | propene | 13 | propene298_0 | 81 | 1.691059
MIL-100(Fe)_F2 | 502 | 298 | propene | 13 | propene298_0 | 81 | 2.142375
MIL-100(V)_1 | 505 | 298 | propene | 13 | propene298_0 | 81 | 0.8122425
MIL-100(V)_2 | 506 | 298 | propene | 13 | propene298_0 | 81 | 0.953104
MIL-100(Fe)_NF | 503 | 298 | carbon dioxide | 3 | carbon dioxide298_0 | 15 | 0.07473912
MIL-100(Fe)_NF | 503 | 323 | carbon dioxide | 3 | carbon dioxide323_0 | 18 | 0.07411427
MIL-100(Fe)_NF | 503 | 298 | methane | 9 | methane298_0 | 54 | 0.02144938
MIL-100(Fe)_NF | 503 | 323 | methane | 9 | methane323_0 | 57 | 0.02137946
Activated Carbon Takeda 5A | 73 | 298 | carbon dioxide | 3 | carbon dioxide298_0 | 15 | 0.3290718
CAU-10-H | 177 | 298 | carbon dioxide | 3 | carbon dioxide298_0 | 15 | 0.3799628
CAU-10-OH | 181 | 298 | carbon dioxide | 3 | carbon dioxide298_0 | 15 | 0.1964101
CAU-10-NO2 | 179 | 298 | carbon dioxide | 3 | carbon dioxide298_0 | 15 | 0.2768427
CAU-10-NH2 | 178 | 298 | carbon dioxide | 3 | carbon dioxide298_0 | 15 | 0.3134718
CAU-10-OCH3 | 180 | 298 | carbon dioxide | 3 | carbon dioxide298_0 | 15 | 0.1602783
CAU-10-CH3 | 176 | 298 | carbon dioxide | 3 | carbon dioxide298_0 | 15 | 0.1714451
Activated Carbon Takeda 5A | 73 | 298 | nitrogen | 10 | nitrogen298_0 | 63 | 0.2055068
CAU-10-H | 177 | 298 | methane | 9 | methane298_0 | 54 | 0.09052815
CAU-10-OH | 181 | 298 | methane | 9 | methane298_0 | 54 | 0.117429
CAU-10-NH2 | 178 | 298 | methane | 9 | methane298_0 | 54 | 0.0846703
CAU-10-NO2 | 179 | 298 | methane | 9 | methane298_0 | 54 | 0.07237237
CAU-10-OCH3 | 180 | 298 | methane | 9 | methane298_0 | 54 | 0.06645728
CAU-10-CH3 | 176 | 298 | methane | 9 | methane298_0 | 54 | 0.08320247
MIL-100(Fe)_F2 | 502 | 298 | nitrogen | 10 | nitrogen298_0 | 63 | 0.01381985
MIL-100(Fe)_F2 | 502 | 323 | nitrogen | 10 | nitrogen323_0 | 66 | 0.009177118
MIL-100(Al) | 497 | 298 | carbon dioxide | 3 | carbon dioxide298_0 | 15 | 0.1332906
MIL-100(Fe)_F1 | 501 | 298 | carbon dioxide | 3 | carbon dioxide298_0 | 15 | 0.2635867
MIL-100(V)_1 | 505 | 298 | carbon dioxide | 3 | carbon dioxide298_0 | 15 | 0.1133601
PCN-61 | 718 | 298 | carbon dioxide | 3 | carbon dioxide298_0 | 15 | 0.6273189
Activated Carbon | 63 | 323 | nitrogen | 10 | nitrogen323_0 | 66 | 0.03850182
Dry Activated Carbon | 335 | 298 | ethane | 5 | ethane298_0 | 27 | 0.7250156
Dry Activated Carbon | 335 | 298 | methane | 9 | methane298_0 | 54 | 0.07696614
Dry Activated Carbon | 335 | 323 | methane | 9 | methane323_0 | 57 | 0.05761474
Dry Activated Carbon | 335 | 323 | carbon dioxide | 3 | carbon dioxide323_0 | 18 | 0.0253
Dry Pocahontas Coal | 338 | 323 | methane | 9 | methane323_0 | 57 | 0.006393195
Dry Wyodak Coal | 340 | 323 | methane | 9 | methane323_0 | 57 | 0.007754916
Dry Wyodak Coal | 340 | 323 | nitrogen | 10 | nitrogen323_0 | 66 | 0.02770106
Dry Beulah Zap Coal | 336 | 323 | methane | 9 | methane323_0 | 57 | 0.008304283
Dry Beulah Zap Coal | 336 | 323 | nitrogen | 10 | nitrogen323_0 | 66 | 0.001989713
Dry Pocahontas Coal | 338 | 323 | nitrogen | 10 | nitrogen323_0 | 66 | 0.002339412
Dry Upper Freeport Coal | 339 | 323 | methane | 9 | methane323_0 | 57 | 0.04172362
Dry Upper Freeport Coal | 339 | 323 | nitrogen | 10 | nitrogen323_0 | 66 | 0.001934037
Illinois No. 6 Coal | 441 | 323 | methane | 9 | methane323_0 | 57 | 0.1447428
Illinois No. 6 Coal | 441 | 323 | nitrogen | 10 | nitrogen323_0 | 66 | 0.001958097
CuBTC | 310 | 323 | nitrogen | 10 | nitrogen323_0 | 66 | 0.1577862
Wet Fruitland Coal | 926 | 323 | methane | 9 | methane323_0 | 57 | 0.003710955
Wet Fruitland Coal | 926 | 323 | nitrogen | 10 | nitrogen323_0 | 66 | 0.001453312
PIF6 | 740 | 298 | carbon dioxide | 3 | carbon dioxide298_0 | 15 | 0.03924666
PIF6 | 740 | 298 | methane | 9 | methane298_0 | 54 | 0.004563339
MnC12H6O4 | 610 | 273 | carbon dioxide | 3 | carbon dioxide273_0 | 12 | 0.72201285
MnC12H6O4 | 610 | 273 | methane | 9 | methane273_0 | 51 | 0.2049389
C48H34N18O12S2Zn5 | 162 | 298 | acetylene | 0 | acetylene298_0 | 3 | 0.609363678
C48H34N18O12S2Zn5 | 162 | 298 | carbon dioxide | 3 | carbon dioxide298_0 | 15 | 0.4369018641
C48H34N18O12S2Zn5 | 162 | 298 | methane | 9 | methane298_0 | 54 | 0.0574871226
C48H34N18O12S2Zn5 | 162 | 273 | acetylene | 0 | acetylene273_0 | 0 | 1.231901
C48H34N18O12S2Zn5 | 162 | 273 | carbon dioxide | 3 | carbon dioxide273_0 | 12 | 0.8645079
C48H34N18O12S2Zn5 | 162 | 273 | methane | 9 | methane273_0 | 51 | 0.1211130273
Desolvated C12H13CuN5O6 | 331 | 273 | methane | 9 | methane273_0 | 51 | 0.353458413
Desolvated C12H13CuN5O6 | 331 | 298 | methane | 9 | methane298_0 | 54 | 0.195955
Desolvated C12H13CuN5O6 | 331 | 273 | carbon dioxide | 3 | carbon dioxide273_0 | 12 | 2.689838
Desolvated C12H13CuN5O6 | 331 | 298 | carbon dioxide | 3 | carbon dioxide298_0 | 15 | 1.294345767
C14H12Mg6NO24 | 139 | 298 | carbon dioxide | 3 | carbon dioxide298_0 | 15 | 0.450262
UTSA-15 | 871 | 298 | acetylene | 0 | acetylene298_0 | 3 | 1.052086701
UTSA-15 | 871 | 298 | carbon dioxide | 3 | carbon dioxide298_0 | 15 | 0.3346596
UTSA-15 | 871 | 298 | methane | 9 | methane298_0 | 54 | 0.01893582975
Ni3C87H118N12O29 | 671 | 298 | carbon dioxide | 3 | carbon dioxide298_0 | 15 | 0.09997576
{[Zn3(ptp)3](DMF)2-(H2O)} | 1240 | 273 | carbon dioxide | 3 | carbon dioxide273_0 | 12 | 0.8326602
{[Zn3(ptp)3](DMF)2-(H2O)} | 1240 | 273 | methane | 9 | methane273_0 | 51 | 0.09568592
UHM-6 | 858 | 273 | carbon dioxide | 3 | carbon dioxide273_0 | 12 | 0.7321192
UHM-6 | 858 | 298 | carbon dioxide | 3 | carbon dioxide298_0 | 15 | 0.448645
UHM-6 | 858 | 298 | methane | 9 | methane298_0 | 54 | 0.133152
UCY-1 | 849 | 273 | carbon dioxide | 3 | carbon dioxide273_0 | 12 | 0.136556
UCY-1 | 849 | 298 | carbon dioxide | 3 | carbon dioxide298_0 | 15 | 0.09220319
UCY-1 | 849 | 273 | methane | 9 | methane273_0 | 51 | 0.04544885
UCY-1 | 849 | 298 | methane | 9 | methane298_0 | 54 | 0.0154185
[Cd(NDC)0.5(PCA)]*Gx | 1077 | 273 | carbon dioxide | 3 | carbon dioxide273_0 | 12 | 0.3418276938
[Cd(NDC)0.5(PCA)]*Gx | 1077 | 273 | nitrogen | 10 | nitrogen273_0 | 60 | 0.01754995
M'MOF-20a | 472 | 273 | acetylene | 0 | acetylene273_0 | 0 | 0.52804857
M'MOF-20a | 472 | 273 | carbon dioxide | 3 | carbon dioxide273_0 | 12 | 0.1603577826
M'MOF-20a | 472 | 273 | methane | 9 | methane273_0 | 51 | 0.02182285512
M'MOF-20a | 472 | 298 | acetylene | 0 | acetylene298_0 | 3 | 0.2669747904
M'MOF-20a | 472 | 298 | carbon dioxide | 3 | carbon dioxide298_0 | 15 | 0.07628937
M'MOF-20a | 472 | 298 | methane | 9 | methane298_0 | 54 | 0.0143394384
C41H57Mn5N13O19 | 160 | 273 | carbon dioxide | 3 | carbon dioxide273_0 | 12 | 0.1994981505
C41H57Mn5N13O19 | 160 | 298 | carbon dioxide | 3 | carbon dioxide298_0 | 15 | 0.08816319
[Cd(bipy)0.5(Himdc)]n | 1079 | 298 | carbon dioxide | 3 | carbon dioxide298_0 | 15 | 0.2926093
[Cd(bipy)0.5(Himdc)]n | 1079 | 298 | methane | 9 | methane298_0 | 54 | 0.04197134
{[Zn2(L)(OH)]*2DMF*H2O}n | 1236 | 273 | carbon dioxide | 3 | carbon dioxide273_0 | 12 | 0.2160103
[Cu2(obb)2(bpy)0.5(DMF)]*2DMF | 1108 | 273 | carbon dioxide | 3 | carbon dioxide273_0 | 12 | 0.451533498
[Cu2(obb)2(bpy)0.5(DMF)]*2DMF | 1108 | 298 | carbon dioxide | 3 | carbon dioxide298_0 | 15 | 0.2299409067
[Zn2(obb)2(bpy)]*DMF | 1155 | 273 | carbon dioxide | 3 | carbon dioxide273_0 | 12 | 0.2853326976
[Cu2(obb)2(bpy)0.5(DMF)]*2DMF | 1108 | 273 | methane | 9 | methane273_0 | 51 | 0.231804
[Zn2(obb)2(bpy)]*DMF | 1155 | 298 | carbon dioxide | 3 | carbon dioxide298_0 | 15 | 0.1607244768
[Cu2(obb)2(bpy)0.5(DMF)]*2DMF | 1108 | 273 | nitrogen | 10 | nitrogen273_0 | 60 | 0.00820667865
C75H129Cu3N11O37 | 169 | 273 | nitrogen | 10 | nitrogen273_0 | 60 | 0.02764740438
C75H129Cu3N11O37 | 169 | 273 | carbon dioxide | 3 | carbon dioxide273_0 | 12 | 0.5488966
C75H129Cu3N11O37 | 169 | 298 | carbon dioxide | 3 | carbon dioxide298_0 | 15 | 0.208989
C75H129Cu3N11O37 | 169 | 273 | methane | 9 | methane273_0 | 51 | 0.08721656
C75H129Cu3N11O37 | 169 | 298 | methane | 9 | methane298_0 | 54 | 0.05105279
COMOC-2(V^IV) | 208 | 298 | carbon dioxide | 3 | carbon dioxide298_0 | 15 | 0.0550251
COMOC-2(V^IV) | 208 | 298 | methane | 9 | methane298_0 | 54 | 0.07526385
MAF-66 | 482 | 273 | carbon dioxide | 3 | carbon dioxide273_0 | 12 | 2.025302
MAF-66 | 482 | 298 | carbon dioxide | 3 | carbon dioxide298_0 | 15 | 0.9211144
MAF-66 | 482 | 273 | methane | 9 | methane273_0 | 51 | 0.4426058
MAF-66 | 482 | 298 | methane | 9 | methane298_0 | 54 | 0.2274329
SDU-6 | 784 | 298 | methane | 9 | methane298_0 | 54 | 0.07652839
SDU-7 | 785 | 298 | methane | 9 | methane298_0 | 54 | 0.07369684
SDU-8 | 786 | 298 | methane | 9 | methane298_0 | 54 | 0.07641138
NJU-Bai12 | 624 | 298 | carbon dioxide | 3 | carbon dioxide298_0 | 15 | 0.03421195
NJU-Bai12 | 624 | 298 | nitrogen | 10 | nitrogen298_0 | 63 | 0.02095049
NJU-Bai12 | 624 | 273 | carbon dioxide | 3 | carbon dioxide273_0 | 12 | 0.5014579
NJU-Bai12 | 624 | 273 | nitrogen | 10 | nitrogen273_0 | 60 | 0.2288407
NJU-Bai12 | 624 | 273 | methane | 9 | methane273_0 | 51 | 0.1129875
NJU-Bai12 | 624 | 298 | methane | 9 | methane298_0 | 54 | 0.0881542
FIR-3c-ht | 349 | 273 | carbon dioxide | 3 | carbon dioxide273_0 | 12 | 0.2699739207
Activated DCPCBim-MOF-Zn | 84 | 273 | carbon dioxide | 3 | carbon dioxide273_0 | 12 | 0.531336327
Activated DCPCBim-MOF-Zn | 84 | 298 | carbon dioxide | 3 | carbon dioxide298_0 | 15 | 0.2564771652
PCN-922 | 722 | 273 | methane | 9 | methane273_0 | 51 | 0.1226253
PCN-922 | 722 | 298 | methane | 9 | methane298_0 | 54 | 0.09558334
CALF-22 | 172 | 273 | carbon dioxide | 3 | carbon dioxide273_0 | 12 | 0.3425633
CALF-22 | 172 | 273 | methane | 9 | methane273_0 | 51 | 0.0638484
(Me2NH2)2(DMF)9(H2O)5 | 8 | 298 | carbon dioxide | 3 | carbon dioxide298_0 | 15 | 0.330004
(Me2NH2)2(DMF)9(H2O)5 | 8 | 273 | methane | 9 | methane273_0 | 51 | 0.143073
(Me2NH2)2(DMF)9(H2O)5 | 8 | 298 | methane | 9 | methane298_0 | 54 | 0.08313258
(Me2NH2)2(DMF)9(H2O)5 | 8 | 273 | carbon dioxide | 3 | carbon dioxide273_0 | 12 | 0.634662009
[Cu2(L)2(SO4)-(Br)2]*4H2O | 1103 | 298 | carbon dioxide | 3 | carbon dioxide298_0 | 15 | 0.4943089
[Cu2(L)2(SO4)(Br)2] | 1102 | 298 | carbon dioxide | 3 | carbon dioxide298_0 | 15 | 0.06400096
[Cu2(L)2(SO4)-(Br)2]*4H2O | 1103 | 298 | methane | 9 | methane298_0 | 54 | 0.01852972
[Cu2(L)2(SO4)(Br)2] | 1102 | 298 | methane | 9 | methane298_0 | 54 | 0.005160478
{[Zn4O(bfbpdc)3-(bpy)0.5(H2O)]*(3DMF)(H2O)}n | 1242 | 273 | carbon dioxide | 3 | carbon dioxide273_0 | 12 | 0.26763
{[Zn4O(bfbpdc)3-(bpy)0.5(H2O)]*(3DMF)(H2O)}n | 1242 | 298 | carbon dioxide | 3 | carbon dioxide298_0 | 15 | 0.1447606
{[Zn4O(bfbpdc)3-(bpy)0.5(H2O)]*(3DMF)(H2O)}n | 1242 | 298 | methane | 9 | methane298_0 | 54 | 0.02922294
{[Zn4(BDC)4(BPDA)4]*5DMF*3H2O} | 1241 | 298 | carbon dioxide | 3 | carbon dioxide298_0 | 15 | 0.7073493
{[Zn4(BDC)4(BPDA)4]*5DMF*3H2O} | 1241 | 298 | nitrogen | 10 | nitrogen298_0 | 63 | 0.03453034
ZTOF-1 | 973 | 273 | carbon dioxide | 3 | carbon dioxide273_0 | 12 | 0.3227943912
C76H52N6O18Zn7 | 170 | 298 | carbon dioxide | 3 | carbon dioxide298_0 | 15 | 0.2774449
C76H52N6O18Zn7 | 170 | 298 | nitrogen | 10 | nitrogen298_0 | 63 | 0.0110216
C76H52N6O18Zn7 | 170 | 298 | oxygen | 11 | oxygen298_0 | 72 | 0.01217355
Y-PCP | 929 | 273 | ethane | 5 | ethane273_0 | 24 | 0.214205
Ho-PCP | 414 | 273 | carbon dioxide | 3 | carbon dioxide273_0 | 12 | 0.2143424
Ho-PCP | 414 | 273 | ethene | 6 | ethene273_0 | 33 | 0.1608743664
Ho-PCP | 414 | 273 | ethane | 5 | ethane273_0 | 24 | 0.1592662
Y-PCP | 929 | 273 | carbon dioxide | 3 | carbon dioxide273_0 | 12 | 0.2859148581
Y-PCP | 929 | 273 | ethene | 6 | ethene273_0 | 33 | 0.2203536
[Ni7(OH)4(H2O)2(ina)4(ip)3] | 1134 | 273 | carbon dioxide | 3 | carbon dioxide273_0 | 12 | 1.095826806
[Co7(OH)4(H2O)2(ina)4(ip)3] | 1095 | 273 | carbon dioxide | 3 | carbon dioxide273_0 | 12 | 1.018152
[Ni7(OH)4(H2O)2(ina)4(ip)3] | 1134 | 298 | carbon dioxide | 3 | carbon dioxide298_0 | 15 | 0.618312444
[Co7(OH)4(H2O)2(ina)4(ip)3] | 1095 | 298 | carbon dioxide | 3 | carbon dioxide298_0 | 15 | 0.5690622
FIR-8a-ht | 354 | 298 | methane | 9 | methane298_0 | 54 | 0.1082309976
FIR-8a-ht | 354 | 273 | carbon dioxide | 3 | carbon dioxide273_0 | 12 | 0.460683009
FIR-8a-ht | 354 | 298 | carbon dioxide | 3 | carbon dioxide298_0 | 15 | 0.2323074672
FIR-8a-ht | 354 | 298 | propane | 12 | propane298_0 | 75 | 1.855887525
FIR-8a-ht | 354 | 298 | ethane | 5 | ethane298_0 | 27 | 1.214293122
FIR-8a-ht | 354 | 298 | ethene | 6 | ethene298_0 | 36 | 0.904597119
[Zn6(mu6-O)(TPO)2]-(NO3)4-3H2O | 1168 | 273 | carbon dioxide | 3 | carbon dioxide273_0 | 12 | 0.70693467
[Zn6(mu6-O)(TPO)2]-(NO3)4-3H2O | 1168 | 273 | methane | 9 | methane273_0 | 51 | 0.1950161838
[Zn6(mu6-O)(TPO)2]-(NO3)4-3H2O | 1168 | 273 | nitrogen | 10 | nitrogen273_0 | 60 | 0.0609426132
[Zn6(mu6-O)(TPO)2]-(NO3)4-3H2O | 1168 | 298 | carbon dioxide | 3 | carbon dioxide298_0 | 15 | 0.4047942627
[Zn6(mu6-O)(TPO)2]-(NO3)4-3H2O | 1168 | 298 | methane | 9 | methane298_0 | 54 | 0.1143438
[Zn6(mu6-O)(TPO)2]-(NO3)4-3H2O | 1168 | 298 | nitrogen | 10 | nitrogen298_0 | 63 | 0.02313113259
NU-125 | 649 | 298 | methane | 9 | methane298_0 | 54 | 0.6855995
NU-125-F1 | 650 | 298 | methane | 9 | methane298_0 | 54 | 0.624597
NU-125-F1 | 650 | 298 | carbon dioxide | 3 | carbon dioxide298_0 | 15 | 0.5464793
NU-125 | 649 | 298 | hydrogen | 7 | hydrogen298_0 | 42 | 0.1520069
NU-125-F1 | 650 | 298 | nitrogen | 10 | nitrogen298_0 | 63 | 0.03391993
NU-125-F1 | 650 | 298 | hydrogen | 7 | hydrogen298_0 | 42 | 0.01425287
NU-125 | 649 | 298 | carbon dioxide | 3 | carbon dioxide298_0 | 15 | 6.040192
NU-125 | 649 | 298 | nitrogen | 10 | nitrogen298_0 | 63 | 0.05546514
NU-125-F2 | 651 | 298 | carbon dioxide | 3 | carbon dioxide298_0 | 15 | 0.8124571
NU-125-F2 | 651 | 298 | methane | 9 | methane298_0 | 54 | 0.05753784
NU-125-F2 | 651 | 298 | nitrogen | 10 | nitrogen298_0 | 63 | 0.02266173
NU-125-F2 | 651 | 298 | hydrogen | 7 | hydrogen298_0 | 42 | 0.009955003
HKUST-1-F1 | 407 | 298 | methane | 9 | methane298_0 | 54 | 0.07618313
HKUST-1-F1 | 407 | 298 | nitrogen | 10 | nitrogen298_0 | 63 | 0.02925159
(me2NH2)6[In10(TTCA)12]*24DMF*15H2O | 12 | 273 | carbon dioxide | 3 | carbon dioxide273_0 | 12 | 0.0749220489
(me2NH2)6[In10(TTCA)12]*24DMF*15H2O | 12 | 273 | nitrogen | 10 | nitrogen273_0 | 60 | 0.04898874
(me2NH2)6[In10(TTCA)12]*24DMF*15H2O | 12 | 273 | methane | 9 | methane273_0 | 51 | 0.1856181951
SDU-1 | 783 | 298 | methane | 9 | methane298_0 | 54 | 0.114509409
Cu-SDU-1 | 299 | 273 | carbon dioxide | 3 | carbon dioxide273_0 | 12 | 0.571913583
Cu-SDU-1 | 299 | 298 | carbon dioxide | 3 | carbon dioxide298_0 | 15 | 0.2476501845
Cu-SDU-1 | 299 | 273 | methane | 9 | methane273_0 | 51 | 0.2428405
Cu-SDU-1 | 299 | 298 | methane | 9 | methane298_0 | 54 | 0.2039008
SDU-1 | 783 | 273 | carbon dioxide | 3 | carbon dioxide273_0 | 12 | 0.723355611
SDU-1 | 783 | 298 | carbon dioxide | 3 | carbon dioxide298_0 | 15 | 0.46541613
SDU-1 | 783 | 273 | methane | 9 | methane273_0 | 51 | 0.1303267767
[NiII(dpzca)2Ag]BF4*0.5(C3H6O) | 1135 | 298 | carbon dioxide | 3 | carbon dioxide298_0 | 15 | 0.138567
[NiII(dpzca)2Ag]BF4*0.5(C3H6O) | 1135 | 298 | methane | 9 | methane298_0 | 54 | 0.03398928
[NiII(dpzca)2Ag]BF4*0.5(C3H6O) | 1135 | 298 | nitrogen | 10 | nitrogen298_0 | 63 | 0.00731732
[Zn17thb14(mu4-O)4(H2O)(Me2NH2)]*Me2NH2 1a | 1144 | 273 | ethane | 5 | ethane273_0 | 24 | 1.08621
[Zn17thb14(mu4-O)4(H2O)(Me2NH2)]*Me2NH2 1a | 1144 | 298 | acetylene | 0 | acetylene298_0 | 3 | 0.426621
[Zn17thb14(mu4-O)4(H2O)(Me2NH2)]*Me2NH2 2a | 1145 | 298 | acetylene | 0 | acetylene298_0 | 3 | 0.784983
[Zn17thb14(mu4-O)4(H2O)(Me2NH2)]*Me2NH2 2a | 1145 | 273 | acetylene | 0 | acetylene273_0 | 0 | 1.07509
[Zn17thb14(mu4-O)4(H2O)(Me2NH2)]*Me2NH2 1a | 1144 | 298 | ethane | 5 | ethane298_0 | 27 | 0.724138
[Zn17thb14(mu4-O)4(H2O)(Me2NH2)]*Me2NH2 2a | 1145 | 298 | ethane | 5 | ethane298_0 | 27 | 0.655172
[Zn17thb14(mu4-O)4(H2O)(Me2NH2)]*Me2NH2 2a | 1145 | 273 | ethane | 5 | ethane273_0 | 24 | 1
[Zn17thb14(mu4-O)4(H2O)(Me2NH2)]*Me2NH2 2a | 1145 | 273 | ethene | 6 | ethene273_0 | 33 | 1.14754
[Zn17thb14(mu4-O)4(H2O)(Me2NH2)]*Me2NH2 2a | 1145 | 298 | ethene | 6 | ethene298_0 | 36 | 0.836066
[Zn17thb14(mu4-O)4(H2O)(Me2NH2)]*Me2NH2 1a | 1144 | 298 | ethene | 6 | ethene298_0 | 36 | 0.47541
[Zn17thb14(mu4-O)4(H2O)(Me2NH2)]*Me2NH2 1a | 1144 | 273 | ethene | 6 | ethene273_0 | 33 | 0.688525
[Zn17thb14(mu4-O)4(H2O)(Me2NH2)]*Me2NH2 1a | 1144 | 273 | acetylene | 0 | acetylene273_0 | 0 | 0.614334
UTSA-57a | 886 | 298 | ethene | 6 | ethene298_0 | 36 | 0.350103741
UTSA-57a | 886 | 273 | acetylene | 0 | acetylene273_0 | 0 | 0.917511714
UTSA-57a | 886 | 273 | carbon dioxide | 3 | carbon dioxide273_0 | 12 | 0.582142656
UTSA-57a | 886 | 273 | ethene | 6 | ethene273_0 | 33 | 0.677059353
UTSA-57a | 886 | 273 | methane | 9 | methane273_0 | 51 | 0.0696040908
UTSA-57a | 886 | 298 | carbon dioxide | 3 | carbon dioxide298_0 | 15 | 0.222108729
UTSA-57a | 886 | 298 | acetylene | 0 | acetylene298_0 | 3 | 0.553391511
Zn2(pydc)2(DEF)-MeOH | 1056 | 273 | carbon dioxide | 3 | carbon dioxide273_0 | 12 | 0.566038
Zn2(pydc)2(DEF)-MeOH | 1056 | 298 | carbon dioxide | 3 | carbon dioxide298_0 | 15 | 0.283019
MOF-69c | 579 | 273 | carbon dioxide | 3 | carbon dioxide273_0 | 12 | 0.283019
MOF-69c | 579 | 298 | carbon dioxide | 3 | carbon dioxide298_0 | 15 | 0.226415
C12H6O13Zn4 | 136 | 298 | hydrogen | 7 | hydrogen298_0 | 42 | 0.005011315
[Li0.5H0.5]+[In(C16H6O8)]- | 1118 | 298 | carbon dioxide | 3 | carbon dioxide298_0 | 15 | 0.6139957
[Li0.5H0.5]+[In(C16H6O8)]- | 1118 | 298 | nitrogen | 10 | nitrogen298_0 | 63 | 0.1353086
Zeolite 5A | 976 | 298 | nitrogen | 10 | nitrogen298_0 | 63 | 0.387409
Zeolite 5A | 976 | 273 | methane | 9 | methane273_0 | 51 | 0.15495
Zeolite 5A | 976 | 298 | methane | 9 | methane298_0 | 54 | 0.1295344
Zn-Atz | 1046 | 273 | carbon dioxide | 3 | carbon dioxide273_0 | 12 | 2.92197
Zn-Atz | 1046 | 273 | nitrogen | 10 | nitrogen273_0 | 60 | 0.0461645
MIL-53(Al) | 535 | 273 | carbon dioxide | 3 | carbon dioxide273_0 | 12 | 0.7733
Al-PILC | 92 | 273 | carbon dioxide | 3 | carbon dioxide273_0 | 12 | 0.226822
PCN-26 | 707 | 298 | methane | 9 | methane298_0 | 54 | 0.2074365
PCN-26 | 707 | 298 | carbon dioxide | 3 | carbon dioxide298_0 | 15 | 0.8408985
PCN-26 | 707 | 298 | nitrogen | 10 | nitrogen298_0 | 63 | 0.08761404
CuBTC | 310 | 298 | ethane | 5 | ethane298_0 | 27 | 1.43377
CuBTC | 310 | 323 | ethane | 5 | ethane323_0 | 30 | 0.6727148
CuBTC | 310 | 298 | propane | 12 | propane298_0 | 75 | 6.6823
CuBTC | 310 | 323 | propane | 12 | propane323_0 | 78 | 5.73088
CuBTC (Lamia) | 311 | 323 | propane | 12 | propane323_0 | 78 | 3.761885
CuBTC | 310 | 298 | ethene | 6 | ethene298_0 | 36 | 4.39296
CuBTC | 310 | 298 | propene | 13 | propene298_0 | 81 | 8.38269
CuBTC | 310 | 323 | propene | 13 | propene323_0 | 84 | 7.76526
CuBTC (Lamia) | 311 | 323 | propene | 13 | propene323_0 | 84 | 6.92701
MIL-53(Al) | 535 | 298 | carbon dioxide | 3 | carbon dioxide298_0 | 15 | 0.7480165
MIL-53(Al) | 535 | 323 | carbon dioxide | 3 | carbon dioxide323_0 | 18 | 0.5776889
MIL-53(Al) | 535 | 298 | methane | 9 | methane298_0 | 54 | 0.129046
MIL-53(Al) | 535 | 323 | methane | 9 | methane323_0 | 57 | 0.05172786
TPA-Activated at 180C | 840 | 298 | carbon dioxide | 3 | carbon dioxide298_0 | 15 | 0.9049068
TPA-Activated at 90C | 841 | 298 | carbon dioxide | 3 | carbon dioxide298_0 | 15 | 1.015753
TPA-Activated at 90C | 841 | 298 | methane | 9 | methane298_0 | 54 | 0.030721
TPA-Activated at 180C | 840 | 298 | methane | 9 | methane298_0 | 54 | 0.0330571
TBA-Activated at 120C | 835 | 298 | carbon dioxide | 3 | carbon dioxide298_0 | 15 | 1.149826
TBA-Activated at 180C | 836 | 298 | carbon dioxide | 3 | carbon dioxide298_0 | 15 | 0.8518501
TBA-Activated at 120C | 835 | 298 | methane | 9 | methane298_0 | 54 | 0.1023975
TBA-Activated at 180C | 836 | 298 | methane | 9 | methane298_0 | 54 | 0.040474
Cu-MOF | 298 | 323 | carbon dioxide | 3 | carbon dioxide323_0 | 18 | 0.1990009
IRMOF-1 | 423 | 323 | carbon dioxide | 3 | carbon dioxide323_0 | 18 | 0.158582
MIL-47(V) | 533 | 298 | carbon dioxide | 3 | carbon dioxide298_0 | 15 | 0.5857317
ZIF-69 | 944 | 273 | carbon dioxide | 3 | carbon dioxide273_0 | 12 | 0.621514
Zeolite 5A | 976 | 298 | oxygen | 11 | oxygen298_0 | 72 | 0.02042649
BAX-Activated Carbon | 110 | 298 | propane | 12 | propane298_0 | 75 | 1.794907
BAX-Activated Carbon | 110 | 323 | propane | 12 | propane323_0 | 78 | 1.391792
BAX-Activated Carbon | 110 | 298 | butane | 2 | butane298_0 | 9 | 3.116982
MOF-2 | 562 | 298 | carbon dioxide | 3 | carbon dioxide298_0 | 15 | 0.0904365
MIL-102 | 524 | 298 | hydrogen | 7 | hydrogen298_0 | 42 | 1.32874
MIL-102 | 524 | 298 | carbon dioxide | 3 | carbon dioxide298_0 | 15 | 0.4183927
MIL-102 | 524 | 298 | methane | 9 | methane298_0 | 54 | 0.06985139
MIL-102 | 524 | 298 | nitrogen | 10 | nitrogen298_0 | 63 | 0.03436415
C26H20CoN10 | 147 | 273 | carbon dioxide | 3 | carbon dioxide273_0 | 12 | 0.1174996173
C24H16CoN10 | 145 | 273 | carbon dioxide | 3 | carbon dioxide273_0 | 12 | 0.1408859637
Bio-MOF-1 | 120 | 273 | carbon dioxide | 3 | carbon dioxide273_0 | 12 | 0.7939318
MIL-53(Al) | 535 | 298 | xenon | 14 | xenon298_0 | 87 | 0.5931173
SOF-1 Activated | 804 | 273 | carbon dioxide | 3 | carbon dioxide273_0 | 12 | 0.2381858
SOF-1 Activated | 804 | 298 | carbon dioxide | 3 | carbon dioxide298_0 | 15 | 0.11658
SOF-1 Activated | 804 | 273 | methane | 9 | methane273_0 | 51 | 0.04491168
SOF-1 Activated | 804 | 298 | methane | 9 | methane298_0 | 54 | 0.02002223
CPM-5 | 216 | 273 | methane | 9 | methane273_0 | 51 | 0.164319
CPM-6 | 217 | 273 | carbon dioxide | 3 | carbon dioxide273_0 | 12 | 1.05634
CPM-5 | 216 | 273 | carbon dioxide | 3 | carbon dioxide273_0 | 12 | 0.9448975
CPM-6 | 217 | 298 | carbon dioxide | 3 | carbon dioxide298_0 | 15 | 0.4524112
CPM-5 | 216 | 298 | carbon dioxide | 3 | carbon dioxide298_0 | 15 | 0.399061
CPM-6 | 217 | 273 | methane | 9 | methane273_0 | 51 | 0.164319
C33H15Cu3N3O18 | 154 | 298 | carbon dioxide | 3 | carbon dioxide298_0 | 15 | 0.6837604
C33H15Cu3N3O18 | 154 | 298 | nitrogen | 10 | nitrogen298_0 | 63 | 0.03349309
PCN-61 | 718 | 298 | nitrogen | 10 | nitrogen298_0 | 63 | 0.02770599
MOF-177 | 556 | 323 | carbon dioxide | 3 | carbon dioxide323_0 | 18 | 0.1254348
Co(BDP) | 260 | 323 | carbon dioxide | 3 | carbon dioxide323_0 | 18 | 0.131347
C48H27N2O8Zn2 | 161 | 273 | carbon dioxide | 3 | carbon dioxide273_0 | 12 | 0.528262698
TO-MOF | 839 | 298 | propane | 12 | propane298_0 | 75 | 1.119618
C33H11Br1N4O7Zn1 | 153 | 298 | propene | 13 | propene298_0 | 81 | 0.860148
C33H11Br1N4O7Zn1 | 153 | 298 | propane | 12 | propane298_0 | 75 | 0.674103
C51H34Br2N2O8SiZn2 | 165 | 298 | propene | 13 | propene298_0 | 81 | 0.334416
C51H34Br2N2O8SiZn2 | 165 | 298 | propane | 12 | propane298_0 | 75 | 0.3091347
TO-MOF | 839 | 273 | carbon dioxide | 3 | carbon dioxide273_0 | 12 | 0.4471523
C33H11Br1N4O7Zn1 | 153 | 273 | carbon dioxide | 3 | carbon dioxide273_0 | 12 | 0.3097449
C51H34Br2N2O8SiZn2 | 165 | 273 | carbon dioxide | 3 | carbon dioxide273_0 | 12 | 0.2051617
C48H27N2O8Zn2 | 161 | 298 | propene | 13 | propene298_0 | 81 | 1.760201
C48H27N2O8Zn2 | 161 | 298 | propane | 12 | propane298_0 | 75 | 1.631791
TO-MOF | 839 | 298 | propene | 13 | propene298_0 | 81 | 1.267143
2D [Cu(bpy)2(OTf)2]n | 27 | 273 | carbon dioxide | 3 | carbon dioxide273_0 | 12 | 0.4490857
3D [Cu(bpy)2(OTf)2]n | 33 | 273 | carbon dioxide | 3 | carbon dioxide273_0 | 12 | 0.164476
CD-MOF-2 | 183 | 273 | carbon dioxide | 3 | carbon dioxide273_0 | 12 | 1.6304
PCN-14 | 703 | 298 | methane | 9 | methane298_0 | 54 | 0.7635057
PPN-6-SO3Li | 747 | 298 | carbon dioxide | 3 | carbon dioxide298_0 | 15 | 1.11718
PPN-6-SO3H | 746 | 298 | carbon dioxide | 3 | carbon dioxide298_0 | 15 | 0.842278
PPN-6 | 745 | 298 | carbon dioxide | 3 | carbon dioxide298_0 | 15 | 0.1772919
PPN-6-SO3Li | 747 | 273 | carbon dioxide | 3 | carbon dioxide273_0 | 12 | 1.848214605
PCN-123 | 699 | 298 | carbon dioxide | 3 | carbon dioxide298_0 | 15 | 0.1192763
PCN-123 | 699 | 273 | carbon dioxide | 3 | carbon dioxide273_0 | 12 | 0.2454009
CPM-15-Mg | 213 | 273 | nitrogen | 10 | nitrogen273_0 | 60 | 0.002977101882
CPM-15-Mg | 213 | 273 | carbon dioxide | 3 | carbon dioxide273_0 | 12 | 0.660580419
CPM-15-Mg | 213 | 298 | carbon dioxide | 3 | carbon dioxide298_0 | 15 | 0.2863695
CPM-20 | 215 | 273 | carbon dioxide | 3 | carbon dioxide273_0 | 12 | 0.6357091
CPM-20 | 215 | 298 | carbon dioxide | 3 | carbon dioxide298_0 | 15 | 0.2466192474
CPM-19-Nd | 214 | 273 | carbon dioxide | 3 | carbon dioxide273_0 | 12 | 0.3009832239
OMS-2 | 677 | 298 | nitrogen | 10 | nitrogen298_0 | 63 | 0.003232425
OMS-2 | 677 | 298 | carbon dioxide | 3 | carbon dioxide298_0 | 15 | 0.219418
OMS-2 | 677 | 323 | carbon dioxide | 3 | carbon dioxide323_0 | 18 | 0.01426827
FMOFCu | 362 | 273 | carbon dioxide | 3 | carbon dioxide273_0 | 12 | 0.2867681
FMOFZn | 363 | 298 | krypton | 8 | krypton298_0 | 48 | 0.0279913
FMOFZn | 363 | 298 | xenon | 14 | xenon298_0 | 87 | 0.126263
FMOFCu | 362 | 298 | krypton | 8 | krypton298_0 | 48 | 0.0208333
M'MOF-4a | 473 | 273 | acetylene | 0 | acetylene273_0 | 0 | 0.626337783
M'MOF-4a | 473 | 273 | ethene | 6 | ethene273_0 | 33 | 0.3395423235
M'MOF-4a | 473 | 298 | acetylene | 0 | acetylene298_0 | 3 | 0.3545495736
M'MOF-4a | 473 | 298 | ethene | 6 | ethene298_0 | 36 | 0.1647906783
M'MOF-5a | 474 | 273 | acetylene | 0 | acetylene273_0 | 0 | 0.968144064
M'MOF-5a | 474 | 273 | ethene | 6 | ethene273_0 | 33 | 0.2628251682
M'MOF-5a | 474 | 298 | acetylene | 0 | acetylene298_0 | 3 | 0.495121929
M'MOF-5a | 474 | 298 | ethene | 6 | ethene298_0 | 36 | 0.0784350864
M'MOF-6a | 475 | 273 | acetylene | 0 | acetylene273_0 | 0 | 0.740695518
M'MOF-6a | 475 | 273 | ethene | 6 | ethene273_0 | 33 | 0.2525095518
M'MOF-7a | 476 | 273 | acetylene | 0 | acetylene273_0 | 0 | 0.49258362
M'MOF-7a | 476 | 273 | ethene | 6 | ethene273_0 | 33 | 0.0297405948
M'MOF-7a | 476 | 298 | acetylene | 0 | acetylene298_0 | 3 | 0.1627662765
M'MOF-7a | 476 | 298 | ethene | 6 | ethene298_0 | 36 | 0.02260642977
M'MOF-6a | 475 | 298 | acetylene | 0 | acetylene298_0 | 3 | 0.477514362
M'MOF-6a | 475 | 298 | ethene | 6 | ethene298_0 | 36 | 0.1445114184
CPO-27-Mg | 220 | 323 | methane | 9 | methane323_0 | 57 | 0.1052611
CPO-27-Mg | 220 | 273 | methane | 9 | methane273_0 | 51 | 0.2673883
CPO-27-Mg | 220 | 298 | methane | 9 | methane298_0 | 54 | 0.200681
NH2(1)-PCN-125 | 617 | 273 | carbon dioxide | 3 | carbon dioxide273_0 | 12 | 0.9129441
CH3(1)-PCN-125 | 185 | 273 | carbon dioxide | 3 | carbon dioxide273_0 | 12 | 0.9104668
PCN-125 | 701 | 273 | carbon dioxide | 3 | carbon dioxide273_0 | 12 | 0.6642652
NH2(1)-PCN-125 | 617 | 298 | carbon dioxide | 3 | carbon dioxide298_0 | 15 | 0.4601237
CH3(1)-PCN-125 | 185 | 298 | carbon dioxide | 3 | carbon dioxide298_0 | 15 | 0.4747586
PCN-125 | 701 | 298 | carbon dioxide | 3 | carbon dioxide298_0 | 15 | 0.5148574
NO2(2)-PCN-125 | 630 | 298 | carbon dioxide | 3 | carbon dioxide298_0 | 15 | 0.4097588
CH2NH2(1)-PCN-125 | 184 | 298 | carbon dioxide | 3 | carbon dioxide298_0 | 15 | 0.4405482
H(1)-PCN-125 | 399 | 298 | carbon dioxide | 3 | carbon dioxide298_0 | 15 | 0.4091215
SO3Na(2)-PCN-125 | 803 | 298 | carbon dioxide | 3 | carbon dioxide298_0 | 15 | 0.3493185
R2KCHA | 762 | 273 | carbon dioxide | 3 | carbon dioxide273_0 | 12 | 4.481507
R2KCHA | 762 | 273 | nitrogen | 10 | nitrogen273_0 | 60 | 0.00253979
R1KCHA | 761 | 273 | carbon dioxide | 3 | carbon dioxide273_0 | 12 | 0.5240966
R1KCHA | 761 | 273 | nitrogen | 10 | nitrogen273_0 | 60 | 0.3848684
C52H18Tb6N26O48F6 (site 1) | 166 | 273 | carbon dioxide | 3 | carbon dioxide273_0 | 12 | 0.288485
C52H18Tb6N26O48F6 (site 1) | 166 | 298 | carbon dioxide | 3 | carbon dioxide298_0 | 15 | 0.2800304
CD-MOF-2 | 183 | 298 | carbon dioxide | 3 | carbon dioxide298_0 | 15 | 0.8938298
Bio-MOF-14 | 123 | 273 | carbon dioxide | 3 | carbon dioxide273_0 | 12 | 1.854156657
Bio-MOF-14 | 123 | 273 | nitrogen | 10 | nitrogen273_0 | 60 | 2.065964937
SBA-15 | 781 | 298 | ethene | 6 | ethene298_0 | 36 | 0.6867339
SBA-15 | 781 | 298 | ethane | 5 | ethane298_0 | 27 | 0.1165802
[Cu(bcppm)H2O] | 1099 | 298 | carbon dioxide | 3 | carbon dioxide298_0 | 15 | 0.937105
[Cu(bcppm)H2O] | 1099 | 298 | nitrogen | 10 | nitrogen298_0 | 63 | 0.03369342
Hydroxylated UiO-66 | 415 | 298 | carbon dioxide | 3 | carbon dioxide298_0 | 15 | 0.9711112
UiO-66-S1 | 918 | 298 | carbon dioxide | 3 | carbon dioxide298_0 | 15 | 0.4611233
UiO-66-S3p | 919 | 298 | methane | 9 | methane298_0 | 54 | 0.05287689
UiO-66-S1 | 918 | 298 | methane | 9 | methane298_0 | 54 | 0.053952
UiO-66-S3p | 919 | 298 | carbon dioxide | 3 | carbon dioxide298_0 | 15 | 0.3368191
Hydroxylated UiO-66 | 415 | 298 | nitrogen | 10 | nitrogen298_0 | 63 | 0.022791
UiO-66-S1 | 918 | 298 | nitrogen | 10 | nitrogen298_0 | 63 | 0.01818006
Hydroxylated UiO-66 | 415 | 298 | hydrogen | 7 | hydrogen298_0 | 42 | 0.001097472
Hydroxylated UiO-66 | 415 | 298 | methane | 9 | methane298_0 | 54 | 0.0731321
Dehydroxylated UiO-66 | 330 | 298 | methane | 9 | methane298_0 | 54 | 0.082933
Dehydroxylated UiO-66 | 330 | 298 | carbon dioxide | 3 | carbon dioxide298_0 | 15 | 0.2195194
MOF-74-Ni | 582 | 298 | methane | 9 | methane298_0 | 54 | 0.403814
MUF-7a | 589 | 273 | carbon dioxide | 3 | carbon dioxide273_0 | 12 | 0.1552896405
MONT 3 | 583 | 298 | carbon dioxide | 3 | carbon dioxide298_0 | 15 | 0.3016955
MONT 3 | 583 | 298 | methane | 9 | methane298_0 | 54 | 0.07706333
MONT 7 | 586 | 298 | carbon dioxide | 3 | carbon dioxide298_0 | 15 | 0.2787464
MONT 7 | 586 | 298 | methane | 9 | methane298_0 | 54 | 0.086426
MONT 6 | 585 | 298 | carbon dioxide | 3 | carbon dioxide298_0 | 15 | 0.1367991
MONT 6 | 585 | 298 | methane | 9 | methane298_0 | 54 | 0.08040075
MONT 5 | 584 | 298 | carbon dioxide | 3 | carbon dioxide298_0 | 15 | 0.02725363
MONT 5 | 584 | 298 | methane | 9 | methane298_0 | 54 | 0.02435622
[(CH3)2NH2]2[Eu3+(Î¼3-OH)8(1,4-NDC)6(H2O)6]*(solv)x | 1067 | 298 | ethane | 5 | ethane298_0 | 27 | 0.8768536
[(CH3)2NH2]2[Eu3+(Î¼3-OH)8(1,4-NDC)6(H2O)6]*(solv)x | 1067 | 298 | propane | 12 | propane298_0 | 75 | 1.521451
[(CH3)2NH2]2[Eu3+(Î¼3-OH)8(1,4-NDC)6(H2O)6]*(solv)x | 1067 | 298 | butane | 2 | butane298_0 | 9 | 1.35134
[(CH3)2NH2]2[Eu3+(Î¼3-OH)8(1,4-NDC)6(H2O)6]*(solv)x | 1067 | 298 | carbon dioxide | 3 | carbon dioxide298_0 | 15 | 0.6427489
[(CH3)2NH2]2[Eu3+(Î¼3-OH)8(1,4-NDC)6(H2O)6]*(solv)x | 1067 | 298 | methane | 9 | methane298_0 | 54 | 0.07874302
[(CH3)2NH2]2[Eu3+(Î¼3-OH)8(1,4-NDC)6(H2O)6]*(solv)x | 1067 | 298 | nitrogen | 10 | nitrogen298_0 | 63 | 0.01720609
MOF-601 | 576 | 273 | carbon dioxide | 3 | carbon dioxide273_0 | 12 | 0.630749712
MOF-603 | 578 | 273 | carbon dioxide | 3 | carbon dioxide273_0 | 12 | 0.2045343
MOF-602 | 577 | 273 | carbon dioxide | 3 | carbon dioxide273_0 | 12 | 0.1497066
MOP-23 | 587 | 273 | carbon dioxide | 3 | carbon dioxide273_0 | 12 | 0.4126811
MIL-53(Cr) | 541 | 298 | oxygen | 11 | oxygen298_0 | 72 | 0.03272504
MIL-53(Cr) | 541 | 298 | nitrogen | 10 | nitrogen298_0 | 63 | 0.1523933
MIL-53(Cr) | 541 | 298 | argon | 1 | argon298_0 | 6 | 0.01885783
Ni6P6O18N6C18H36 | 672 | 298 | carbon dioxide | 3 | carbon dioxide298_0 | 15 | 0.4465671
Ni6P6O18N6C18H36 | 672 | 298 | methane | 9 | methane298_0 | 54 | 0.0303285
Rho-ZMOF | 775 | 298 | hydrogen | 7 | hydrogen298_0 | 42 | 0.03304863
Rho-ZMOF | 775 | 298 | nitrogen | 10 | nitrogen298_0 | 63 | 0.03377544
COF-103 | 201 | 298 | methane | 9 | methane298_0 | 54 | 0.05334774
COF-5 | 204 | 298 | methane | 9 | methane298_0 | 54 | 0.02806227
COF-10 | 199 | 298 | methane | 9 | methane298_0 | 54 | 0.0218884
COF-8 | 206 | 298 | methane | 9 | methane298_0 | 54 | 0.08772057
COF-6 | 205 | 298 | methane | 9 | methane298_0 | 54 | 0.0589136
COF-1 | 198 | 298 | methane | 9 | methane298_0 | 54 | 0.03399563
MIL-53(Cr) | 541 | 298 | butane | 2 | butane298_0 | 9 | 2.3587
MIL-53(Cr) | 541 | 298 | propane | 12 | propane298_0 | 75 | 2.482365
MIL-53(Cr) | 541 | 298 | ethane | 5 | ethane298_0 | 27 | 0.8268514
MIL-53 | 534 | 298 | acetylene | 0 | acetylene298_0 | 3 | 0.6661152
[Fe^(III)(Tp)(CN)3]4Co^(II)2 | 1115 | 298 | carbon dioxide | 3 | carbon dioxide298_0 | 15 | 0.1527785436
Bio-MOF-11 | 121 | 298 | carbon dioxide | 3 | carbon dioxide298_0 | 15 | 1.334267
Bio-MOF-11 | 121 | 273 | nitrogen | 10 | nitrogen273_0 | 60 | 0.5627
Bio-MOF-11 | 121 | 298 | nitrogen | 10 | nitrogen298_0 | 63 | 0.438212
ZIF-8 | 951 | 298 | carbon dioxide | 3 | carbon dioxide298_0 | 15 | 0.3125
Tb-pek-MOF-1 | 844 | 298 | ethane | 5 | ethane298_0 | 27 | 0.333837
Tb-pek-MOF-1 | 844 | 298 | butane | 2 | butane298_0 | 9 | 3.06402
Tb-pek-MOF-1 | 844 | 298 | methane | 9 | methane298_0 | 54 | 0.05418397
Tb-pek-MOF-1 | 844 | 298 | hydrogen | 7 | hydrogen298_0 | 42 | 0.0370467
Tb-pek-MOF-1 | 844 | 298 | carbon dioxide | 3 | carbon dioxide298_0 | 15 | 0.537997
Tb-pek-MOF-1 | 844 | 298 | propane | 12 | propane298_0 | 75 | 1.07994
AX-21 | 62 | 323 | carbon dioxide | 3 | carbon dioxide323_0 | 18 | 0.225961
AX-21 | 62 | 323 | nitrogen | 10 | nitrogen323_0 | 66 | 0.031621
Zeolite 13X | 974 | 323 | carbon dioxide | 3 | carbon dioxide323_0 | 18 | 3.463942
MIL-100(Fe) | 499 | 323 | carbon dioxide | 3 | carbon dioxide323_0 | 18 | 0.2474607
Al-soc-MOF-1 | 95 | 298 | oxygen | 11 | oxygen298_0 | 72 | 0.04482649
Al-soc-MOF-1 | 95 | 273 | carbon dioxide | 3 | carbon dioxide273_0 | 12 | 0.158635
Al-soc-MOF-1 | 95 | 298 | carbon dioxide | 3 | carbon dioxide298_0 | 15 | 0.107765
Al-soc-MOF-2 | 96 | 298 | methane | 9 | methane298_0 | 54 | 0.05963912
Al-soc-MOF-3 | 97 | 298 | methane | 9 | methane298_0 | 54 | 0.07558915
Al-soc-MOF-2 | 96 | 298 | oxygen | 11 | oxygen298_0 | 72 | 0.03605261
Al-soc-MOF-3 | 97 | 298 | oxygen | 11 | oxygen298_0 | 72 | 0.03531186
Al-soc-MOF-2 | 96 | 298 | carbon dioxide | 3 | carbon dioxide298_0 | 15 | 0.1776419
Al-soc-MOF-3 | 97 | 298 | carbon dioxide | 3 | carbon dioxide298_0 | 15 | 0.1649768
Al-soc-MOF-1 | 95 | 273 | methane | 9 | methane273_0 | 51 | 0.08628849
Al-soc-MOF-1 | 95 | 298 | methane | 9 | methane298_0 | 54 | 0.06890164
Co2(m-dobdc) | 268 | 298 | ethene | 6 | ethene298_0 | 36 | 5.6698
Fe2(m-dobdc) | 368 | 298 | propane | 12 | propane298_0 | 75 | 4.8237
Mn2(m-dobdc) | 609 | 298 | propane | 12 | propane298_0 | 75 | 4.8254
Ni2(m-dobdc) | 669 | 298 | propane | 12 | propane298_0 | 75 | 5.012
Co2(m-dobdc) | 268 | 298 | propene | 13 | propene298_0 | 81 | 6.934267
Fe2(m-dobdc) | 368 | 298 | propene | 13 | propene298_0 | 81 | 6.6107
Mn2(m-dobdc) | 609 | 298 | propene | 13 | propene298_0 | 81 | 6.3104
Ni2(m-dobdc) | 669 | 298 | propene | 13 | propene298_0 | 81 | 6.4971
Fe2(m-dobdc) | 368 | 298 | ethene | 6 | ethene298_0 | 36 | 5.5369
Mn2(m-dobdc) | 609 | 298 | ethene | 6 | ethene298_0 | 36 | 5.3869
Ni2(m-dobdc) | 669 | 298 | ethene | 6 | ethene298_0 | 36 | 5.1636
Co2(m-dobdc) | 268 | 298 | ethane | 5 | ethane298_0 | 27 | 2.5352
Fe2(m-dobdc) | 368 | 298 | ethane | 5 | ethane298_0 | 27 | 2.2029
Mn2(m-dobdc) | 609 | 298 | ethane | 5 | ethane298_0 | 27 | 2.0304
Ni2(m-dobdc) | 669 | 298 | ethane | 5 | ethane298_0 | 27 | 2.5955
Co2(m-dobdc) | 268 | 298 | propane | 12 | propane298_0 | 75 | 5.0282
KT Activated Carbon | 457 | 298 | methane | 9 | methane298_0 | 54 | 0.1530137
KT Activated Carbon | 457 | 323 | methane | 9 | methane323_0 | 57 | 0.1001016
Carbotech Activated Carbon | 249 | 298 | methane | 9 | methane298_0 | 54 | 0.1277243
Carbotech Activated Carbon | 249 | 323 | methane | 9 | methane323_0 | 57 | 0.05872751
Zn-DABCO | 1047 | 298 | ethane | 5 | ethane298_0 | 27 | 0.35219
Zn-DABCO | 1047 | 323 | ethane | 5 | ethane323_0 | 30 | 0.0947643
Zn-DABCO | 1047 | 298 | propane | 12 | propane298_0 | 75 | 3.495554
Zn-DABCO | 1047 | 323 | propane | 12 | propane323_0 | 78 | 1.81421
Maxsorb III | 592 | 298 | propane | 12 | propane298_0 | 75 | 6.701142
Maxsorb III | 592 | 323 | propane | 12 | propane323_0 | 78 | 6.496723
Silica Gel | 824 | 273 | carbon dioxide | 3 | carbon dioxide273_0 | 12 | 0.26091
Zeolite 5A | 976 | 298 | carbon monoxide | 4 | carbon monoxide298_0 | 21 | 0.3489481
Zeolite 13X | 974 | 298 | carbon monoxide | 4 | carbon monoxide298_0 | 21 | 0.0821638
Zeolite 4A | 975 | 273 | methane | 9 | methane273_0 | 51 | 0.1065987
Zeolite 4A | 975 | 273 | nitrogen | 10 | nitrogen273_0 | 60 | 0.07724464
Silicalite MFI | 825 | 298 | propane | 12 | propane298_0 | 75 | 1.90006
IRMOF-6 | 430 | 298 | hydrogen | 7 | hydrogen298_0 | 42 | 0.0085052
MOF-2 | 562 | 298 | hydrogen | 7 | hydrogen298_0 | 42 | 0.006265044
IRMOF-16 | 428 | 298 | hydrogen | 7 | hydrogen298_0 | 42 | 0.07701518
IRMOF-14 | 427 | 298 | hydrogen | 7 | hydrogen298_0 | 42 | 0.1825545
IRMOF-10 | 424 | 298 | hydrogen | 7 | hydrogen298_0 | 42 | 0.788524
IRMOF-9 | 439 | 298 | hydrogen | 7 | hydrogen298_0 | 42 | 5.440036
MOF-508 | 574 | 298 | carbon dioxide | 3 | carbon dioxide298_0 | 15 | 0.2359606
MOF-508 | 574 | 298 | methane | 9 | methane298_0 | 54 | 0.1443198
MOF-508 | 574 | 298 | nitrogen | 10 | nitrogen298_0 | 63 | 0.1443198
Zeolite 5A | 976 | 323 | nitrogen | 10 | nitrogen323_0 | 66 | 0.1008826
Zeolite 5A | 976 | 323 | methane | 9 | methane323_0 | 57 | 0.1098644
MOF-508 | 574 | 323 | methane | 9 | methane323_0 | 57 | 0.130841
MOF-508 | 574 | 323 | carbon dioxide | 3 | carbon dioxide323_0 | 18 | 0.215017
ZIF-68 | 943 | 273 | methane | 9 | methane273_0 | 51 | 0.1016414
ZIF-69 | 944 | 273 | methane | 9 | methane273_0 | 51 | 0.1316337
ZIF-69 | 944 | 273 | nitrogen | 10 | nitrogen273_0 | 60 | 0.0237885
ZIF-68 | 943 | 273 | carbon dioxide | 3 | carbon dioxide273_0 | 12 | 0.5001303
ZIF-68 | 943 | 298 | carbon dioxide | 3 | carbon dioxide298_0 | 15 | 0.2590064
ZIF-68 | 943 | 273 | nitrogen | 10 | nitrogen273_0 | 60 | 0.0227273
ZIF-68 | 943 | 298 | nitrogen | 10 | nitrogen298_0 | 63 | 0.01350508
Zeolite ITQ-12 | 994 | 298 | propane | 12 | propane298_0 | 75 | 1.25844
Zeolite MFI | 1008 | 298 | propene | 13 | propene298_0 | 81 | 1.943116
Zeolite ITQ-12 | 994 | 298 | propene | 13 | propene298_0 | 81 | 1.19194
Zeolite CHA | 980 | 298 | propene | 13 | propene298_0 | 81 | 2.03102
PTiA | 751 | 298 | hydrogen | 7 | hydrogen298_0 | 42 | 0.006781479
PA | 682 | 298 | hydrogen | 7 | hydrogen298_0 | 42 | 0.01013972
ASMS 5A | 61 | 273 | carbon dioxide | 3 | carbon dioxide273_0 | 12 | 0.1411366
ASMS 3A | 60 | 273 | carbon dioxide | 3 | carbon dioxide273_0 | 12 | 0.1423111
ASMS 5A | 61 | 273 | methane | 9 | methane273_0 | 51 | 0.008980591
ASMS 3A | 60 | 298 | carbon dioxide | 3 | carbon dioxide298_0 | 15 | 0.0898283
ASMS 5A | 61 | 273 | nitrogen | 10 | nitrogen273_0 | 60 | 0.005087399
ASMS 3A | 60 | 273 | nitrogen | 10 | nitrogen273_0 | 60 | 0.002606647
CNT@CuBTC | 196 | 298 | carbon dioxide | 3 | carbon dioxide298_0 | 15 | 0.5630131
CNT@CuBTC | 196 | 298 | methane | 9 | methane298_0 | 54 | 0.1890702
MIL-53(Al)lp | 539 | 298 | methane | 9 | methane298_0 | 54 | 0.1822148
MIL-53(Al)lp | 539 | 323 | methane | 9 | methane323_0 | 57 | 0.1039337
ZIF-71 | 947 | 298 | carbon dioxide | 3 | carbon dioxide298_0 | 15 | 0.100976
Zeolite 5A | 976 | 273 | carbon dioxide | 3 | carbon dioxide273_0 | 12 | 4.388963
ELM-11 | 343 | 273 | carbon dioxide | 3 | carbon dioxide273_0 | 12 | 5.113623
COF-103 | 201 | 298 | carbon dioxide | 3 | carbon dioxide298_0 | 15 | 0.2215698
MIL-47 | 532 | 298 | carbon monoxide | 4 | carbon monoxide298_0 | 21 | 0.04144348
MOF-324 | 572 | 298 | hydrogen | 7 | hydrogen298_0 | 42 | 0.003822276
IRMOF-62 | 431 | 298 | hydrogen | 7 | hydrogen298_0 | 42 | 0.004693093
Cu-TDPAT | 300 | 298 | hydrogen | 7 | hydrogen298_0 | 42 | 0.01331041
Mg-MOF-74 | 597 | 298 | methane | 9 | methane298_0 | 54 | 0.192161
Zeolite NaX | 1016 | 298 | methane | 9 | methane298_0 | 54 | 0.03573914
Cu-TDPAT | 300 | 273 | carbon dioxide | 3 | carbon dioxide273_0 | 12 | 2.35315
Cu-TDPAT | 300 | 323 | carbon dioxide | 3 | carbon dioxide323_0 | 18 | 0.845668
MIL-101 | 509 | 298 | carbon monoxide | 4 | carbon monoxide298_0 | 21 | 0.733678
TEPA-MIL-101 | 838 | 298 | carbon dioxide | 3 | carbon dioxide298_0 | 15 | 1.108138
TEPA-MIL-101 | 838 | 323 | carbon dioxide | 3 | carbon dioxide323_0 | 18 | 0.744757
CPO-27-Mg | 220 | 298 | carbon dioxide | 3 | carbon dioxide298_0 | 15 | 6.57987
MIL-47(V) | 533 | 298 | methane | 9 | methane298_0 | 54 | 2.192674
DUT-9 | 328 | 298 | carbon dioxide | 3 | carbon dioxide298_0 | 15 | 0.1748862
Zeolite LTA | 1002 | 298 | carbon dioxide | 3 | carbon dioxide298_0 | 15 | 0.1266833
Zeolite MOR | 1009 | 298 | carbon dioxide | 3 | carbon dioxide298_0 | 15 | 0.386441
Zeolite MOR | 1009 | 298 | nitrogen | 10 | nitrogen298_0 | 63 | 0.0271186
Zeolite MTT | 1011 | 298 | carbon dioxide | 3 | carbon dioxide298_0 | 15 | 0.283849
Zeolite MTT | 1011 | 298 | nitrogen | 10 | nitrogen298_0 | 63 | 0.019244
Zeolite GIS | 989 | 298 | carbon dioxide | 3 | carbon dioxide298_0 | 15 | 1.60274
Zeolite MWW | 1012 | 298 | carbon dioxide | 3 | carbon dioxide298_0 | 15 | 0.301651
Zeolite MWW | 1012 | 298 | nitrogen | 10 | nitrogen298_0 | 63 | 0.0190572
Zeolite RHO | 1024 | 298 | nitrogen | 10 | nitrogen298_0 | 63 | 0.0301003
Zeolite RHO | 1024 | 298 | carbon dioxide | 3 | carbon dioxide298_0 | 15 | 0.328767
Zeolite MER | 1007 | 298 | carbon dioxide | 3 | carbon dioxide298_0 | 15 | 0.506849
Zeolite GME | 990 | 298 | carbon dioxide | 3 | carbon dioxide298_0 | 15 | 0.493151
Zeolite CHA | 980 | 298 | carbon dioxide | 3 | carbon dioxide298_0 | 15 | 0.260274
Zeolite MFI | 1008 | 323 | carbon dioxide | 3 | carbon dioxide323_0 | 18 | 0.0874121
Zeolite DDR | 983 | 273 | carbon dioxide | 3 | carbon dioxide273_0 | 12 | 0.560801
Zeolite DDR | 983 | 323 | carbon dioxide | 3 | carbon dioxide323_0 | 18 | 0.110251
Zeolite MFI | 1008 | 298 | carbon dioxide | 3 | carbon dioxide298_0 | 15 | 0.2832268
Zeolite CHA | 980 | 323 | carbon dioxide | 3 | carbon dioxide323_0 | 18 | 0.168
Zeolite BEA | 977 | 298 | carbon dioxide | 3 | carbon dioxide298_0 | 15 | 0.135654
Zeolite BEA | 977 | 298 | nitrogen | 10 | nitrogen298_0 | 63 | 0.0191126
Zeolite CHA | 980 | 298 | nitrogen | 10 | nitrogen298_0 | 63 | 0.0280267
Zeolite DDR | 983 | 298 | nitrogen | 10 | nitrogen298_0 | 63 | 0.0196803
Zeolite DDR | 983 | 298 | carbon dioxide | 3 | carbon dioxide298_0 | 15 | 0.2456336
Zeolite EDI | 984 | 298 | carbon dioxide | 3 | carbon dioxide298_0 | 15 | 0.28808
Zeolite EDI | 984 | 298 | nitrogen | 10 | nitrogen298_0 | 63 | 0.0219036
Zeolite ERI | 985 | 298 | carbon dioxide | 3 | carbon dioxide298_0 | 15 | 0.244898
Zeolite ERI | 985 | 298 | nitrogen | 10 | nitrogen298_0 | 63 | 0.0204082
Zeolite FAU | 986 | 298 | carbon dioxide | 3 | carbon dioxide298_0 | 15 | 0.0497004
Zeolite FER | 988 | 298 | carbon dioxide | 3 | carbon dioxide298_0 | 15 | 0.213308
Zeolite FER | 988 | 298 | nitrogen | 10 | nitrogen298_0 | 63 | 0.033591
Zeolite GIS | 989 | 298 | nitrogen | 10 | nitrogen298_0 | 63 | 0.016257
Zeolite GME | 990 | 298 | nitrogen | 10 | nitrogen298_0 | 63 | 0.0247262
Zeolite ISV | 993 | 298 | carbon dioxide | 3 | carbon dioxide298_0 | 15 | 0.120415
Zeolite ISV | 993 | 298 | nitrogen | 10 | nitrogen298_0 | 63 | 0.0124567
Zeolite LTA | 1002 | 298 | nitrogen | 10 | nitrogen298_0 | 63 | 0.014433
Zeolite DDR | 983 | 323 | nitrogen | 10 | nitrogen323_0 | 66 | 0.008759128
Zeolite LTL | 1003 | 298 | carbon dioxide | 3 | carbon dioxide298_0 | 15 | 0.0909389
Zeolite LTL | 1003 | 298 | nitrogen | 10 | nitrogen298_0 | 63 | 0.00847849
Zeolite MER | 1007 | 298 | nitrogen | 10 | nitrogen298_0 | 63 | 0.0183051
Zeolite MFI | 1008 | 298 | nitrogen | 10 | nitrogen298_0 | 63 | 0.0202082
Zn-MOF-74 | 1049 | 298 | methane | 9 | methane298_0 | 54 | 0.242249
PAF-302 | 692 | 273 | methane | 9 | methane273_0 | 51 | 0.07870249
PAF-302 | 692 | 298 | methane | 9 | methane298_0 | 54 | 0.07338795
PAF-302 (Dreiding) | 693 | 273 | methane | 9 | methane273_0 | 51 | 0.0759650307
PAF-302 | 692 | 298 | carbon dioxide | 3 | carbon dioxide298_0 | 15 | 0.2662919
PAF-302 (Dreiding) | 693 | 298 | carbon dioxide | 3 | carbon dioxide298_0 | 15 | 0.2523968
Fe-MOF-74 | 364 | 298 | carbon dioxide | 3 | carbon dioxide298_0 | 15 | 1.90813
MOF-74-Co | 581 | 298 | argon | 1 | argon298_0 | 6 | 0.02922226
MOF-74-Ni | 582 | 298 | argon | 1 | argon298_0 | 6 | 0.0309636
Mg-MOF-74 | 597 | 298 | argon | 1 | argon298_0 | 6 | 0.0448856898
Zn-MOF-74 | 1049 | 298 | argon | 1 | argon298_0 | 6 | 0.03233881503
MOF-74-Co | 581 | 298 | krypton | 8 | krypton298_0 | 48 | 0.1295319
MOF-74-Ni | 582 | 298 | krypton | 8 | krypton298_0 | 48 | 0.1286001
Mg-MOF-74 | 597 | 298 | krypton | 8 | krypton298_0 | 48 | 0.1080622
Zn-MOF-74 | 1049 | 298 | krypton | 8 | krypton298_0 | 48 | 0.1062623
MOF-74-Co | 581 | 298 | xenon | 14 | xenon298_0 | 87 | 1.382539737
MOF-74-Ni | 582 | 298 | xenon | 14 | xenon298_0 | 87 | 1.154645091
Mg-MOF-74 | 597 | 298 | xenon | 14 | xenon298_0 | 87 | 0.6211448
Zn-MOF-74 | 1049 | 298 | xenon | 14 | xenon298_0 | 87 | 0.6004129
NOTT-100 | 632 | 298 | nitrogen | 10 | nitrogen298_0 | 63 | 0.05474767
NOTT-101 | 634 | 298 | nitrogen | 10 | nitrogen298_0 | 63 | 0.04705211
NOTT-102 | 636 | 298 | nitrogen | 10 | nitrogen298_0 | 63 | 0.0520507
NOTT-103 | 637 | 298 | nitrogen | 10 | nitrogen298_0 | 63 | 0.0524751891
PCN-14 | 703 | 298 | nitrogen | 10 | nitrogen298_0 | 63 | 0.0640568373
NOTT-100 | 632 | 298 | argon | 1 | argon298_0 | 6 | 0.05014633
NOTT-101 | 634 | 298 | argon | 1 | argon298_0 | 6 | 0.05755196
NOTT-102 | 636 | 298 | argon | 1 | argon298_0 | 6 | 0.06472317
NOTT-103 | 637 | 298 | argon | 1 | argon298_0 | 6 | 0.0667245153
PCN-14 | 703 | 298 | argon | 1 | argon298_0 | 6 | 0.0915076008
NOTT-101 | 634 | 298 | krypton | 8 | krypton298_0 | 48 | 0.1172824
NOTT-102 | 636 | 298 | krypton | 8 | krypton298_0 | 48 | 0.0860147715
CuBTC | 310 | 298 | krypton | 8 | krypton298_0 | 48 | 0.2640832
NOTT-100 | 632 | 298 | krypton | 8 | krypton298_0 | 48 | 0.2326257
NOTT-103 | 637 | 298 | krypton | 8 | krypton298_0 | 48 | 0.2215238
PCN-14 | 703 | 298 | krypton | 8 | krypton298_0 | 48 | 0.497985891
NOTT-102 | 636 | 298 | xenon | 14 | xenon298_0 | 87 | 0.329681283
CuBTC | 310 | 298 | xenon | 14 | xenon298_0 | 87 | 0.865411695
NOTT-100 | 632 | 298 | xenon | 14 | xenon298_0 | 87 | 1.680371
NOTT-101 | 634 | 298 | xenon | 14 | xenon298_0 | 87 | 0.9110312
NOTT-103 | 637 | 298 | xenon | 14 | xenon298_0 | 87 | 1.016857
PCN-14 | 703 | 298 | xenon | 14 | xenon298_0 | 87 | 2.091257
UiO-66(Zr) | 892 | 298 | ethane | 5 | ethane298_0 | 27 | 0.0918317
UiO-66(Zr) | 892 | 298 | propane | 12 | propane298_0 | 75 | 2.038579
UiO-66(Zr) | 892 | 298 | butane | 2 | butane298_0 | 9 | 0.244345
MIL-91(Al) | 546 | 298 | carbon dioxide | 3 | carbon dioxide298_0 | 15 | 0.6682667
MIL-91(Al) | 546 | 298 | nitrogen | 10 | nitrogen298_0 | 63 | 0.00803961
MIL-91(Al) | 546 | 298 | methane | 9 | methane298_0 | 54 | 0.03494967
MOF-14 | 555 | 298 | methane | 9 | methane298_0 | 54 | 0.1534174
MOF-177 | 556 | 298 | methane | 9 | methane298_0 | 54 | 0.1716785
IRMOF-11 | 425 | 298 | hydrogen | 7 | hydrogen298_0 | 42 | 0.003236489
IRMOF-11 | 425 | 298 | methane | 9 | methane298_0 | 54 | 0.990284
MOF-74 | 580 | 298 | methane | 9 | methane298_0 | 54 | 0.1821003
MOF-74 | 580 | 298 | hydrogen | 7 | hydrogen298_0 | 42 | 0.02174232
MOF-14 | 555 | 298 | hydrogen | 7 | hydrogen298_0 | 42 | 0.00290101
MIL-101 | 509 | 323 | propane | 12 | propane323_0 | 78 | 2.005494
MIL-101 | 509 | 273 | carbon dioxide | 3 | carbon dioxide273_0 | 12 | 2.73895
MIL-101 | 509 | 273 | methane | 9 | methane273_0 | 51 | 2.642682
UMCM-1 | 860 | 323 | nitrogen | 10 | nitrogen323_0 | 66 | 0.01833287
UMCM-1 | 860 | 323 | methane | 9 | methane323_0 | 57 | 0.03478917
UMCM-1 | 860 | 298 | hydrogen | 7 | hydrogen298_0 | 42 | 0.0257715
UMCM-1 | 860 | 323 | carbon dioxide | 3 | carbon dioxide323_0 | 18 | 0.0889343
UMCM-1 | 860 | 298 | oxygen | 11 | oxygen298_0 | 72 | 0.02236727
ZIF-10 | 935 | 298 | hydrogen | 7 | hydrogen298_0 | 42 | 0.01038405
ZIF-60 | 941 | 298 | hydrogen | 7 | hydrogen298_0 | 42 | 0.005379328
ZIF-3 | 939 | 298 | hydrogen | 7 | hydrogen298_0 | 42 | 0.004957439
ZIF-67 | 942 | 298 | hydrogen | 7 | hydrogen298_0 | 42 | 0.004219436
ZIF-3 | 939 | 298 | methane | 9 | methane298_0 | 54 | 0.07172563
ZIF-10 | 935 | 298 | methane | 9 | methane298_0 | 54 | 0.03480826
ZIF-60 | 941 | 298 | methane | 9 | methane298_0 | 54 | 0.03399704
ZIF-67 | 942 | 298 | methane | 9 | methane298_0 | 54 | 0.0442736
CPL-2 | 210 | 298 | oxygen | 11 | oxygen298_0 | 72 | 0.01669413
CPL-2 | 210 | 298 | nitrogen | 10 | nitrogen298_0 | 63 | 0.01065152
CPL-2 | 210 | 298 | carbon dioxide | 3 | carbon dioxide298_0 | 15 | 0.1774058
CPL-2 | 210 | 323 | carbon dioxide | 3 | carbon dioxide323_0 | 18 | 0.09476791
IRMOF-3 | 429 | 298 | carbon dioxide | 3 | carbon dioxide298_0 | 15 | 0.3182831
IRMOF-11 | 425 | 298 | carbon dioxide | 3 | carbon dioxide298_0 | 15 | 0.3623923
IRMOF-6 | 430 | 298 | carbon dioxide | 3 | carbon dioxide298_0 | 15 | 0.3681988
Zeolite 4A | 975 | 298 | methane | 9 | methane298_0 | 54 | 0.07114355
Silicalite MFI | 825 | 298 | ethene | 6 | ethene298_0 | 36 | 1.24538
Zeolite Li-LSX | 1004 | 298 | nitrogen | 10 | nitrogen298_0 | 63 | 0.3707741
Zeolite Li-LSX | 1004 | 298 | oxygen | 11 | oxygen298_0 | 72 | 0.03548852
IRMOF-1 | 423 | 298 | carbon dioxide | 3 | carbon dioxide298_0 | 15 | 3.83275
Zn-MOF-74 | 1049 | 298 | carbon dioxide | 3 | carbon dioxide298_0 | 15 | 0.2964137
MOF-74-Co | 581 | 298 | carbon dioxide | 3 | carbon dioxide298_0 | 15 | 2.67889
MIL-47 | 532 | 298 | carbon dioxide | 3 | carbon dioxide298_0 | 15 | 0.741468
UMCM-150 | 861 | 298 | carbon dioxide | 3 | carbon dioxide298_0 | 15 | 6.68258
Pd(2-pymo)2 | 752 | 298 | carbon dioxide | 3 | carbon dioxide298_0 | 15 | 1.54918
ZIF-8 | 951 | 298 | oxygen | 11 | oxygen298_0 | 72 | 0.01275758
ZIF-8 | 951 | 298 | hydrogen | 7 | hydrogen298_0 | 42 | 0.008823988
ZIF-8 | 951 | 298 | butane | 2 | butane298_0 | 9 | 2.802463
Pocahontas No. 3 Coal | 755 | 298 | carbon dioxide | 3 | carbon dioxide298_0 | 15 | 0.05970445
Silicalite MFI | 825 | 298 | methane | 9 | methane298_0 | 54 | 0.814847
Silicalite MFI | 825 | 298 | ethane | 5 | ethane298_0 | 27 | 1.216464
Silicalite MFI | 825 | 298 | butane | 2 | butane298_0 | 9 | 1.643696
Zeolite MFI | 1008 | 298 | methane | 9 | methane298_0 | 54 | 0.1211527
Zeolite MFI | 1008 | 298 | ethane | 5 | ethane298_0 | 27 | 1.236244
Zeolite MFI | 1008 | 298 | butane | 2 | butane298_0 | 9 | 1.655507
Carbon | 235 | 323 | methane | 9 | methane323_0 | 57 | 0.08387816
Zeolite 5A | 976 | 298 | carbon dioxide | 3 | carbon dioxide298_0 | 15 | 2.915336
NH2-MIL-53(Al) | 619 | 273 | nitrogen | 10 | nitrogen273_0 | 60 | 0.0559046
NH2-MIL-53(Al) | 619 | 273 | methane | 9 | methane273_0 | 51 | 0.02512162
Mg-MOF-74 | 597 | 273 | ethane | 5 | ethane273_0 | 24 | 3.40528
Mg-MOF-74 | 597 | 298 | propene | 13 | propene298_0 | 81 | 7.87418
Mg-MOF-74 | 597 | 298 | ethane | 5 | ethane298_0 | 27 | 1.782399
Mg-MOF-74 | 597 | 323 | ethane | 5 | ethane323_0 | 30 | 0.652337
Mg-MOF-74 | 597 | 273 | ethene | 6 | ethene273_0 | 33 | 6.27831
Mg-MOF-74 | 597 | 298 | ethene | 6 | ethene298_0 | 36 | 4.880051
Mg-MOF-74 | 597 | 323 | ethene | 6 | ethene323_0 | 39 | 3.36514
Mg-MOF-74 | 597 | 298 | propane | 12 | propane298_0 | 75 | 5.513084
Mg-MOF-74 | 597 | 323 | propane | 12 | propane323_0 | 78 | 4.7599
Activated Carbon Filtrasorb F400 | 71 | 323 | carbon dioxide | 3 | carbon dioxide323_0 | 18 | 0.1765508
Activated Carbon Filtrasorb F400 | 71 | 323 | methane | 9 | methane323_0 | 57 | 0.3214586
Porous Carbon CS1000AF | 758 | 323 | methane | 9 | methane323_0 | 57 | 0.06861858
Porous Carbon CS1000AF | 758 | 323 | carbon dioxide | 3 | carbon dioxide323_0 | 18 | 0.1044575
Porous Carbon CS1000A | 757 | 323 | carbon dioxide | 3 | carbon dioxide323_0 | 18 | 0.05201392
Zeolite LS-Na-KFI | 1000 | 298 | carbon dioxide | 3 | carbon dioxide298_0 | 15 | 1.60432
Zeolite LS-Ca-KFI | 997 | 298 | carbon dioxide | 3 | carbon dioxide298_0 | 15 | 1.142813
Zeolite LS-Sr-KFI | 1001 | 298 | carbon dioxide | 3 | carbon dioxide298_0 | 15 | 2.574742
Zeolite LS-K-KFI | 998 | 298 | carbon dioxide | 3 | carbon dioxide298_0 | 15 | 0.7796254
Zeolite LS-Li-KFI | 999 | 298 | methane | 9 | methane298_0 | 54 | 0.09429979
Zeolite LS-Sr-KFI | 1001 | 298 | methane | 9 | methane298_0 | 54 | 0.07377494
Zeolite LS-Na-KFI | 1000 | 298 | methane | 9 | methane298_0 | 54 | 0.08452803
Zeolite LS-Ca-KFI | 997 | 298 | methane | 9 | methane298_0 | 54 | 0.06360459
Zeolite LS-K-KFI | 998 | 298 | methane | 9 | methane298_0 | 54 | 0.05379559
Zeolite LS-Li-KFI | 999 | 298 | carbon dioxide | 3 | carbon dioxide298_0 | 15 | 2.875986
Carbon | 235 | 298 | nitrogen | 10 | nitrogen298_0 | 63 | 0.07587074
Carbon | 235 | 323 | nitrogen | 10 | nitrogen323_0 | 66 | 0.03003914
Phenol-Formaldehyde Resin-based Activated Carbon | 753 | 298 | carbon dioxide | 3 | carbon dioxide298_0 | 15 | 0.3313159
Phenol-Formaldehyde Resin-based Activated Carbon | 753 | 323 | carbon dioxide | 3 | carbon dioxide323_0 | 18 | 0.1761463
Phenol-Formaldehyde Resin-based Activated Carbon | 753 | 298 | nitrogen | 10 | nitrogen298_0 | 63 | 0.05103928
Phenol-Formaldehyde Resin-based Activated Carbon | 753 | 323 | nitrogen | 10 | nitrogen323_0 | 66 | 0.03131641
Phenol-Formaldehyde Resin-based Activated Carbon | 753 | 298 | hydrogen | 7 | hydrogen298_0 | 42 | 0.0224409
AC AP3-60 | 51 | 298 | carbon dioxide | 3 | carbon dioxide298_0 | 15 | 0.6108533
AC AP3-60 | 51 | 323 | carbon dioxide | 3 | carbon dioxide323_0 | 18 | 0.1824245
AC AP3-60 | 51 | 298 | nitrogen | 10 | nitrogen298_0 | 63 | 0.05808406
AC AP3-60 | 51 | 323 | nitrogen | 10 | nitrogen323_0 | 66 | 0.01152877
AC AP3-60 | 51 | 298 | hydrogen | 7 | hydrogen298_0 | 42 | 0.004181401
Co2(dhtp) | 267 | 298 | ethane | 5 | ethane298_0 | 27 | 1.95078
Co2(dhtp) | 267 | 298 | propane | 12 | propane298_0 | 75 | 3.247943
ZIF-8 | 951 | 298 | propene | 13 | propene298_0 | 81 | 1.52122
ZIF-8 | 951 | 298 | propane | 12 | propane298_0 | 75 | 2.21418
ZIF-8 | 951 | 298 | ethane | 5 | ethane298_0 | 27 | 0.3071874
ZIF-8 | 951 | 273 | ethane | 5 | ethane273_0 | 24 | 0.349357
ZIF-8 | 951 | 273 | ethene | 6 | ethene273_0 | 33 | 0.207552
ZIF-8 | 951 | 323 | ethane | 5 | ethane323_0 | 30 | 0.166238
Mg2(dhtp) | 604 | 298 | propene | 13 | propene298_0 | 81 | 6.42266
Mg2(dhtp) | 604 | 298 | ethene | 6 | ethene298_0 | 36 | 3.10998
Mg2(dhtp) | 604 | 298 | propane | 12 | propane298_0 | 75 | 5.52125
Mg2(dhtp) | 604 | 298 | ethane | 5 | ethane298_0 | 27 | 1.48745
Co2(dhtp) | 267 | 298 | propene | 13 | propene298_0 | 81 | 4.226604
Co2(dhtp) | 267 | 298 | ethene | 6 | ethene298_0 | 36 | 3.15501
MIL-53(Al) | 535 | 298 | oxygen | 11 | oxygen298_0 | 72 | 0.02057495
MIL-53(Al) | 535 | 298 | nitrogen | 10 | nitrogen298_0 | 63 | 0.03750645
MIL-53(Al) | 535 | 298 | carbon monoxide | 4 | carbon monoxide298_0 | 21 | 0.04396403
MOF-177 | 556 | 298 | oxygen | 11 | oxygen298_0 | 72 | 0.0179775
MOF-177 | 556 | 298 | hydrogen | 7 | hydrogen298_0 | 42 | 0.0179775
IRMOF-14 | 427 | 298 | carbon dioxide | 3 | carbon dioxide298_0 | 15 | 0.2691915
UMCM-1 | 860 | 298 | carbon dioxide | 3 | carbon dioxide298_0 | 15 | 0.33531
COF-102 | 200 | 298 | carbon dioxide | 3 | carbon dioxide298_0 | 15 | 1.012422
Zn2(NDC)2(DPNI) | 1054 | 298 | carbon dioxide | 3 | carbon dioxide298_0 | 15 | 1.347504
Zn2(NDC)2(DPNI) | 1054 | 298 | methane | 9 | methane298_0 | 54 | 0.2579131
CuBTC | 310 | 298 | hydrogen | 7 | hydrogen298_0 | 42 | 2.688083
CuBTC | 310 | 298 | carbon monoxide | 4 | carbon monoxide298_0 | 21 | 13.60695
AlMePO-alpha | 98 | 273 | ethane | 5 | ethane273_0 | 24 | 0.145455
AlMePO-alpha | 98 | 273 | ethene | 6 | ethene273_0 | 33 | 0.0512245
AlMePO-alpha | 98 | 298 | ethene | 6 | ethene298_0 | 36 | 0.01838676
AlMePO-alpha | 98 | 323 | ethene | 6 | ethene323_0 | 39 | 0.008779114
AlMePO-alpha | 98 | 298 | ethane | 5 | ethane298_0 | 27 | 0.03765016
AlMePO-alpha | 98 | 323 | ethane | 5 | ethane323_0 | 30 | 0.01767281
PCN-6' | 717 | 298 | carbon dioxide | 3 | carbon dioxide298_0 | 15 | 0.1129999
PCN-6' | 717 | 298 | methane | 9 | methane298_0 | 54 | 0.04187658
IRMOF-13 | 426 | 298 | carbon dioxide | 3 | carbon dioxide298_0 | 15 | 0.9994523
PCN-6 | 716 | 298 | carbon dioxide | 3 | carbon dioxide298_0 | 15 | 0.1966331
IRMOF-13 | 426 | 298 | methane | 9 | methane298_0 | 54 | 0.1214462
PCN-6 | 716 | 298 | methane | 9 | methane298_0 | 54 | 0.09013023
Sc2(O2CC6H4CO2)3 | 820 | 298 | carbon dioxide | 3 | carbon dioxide298_0 | 15 | 0.1150156
Sc2(O2CC6H4CO2)3 | 820 | 298 | ethane | 5 | ethane298_0 | 27 | 0.1881118
Sc2(O2CC6H4CO2)3 | 820 | 298 | propane | 12 | propane298_0 | 75 | 0.1189552
Sc2(O2CC6H4CO2)3 | 820 | 298 | methane | 9 | methane298_0 | 54 | 0.01690064
Sc2(O2CC6H4CO2)3 | 820 | 298 | oxygen | 11 | oxygen298_0 | 72 | 0.006194801
Sc2(O2CC6H4CO2)3 | 820 | 298 | nitrogen | 10 | nitrogen298_0 | 63 | 0.003537409
Sc2(O2CC6H4CO2)3 | 820 | 298 | hydrogen | 7 | hydrogen298_0 | 42 | 0.003278564
IRMOF-3 | 429 | 323 | carbon dioxide | 3 | carbon dioxide323_0 | 18 | 0.217629
LTA-2 | 467 | 298 | carbon dioxide | 3 | carbon dioxide298_0 | 15 | 3.758652
LTA-SiO2 | 470 | 298 | methane | 9 | methane298_0 | 54 | 0.02908961
LTA-2 | 467 | 273 | carbon dioxide | 3 | carbon dioxide273_0 | 12 | 4.81348
LTA-1 | 466 | 298 | carbon dioxide | 3 | carbon dioxide298_0 | 15 | 2.998778
LTA-3.5 | 468 | 298 | carbon dioxide | 3 | carbon dioxide298_0 | 15 | 2.058291
LTA-5 | 469 | 298 | carbon dioxide | 3 | carbon dioxide298_0 | 15 | 0.7190631
LTA-SiO2 | 470 | 298 | carbon dioxide | 3 | carbon dioxide298_0 | 15 | 0.1268705
LTA-1 | 466 | 298 | methane | 9 | methane298_0 | 54 | 0.1557537
LTA-2 | 467 | 298 | methane | 9 | methane298_0 | 54 | 0.07107223
LTA-3.5 | 468 | 298 | methane | 9 | methane298_0 | 54 | 0.04909229
LTA-5 | 469 | 298 | methane | 9 | methane298_0 | 54 | 0.04640623
Walbrzych Mine Coal | 925 | 298 | carbon dioxide | 3 | carbon dioxide298_0 | 15 | 0.04766354
Walbrzych Mine Coal | 925 | 298 | methane | 9 | methane298_0 | 54 | 0.01358054
Active Carbon | 88 | 298 | carbon dioxide | 3 | carbon dioxide298_0 | 15 | 0.1995502
IRMOF-8 | 436 | 298 | hydrogen | 7 | hydrogen298_0 | 42 | 1.067575
COF-105 | 202 | 298 | carbon dioxide | 3 | carbon dioxide298_0 | 15 | 0.1455885
Cu-MOF | 298 | 298 | carbon dioxide | 3 | carbon dioxide298_0 | 15 | 0.5339728
In-MOF | 442 | 298 | carbon dioxide | 3 | carbon dioxide298_0 | 15 | 0.3607916
Mg-MOF-74 | 597 | 323 | carbon dioxide | 3 | carbon dioxide323_0 | 18 | 6.88504
Mg-MOF-74 | 597 | 323 | nitrogen | 10 | nitrogen323_0 | 66 | 0.1035651
NOTT-300 | 640 | 273 | carbon dioxide | 3 | carbon dioxide273_0 | 12 | 2.08469
NOTT-300 | 640 | 298 | carbon dioxide | 3 | carbon dioxide298_0 | 15 | 0.791667
NOTT-300 | 640 | 273 | methane | 9 | methane273_0 | 51 | 0.0358017
NOTT-300 | 640 | 273 | nitrogen | 10 | nitrogen273_0 | 60 | 0.00325701
NOTT-300 | 640 | 298 | argon | 1 | argon298_0 | 6 | 0.0167036
NOTT-300 | 640 | 298 | oxygen | 11 | oxygen298_0 | 72 | 0.0352176
NOTT-300 | 640 | 298 | carbon monoxide | 4 | carbon monoxide298_0 | 21 | 0.0352176
gea-MOF-1 | 1204 | 298 | carbon dioxide | 3 | carbon dioxide298_0 | 15 | 0.1242389
gea-MOF-1 | 1204 | 298 | methane | 9 | methane298_0 | 54 | 0.08312331
gea-MOF-1 | 1204 | 298 | ethane | 5 | ethane298_0 | 27 | 0.6247114
gea-MOF-1 | 1204 | 298 | butane | 2 | butane298_0 | 9 | 3.577077
gea-MOF-1 | 1204 | 298 | propane | 12 | propane298_0 | 75 | 3.002927
NOTT-300 | 640 | 298 | acetylene | 0 | acetylene298_0 | 3 | 1.8592
NOTT-300 | 640 | 298 | ethene | 6 | ethene298_0 | 36 | 1.1682
NOTT-300 | 640 | 298 | ethane | 5 | ethane298_0 | 27 | 0.1571
NOTT-300 | 640 | 298 | methane | 9 | methane298_0 | 54 | 0.0284
NU-100 | 645 | 298 | carbon dioxide | 3 | carbon dioxide298_0 | 15 | 0.3209971
NU-100SP | 647 | 298 | carbon dioxide | 3 | carbon dioxide298_0 | 15 | 0.1750598
Zn3(BDC)3[Cu(SalPyCy)]*5DMF*4H2O Desolvated | 1057 | 298 | acetylene | 0 | acetylene298_0 | 3 | 0.7903528
Zn3(BDC)3[Cu(SalPyCy)]*5DMF*4H2O Desolvated | 1057 | 298 | carbon dioxide | 3 | carbon dioxide298_0 | 15 | 0.4091312469
Zn3(BDC)3[Cu(SalPyCy)]*5DMF*4H2O Desolvated | 1057 | 298 | ethene | 6 | ethene298_0 | 36 | 0.448259124
Zn3(CDC)3[Cu(SalPyCy)]*5DMF*4H2O Desolvated | 1058 | 273 | acetylene | 0 | acetylene273_0 | 0 | 0.912475245
Zn3(CDC)3[Cu(SalPyCy)]*5DMF*4H2O Desolvated | 1058 | 273 | carbon dioxide | 3 | carbon dioxide273_0 | 12 | 0.3373526
Zn3(CDC)3[Cu(SalPyCy)]*5DMF*4H2O Desolvated | 1058 | 273 | ethene | 6 | ethene273_0 | 33 | 0.22305
Zn3(CDC)3[Cu(SalPyCy)]*5DMF*4H2O Desolvated | 1058 | 298 | acetylene | 0 | acetylene298_0 | 3 | 0.729980196
Zn3(CDC)3[Cu(SalPyCy)]*5DMF*4H2O Desolvated | 1058 | 298 | carbon dioxide | 3 | carbon dioxide298_0 | 15 | 0.1406620215
Zn3(CDC)3[Cu(SalPyCy)]*5DMF*4H2O Desolvated | 1058 | 298 | ethene | 6 | ethene298_0 | 36 | 0.120567447
Zn3(BDC)3[Cu(SalPyCy)]*5DMF*4H2O Desolvated | 1057 | 273 | acetylene | 0 | acetylene273_0 | 0 | 1.121111754
Zn3(BDC)3[Cu(SalPyCy)]*5DMF*4H2O Desolvated | 1057 | 273 | carbon dioxide | 3 | carbon dioxide273_0 | 12 | 0.7387416
Zn3(BDC)3[Cu(SalPyCy)]*5DMF*4H2O Desolvated | 1057 | 273 | ethene | 6 | ethene273_0 | 33 | 0.7302945
PECONF-2 | 730 | 273 | methane | 9 | methane273_0 | 51 | 0.190938
PECONF-3 | 731 | 273 | methane | 9 | methane273_0 | 51 | 0.171686
PECONF-1 | 729 | 273 | methane | 9 | methane273_0 | 51 | 0.160205
PECONF-4 | 732 | 273 | carbon dioxide | 3 | carbon dioxide273_0 | 12 | 1.03256
PECONF-3 | 731 | 273 | carbon dioxide | 3 | carbon dioxide273_0 | 12 | 1.16314
PECONF-4 | 732 | 298 | methane | 9 | methane298_0 | 54 | 0.0932712
PECONF-2 | 730 | 298 | methane | 9 | methane298_0 | 54 | 0.0710873
PECONF-3 | 731 | 298 | methane | 9 | methane298_0 | 54 | 0.0588905
PECONF-1 | 729 | 298 | methane | 9 | methane298_0 | 54 | 0.07480677
PECONF-2 | 730 | 273 | carbon dioxide | 3 | carbon dioxide273_0 | 12 | 0.885827
PECONF-1 | 729 | 273 | carbon dioxide | 3 | carbon dioxide273_0 | 12 | 0.57874
PECONF-4 | 732 | 273 | methane | 9 | methane273_0 | 51 | 0.190938
UTSA-100a | 869 | 273 | acetylene | 0 | acetylene273_0 | 0 | 3.62045838
UTSA-100a | 869 | 273 | ethene | 6 | ethene273_0 | 33 | 1.22940699
UTSA-100a | 869 | 298 | acetylene | 0 | acetylene298_0 | 3 | 2.99908569
UTSA-100a | 869 | 298 | ethene | 6 | ethene298_0 | 36 | 0.94657959
FJI-H8 | 359 | 273 | acetylene | 0 | acetylene273_0 | 0 | 6.25395
FJI-H8 | 359 | 298 | acetylene | 0 | acetylene298_0 | 3 | 3.332922
MAF-49 | 481 | 323 | ethane | 5 | ethane323_0 | 30 | 1.664880888
MAF-49 | 481 | 323 | ethene | 6 | ethene323_0 | 39 | 1.600539885
MAF-49 | 481 | 323 | carbon dioxide | 3 | carbon dioxide323_0 | 18 | 0.680681685
ZIF-20 | 938 | 273 | carbon dioxide | 3 | carbon dioxide273_0 | 12 | 0.825405447
ZIF-20 | 938 | 273 | methane | 9 | methane273_0 | 51 | 0.1368537
NOTT-202a | 639 | 273 | methane | 9 | methane273_0 | 51 | 0.0747508
NOTT-202a | 639 | 273 | nitrogen | 10 | nitrogen273_0 | 60 | 0.02245336
NOTT-202a | 639 | 298 | methane | 9 | methane298_0 | 54 | 0.05300762
NOTT-202a | 639 | 298 | nitrogen | 10 | nitrogen298_0 | 63 | 0.0144169
NOTT-202a | 639 | 298 | oxygen | 11 | oxygen298_0 | 72 | 0.0144403
NOTT-202a | 639 | 298 | argon | 1 | argon298_0 | 6 | 0.0144053
NOTT-202a | 639 | 273 | carbon dioxide | 3 | carbon dioxide273_0 | 12 | 0.4231914
NOTT-202a | 639 | 298 | carbon dioxide | 3 | carbon dioxide298_0 | 15 | 0.2082933
CuBDC bulk | 308 | 273 | methane | 9 | methane273_0 | 51 | 0.06013
CuBDC bulk | 308 | 273 | carbon dioxide | 3 | carbon dioxide273_0 | 12 | 0.229141
CuBDC nanosheet | 309 | 273 | carbon dioxide | 3 | carbon dioxide273_0 | 12 | 0.084404
CuBDC nanosheet | 309 | 273 | methane | 9 | methane273_0 | 51 | 0.030575
Cu(26NDC) nanosheet | 285 | 273 | carbon dioxide | 3 | carbon dioxide273_0 | 12 | 0.143333
Cu(26NDC) nanosheet | 285 | 273 | methane | 9 | methane273_0 | 51 | 0.02
310 Î¼m NaX laminate | 30 | 298 | carbon dioxide | 3 | carbon dioxide298_0 | 15 | 3.252229
310 Î¼m NaX laminate | 30 | 298 | methane | 9 | methane298_0 | 54 | 0.0890553
310 Î¼m NaX laminate | 30 | 298 | nitrogen | 10 | nitrogen298_0 | 63 | 0.0749
K-PAF-1-750 | 454 | 298 | carbon dioxide | 3 | carbon dioxide298_0 | 15 | 0.3930126
K-PAF-1-600 | 453 | 298 | carbon dioxide | 3 | carbon dioxide298_0 | 15 | 0.2943992
K-PAF-1-500 | 452 | 298 | carbon dioxide | 3 | carbon dioxide298_0 | 15 | 0.2883166
K-PAF-1-600 | 453 | 273 | methane | 9 | methane273_0 | 51 | 0.3701195
K-PAF-1-750 | 454 | 273 | methane | 9 | methane273_0 | 51 | 0.2827801134
K-PAF-1-500 | 452 | 273 | methane | 9 | methane273_0 | 51 | 0.2344258
PAF-1 | 683 | 273 | methane | 9 | methane273_0 | 51 | 0.09906934
PAF-1 | 683 | 298 | methane | 9 | methane298_0 | 54 | 0.06038077
K-PAF-1-600 | 453 | 298 | methane | 9 | methane298_0 | 54 | 0.2618421
K-PAF-1-500 | 452 | 298 | methane | 9 | methane298_0 | 54 | 0.1754878
K-PAF-1-600 | 453 | 273 | carbon dioxide | 3 | carbon dioxide273_0 | 12 | 1.553765
K-PAF-1-750 | 454 | 273 | carbon dioxide | 3 | carbon dioxide273_0 | 12 | 0.780483177
K-PAF-1-500 | 452 | 273 | carbon dioxide | 3 | carbon dioxide273_0 | 12 | 1.093299
PAF-1 | 683 | 298 | carbon dioxide | 3 | carbon dioxide298_0 | 15 | 0.1496513
C1000 | 130 | 298 | methane | 9 | methane298_0 | 54 | 0.3289631
C1200 | 135 | 298 | methane | 9 | methane298_0 | 54 | 0.2162748
C1400 | 137 | 298 | methane | 9 | methane298_0 | 54 | 0.2216876
C800 | 171 | 298 | methane | 9 | methane298_0 | 54 | 0.08991199
C1400 | 137 | 298 | carbon dioxide | 3 | carbon dioxide298_0 | 15 | 0.4613086
C1200 | 135 | 298 | carbon dioxide | 3 | carbon dioxide298_0 | 15 | 0.604095
C1000 | 130 | 298 | carbon dioxide | 3 | carbon dioxide298_0 | 15 | 0.8896678
Zn2(1d)2(BIPY) | 1051 | 273 | carbon dioxide | 3 | carbon dioxide273_0 | 12 | 0.545120817
COF-108 | 203 | 298 | carbon dioxide | 3 | carbon dioxide298_0 | 15 | 0.3127097
COF-10 | 199 | 298 | carbon dioxide | 3 | carbon dioxide298_0 | 15 | 2.15764
COF-6 | 205 | 298 | carbon dioxide | 3 | carbon dioxide298_0 | 15 | 4.51978
[Zn3(OH)(p-CDC)2.5(DEF)4]n | 1159 | 298 | carbon dioxide | 3 | carbon dioxide298_0 | 15 | 0.1414688
[Zn3(OH)(p-CDC)2.5(DEF)4]n | 1159 | 298 | methane | 9 | methane298_0 | 54 | 0.0181194
C102H109N10O38.5Zn9 | 131 | 298 | methane | 9 | methane298_0 | 54 | 0.05235336
C102H109N10O38.5Zn9 | 131 | 298 | carbon dioxide | 3 | carbon dioxide298_0 | 15 | 0.1775522
SNU-15' | 792 | 273 | carbon dioxide | 3 | carbon dioxide273_0 | 12 | 0.583686162
SNU-15' | 792 | 273 | methane | 9 | methane273_0 | 51 | 0.110716
Rho-ZMOF | 775 | 298 | methane | 9 | methane298_0 | 54 | 0.9318538
[Cu2(EBTC)(H2O)2]*8H2O*DMF*DMSO | 1101 | 273 | carbon dioxide | 3 | carbon dioxide273_0 | 12 | 0.9520109
[Cu2(EBTC)(H2O)2]*8H2O*DMF*DMSO | 1101 | 273 | methane | 9 | methane273_0 | 51 | 0.1180063
[Cu2(EBTC)(H2O)2]*8H2O*DMF*DMSO | 1101 | 273 | acetylene | 0 | acetylene273_0 | 0 | 4.427932
[Cu2(EBTC)(H2O)2]*8H2O*DMF*DMSO | 1101 | 298 | acetylene | 0 | acetylene298_0 | 3 | 2.79869757
C-MOF-177 | 125 | 298 | carbon dioxide | 3 | carbon dioxide298_0 | 15 | 0.1417566
C41H46Cu2N2O16 | 159 | 298 | carbon dioxide | 3 | carbon dioxide298_0 | 15 | 0.1688903373
C41H46Cu2N2O16 | 159 | 298 | methane | 9 | methane298_0 | 54 | 0.1600040253
C32H34N4O15Cl5Zn3 | 152 | 273 | methane | 9 | methane273_0 | 51 | 0.062708277
C32H34N4O15Cl5Zn3 | 152 | 273 | nitrogen | 10 | nitrogen273_0 | 60 | 0.01650887
C32H34N4O15Cl5Zn3 | 152 | 273 | carbon dioxide | 3 | carbon dioxide273_0 | 12 | 0.3298011
[Co4(OH)2(2)3DMF2] | 1094 | 298 | carbon dioxide | 3 | carbon dioxide298_0 | 15 | 0.08261654
[Co4(OH)2(2)3DMF2] | 1094 | 298 | methane | 9 | methane298_0 | 54 | 0.02950852
[Co4(OH)2(2)3DMF2] | 1094 | 298 | oxygen | 11 | oxygen298_0 | 72 | 0.03664699
[Co4(OH)2(2)3DMF2] | 1094 | 298 | nitrogen | 10 | nitrogen298_0 | 63 | 0.01800376
[Co(2)(pyridine)2(H2O)] | 1086 | 298 | carbon dioxide | 3 | carbon dioxide298_0 | 15 | 0.09348609
[Co(2)(pyridine)2(H2O)] | 1086 | 298 | methane | 9 | methane298_0 | 54 | 0.02913897
[Co(2)(pyridine)2(H2O)] | 1086 | 298 | oxygen | 11 | oxygen298_0 | 72 | 0.02696336
[Co(2)(pyridine)2(H2O)] | 1086 | 298 | nitrogen | 10 | nitrogen298_0 | 63 | 0.004142014
PCN-46 | 714 | 298 | methane | 9 | methane298_0 | 54 | 0.09980236
PCN-46 | 714 | 298 | carbon dioxide | 3 | carbon dioxide298_0 | 15 | 0.4342416
CID-3 | 186 | 298 | carbon dioxide | 3 | carbon dioxide298_0 | 15 | 19.97179
CID-3 | 186 | 298 | oxygen | 11 | oxygen298_0 | 72 | 0.4785624
CID-3 | 186 | 298 | nitrogen | 10 | nitrogen298_0 | 63 | 0.3773403
Cu-TEI | 301 | 273 | methane | 9 | methane273_0 | 51 | 0.173555
Cu-TEI | 301 | 298 | carbon dioxide | 3 | carbon dioxide298_0 | 15 | 0.04995424
Cu-TEI | 301 | 298 | methane | 9 | methane298_0 | 54 | 0.01642208
Cu-TEI | 301 | 273 | carbon dioxide | 3 | carbon dioxide273_0 | 12 | 0.2430203
(In3O)(OH)(ADC)2(IN)2*4.67H2O | 7 | 298 | carbon dioxide | 3 | carbon dioxide298_0 | 15 | 1.649972226
(In3O)(OH)(ADC)2(IN)2*4.67H2O | 7 | 298 | methane | 9 | methane298_0 | 54 | 0.675301719
[Zn2(bpdc)2bpe]-2DMF | 1152 | 273 | carbon dioxide | 3 | carbon dioxide273_0 | 12 | 0.601061757
[Zn2(bpdc)2bpe]-2DMF | 1152 | 298 | carbon dioxide | 3 | carbon dioxide298_0 | 15 | 0.3944465271
[Zn2(bpdc)2bpe]-2DMF | 1152 | 298 | methane | 9 | methane298_0 | 54 | 0.009830572
[Zn2(bpdc)2bpe]-2DMF | 1152 | 298 | nitrogen | 10 | nitrogen298_0 | 63 | 0.00817179363
C31H32Cl4Co3N10O3 | 151 | 298 | carbon dioxide | 3 | carbon dioxide298_0 | 15 | 0.3663466881
C31H32Cl4Co3N10O3 | 151 | 298 | methane | 9 | methane298_0 | 54 | 0.159271083
[Cu(INAIP)]*2H2O | 1097 | 273 | carbon dioxide | 3 | carbon dioxide273_0 | 12 | 1.513804662
[Cu(INAIP)]*2H2O | 1097 | 298 | carbon dioxide | 3 | carbon dioxide298_0 | 15 | 0.7319238
[Cu(INAIP)]*2H2O | 1097 | 273 | nitrogen | 10 | nitrogen273_0 | 60 | 0.0693399996
[Cu(INAIP)]*2H2O | 1097 | 298 | nitrogen | 10 | nitrogen298_0 | 63 | 0.02255575281
SNU-21H | 795 | 298 | carbon dioxide | 3 | carbon dioxide298_0 | 15 | 0.2689218
SNU-21S | 796 | 298 | nitrogen | 10 | nitrogen298_0 | 63 | 0.0364093437
SNU-21H | 795 | 298 | nitrogen | 10 | nitrogen298_0 | 63 | 0.0312952
SNU-21S | 796 | 273 | carbon dioxide | 3 | carbon dioxide273_0 | 12 | 0.727330362
SNU-21H | 795 | 273 | carbon dioxide | 3 | carbon dioxide273_0 | 12 | 0.7023685
SNU-21S | 796 | 273 | methane | 9 | methane273_0 | 51 | 0.1806662
SNU-21H | 795 | 273 | methane | 9 | methane273_0 | 51 | 0.1789269
SNU-21S | 796 | 298 | methane | 9 | methane298_0 | 54 | 0.1014645
SNU-21H | 795 | 298 | methane | 9 | methane298_0 | 54 | 0.0784273
SNU-21S | 796 | 298 | carbon dioxide | 3 | carbon dioxide298_0 | 15 | 0.3125425
Ni3(pzdc)2(7Hade)2(H2O)0.6 | 670 | 298 | carbon dioxide | 3 | carbon dioxide298_0 | 15 | 1.364539602
Ni3(pzdc)2(7Hade)2(H2O)0.6 | 670 | 273 | methane | 9 | methane273_0 | 51 | 0.1824196
Ni3(pzdc)2(7Hade)2(H2O)0.6 | 670 | 298 | methane | 9 | methane298_0 | 54 | 0.09579957
C26H24N2O4Zn | 148 | 273 | carbon dioxide | 3 | carbon dioxide273_0 | 12 | 0.02978294
C26H24N2O4Zn | 148 | 298 | carbon dioxide | 3 | carbon dioxide298_0 | 15 | 0.00520686
PCN-11 | 697 | 273 | carbon dioxide | 3 | carbon dioxide273_0 | 12 | 1.165434
PCN-11 | 697 | 298 | carbon dioxide | 3 | carbon dioxide298_0 | 15 | 0.5862243
PCN-11 | 697 | 323 | carbon dioxide | 3 | carbon dioxide323_0 | 18 | 0.4198998
Mg-MOF-1 | 596 | 298 | carbon dioxide | 3 | carbon dioxide298_0 | 15 | 0.0624421
Mg-MOF-1 | 596 | 298 | nitrogen | 10 | nitrogen298_0 | 63 | 0.0244017
COF-5 | 204 | 298 | carbon dioxide | 3 | carbon dioxide298_0 | 15 | 0.06663289
COF-8 | 206 | 298 | carbon dioxide | 3 | carbon dioxide298_0 | 15 | 0.09732652
Yb(BPT)(H2O)*(DMF)1.5(H2O)1.25 | 933 | 298 | acetylene | 0 | acetylene298_0 | 3 | 0.1474936
Yb(BPT)(H2O)*(DMF)1.5(H2O)1.25 | 933 | 298 | carbon dioxide | 3 | carbon dioxide298_0 | 15 | 0.0726821808
Yb(BPT)(H2O)*(DMF)1.5(H2O)1.25 | 933 | 298 | methane | 9 | methane298_0 | 54 | 0.01712591283
[Co(HL)]*2H2O | 1087 | 273 | carbon dioxide | 3 | carbon dioxide273_0 | 12 | 1.027582428
[Co(HL)]*2H2O | 1087 | 298 | carbon dioxide | 3 | carbon dioxide298_0 | 15 | 0.403791876
[Co(HL)]*2H2O | 1087 | 273 | nitrogen | 10 | nitrogen273_0 | 60 | 0.03252708
[Co(HL)]*2H2O | 1087 | 298 | nitrogen | 10 | nitrogen298_0 | 63 | 0.01879646811
[Cd2L(H2O)]2*5H2O | 1084 | 273 | carbon dioxide | 3 | carbon dioxide273_0 | 12 | 1.647469605
[Cd2L(H2O)]2*5H2O | 1084 | 298 | carbon dioxide | 3 | carbon dioxide298_0 | 15 | 1.293101148
MOF-200 | 565 | 298 | carbon dioxide | 3 | carbon dioxide298_0 | 15 | 0.150979
C10H5MnN3O4 | 132 | 298 | carbon dioxide | 3 | carbon dioxide298_0 | 15 | 0.46568379
FJI-1 | 355 | 273 | methane | 9 | methane273_0 | 51 | 0.07556862
FJI-1 | 355 | 298 | methane | 9 | methane298_0 | 54 | 0.04725441
NOTT-119a (desolvated) | 638 | 298 | methane | 9 | methane298_0 | 54 | 0.05570023
[(CH3)NH2]3[(Cu4Cl)3-(btc)8].TMA | 1069 | 298 | carbon dioxide | 3 | carbon dioxide298_0 | 15 | 0.4570633
[(CH3)NH2]3[(Cu4Cl)3-(btc)8].TEA | 1068 | 298 | carbon dioxide | 3 | carbon dioxide298_0 | 15 | 0.3686906
[(CH3)NH2]3[(Cu4Cl)3-(btc)8].TPA | 1070 | 298 | carbon dioxide | 3 | carbon dioxide298_0 | 15 | 0.212127
[(CH3)NH2]3[(Cu4Cl)3-(btc)8].TEA | 1068 | 273 | nitrogen | 10 | nitrogen273_0 | 60 | 0.00170102
[(CH3)NH2]3[(Cu4Cl)3-(btc)8].TPA | 1070 | 273 | nitrogen | 10 | nitrogen273_0 | 60 | 0.00170102
[(CH3)NH2]3[(Cu4Cl)3-(btc)8].xMeOH | 1071 | 273 | carbon dioxide | 3 | carbon dioxide273_0 | 12 | 0.966747
[(CH3)NH2]3[(Cu4Cl)3-(btc)8].TMA | 1069 | 273 | carbon dioxide | 3 | carbon dioxide273_0 | 12 | 0.75602
[(CH3)NH2]3[(Cu4Cl)3-(btc)8].TEA | 1068 | 273 | carbon dioxide | 3 | carbon dioxide273_0 | 12 | 0.52815
[(CH3)NH2]3[(Cu4Cl)3-(btc)8].TPA | 1070 | 273 | carbon dioxide | 3 | carbon dioxide273_0 | 12 | 0.493063
[(CH3)NH2]3[(Cu4Cl)3-(btc)8].xMeOH | 1071 | 298 | carbon dioxide | 3 | carbon dioxide298_0 | 15 | 0.4281573
PCN-121 | 698 | 273 | carbon dioxide | 3 | carbon dioxide273_0 | 12 | 0.3001572
C50H48Co3N6O14S3 | 164 | 273 | carbon dioxide | 3 | carbon dioxide273_0 | 12 | 0.3713334
C50H48Co3N6O14S3 | 164 | 298 | carbon dioxide | 3 | carbon dioxide298_0 | 15 | 0.229116
C50H48Co3N6O14S3 | 164 | 298 | methane | 9 | methane298_0 | 54 | 0.03606366
CuBTC | 310 | 298 | argon | 1 | argon298_0 | 6 | 0.1660974
CuBTC | 310 | 298 | oxygen | 11 | oxygen298_0 | 72 | 0.0514995
Ti/GO | 846 | 298 | carbon monoxide | 4 | carbon monoxide298_0 | 21 | 1.267794
Ti/GO | 846 | 298 | carbon dioxide | 3 | carbon dioxide298_0 | 15 | 0.06753492
Ti/GO | 846 | 298 | nitrogen | 10 | nitrogen298_0 | 63 | 0.129201
Ti/GO | 846 | 298 | methane | 9 | methane298_0 | 54 | 0.1175909
Al-MIL-53-11.1%NH2 | 89 | 298 | carbon dioxide | 3 | carbon dioxide298_0 | 15 | 0.5770538
Al-MIL-53-20%NH2 | 90 | 298 | carbon dioxide | 3 | carbon dioxide298_0 | 15 | 0.171665
Al-MIL-53-50%NH2 | 91 | 298 | carbon dioxide | 3 | carbon dioxide298_0 | 15 | 0.193514
CAU-1 | 175 | 273 | methane | 9 | methane273_0 | 51 | 0.16568
CAU-1 | 175 | 273 | nitrogen | 10 | nitrogen273_0 | 60 | 0.0549569
CAU-1 | 175 | 273 | carbon dioxide | 3 | carbon dioxide273_0 | 12 | 1.677224
MOF-177 | 556 | 323 | nitrogen | 10 | nitrogen323_0 | 66 | 0.01677931
Mg2(dobdc) | 605 | 298 | carbon dioxide | 3 | carbon dioxide298_0 | 15 | 5.91321
Mg2(dobdc) | 605 | 323 | nitrogen | 10 | nitrogen323_0 | 66 | 0.0875224
Mg-MOF-74(S) | 600 | 273 | carbon dioxide | 3 | carbon dioxide273_0 | 12 | 1.177418
Mg-MOF-74(S) | 600 | 298 | carbon dioxide | 3 | carbon dioxide298_0 | 15 | 0.2971187
UMCM-1 | 860 | 298 | nitrogen | 10 | nitrogen298_0 | 63 | 0.0337724
UMCM-2 | 862 | 298 | nitrogen | 10 | nitrogen298_0 | 63 | 0.03207493
UMCM-1 | 860 | 298 | methane | 9 | methane298_0 | 54 | 0.06861432
UMCM-2 | 862 | 298 | methane | 9 | methane298_0 | 54 | 0.06053695
UMCM-2 | 862 | 298 | carbon dioxide | 3 | carbon dioxide298_0 | 15 | 0.2247272
UMCM-2 | 862 | 298 | hydrogen | 7 | hydrogen298_0 | 42 | 0.008071356
CuBTTri-mmen | 312 | 298 | carbon dioxide | 3 | carbon dioxide298_0 | 15 | 2.066
MEN-CuBTTri | 492 | 323 | carbon dioxide | 3 | carbon dioxide323_0 | 18 | 0.3073451
CuBTTri-mmen | 312 | 323 | nitrogen | 10 | nitrogen323_0 | 66 | 0.00747728
Cu-BTTri | 296 | 298 | carbon dioxide | 3 | carbon dioxide298_0 | 15 | 0.4775764
Cu-BTTri | 296 | 323 | carbon dioxide | 3 | carbon dioxide323_0 | 18 | 0.275886
CuBTTri-mmen | 312 | 323 | carbon dioxide | 3 | carbon dioxide323_0 | 18 | 0.6659859
Cu-BTTri | 296 | 298 | nitrogen | 10 | nitrogen298_0 | 63 | 0.0352849
CuBTTri-mmen | 312 | 298 | nitrogen | 10 | nitrogen298_0 | 63 | 0.0228702
MEN-CuBTTri | 492 | 298 | carbon dioxide | 3 | carbon dioxide298_0 | 15 | 0.605214
CID-5/6 | 187 | 273 | methane | 9 | methane273_0 | 51 | 0.1593388
CID-6 | 188 | 273 | ethane | 5 | ethane273_0 | 24 | 1.082686
CID-5/6 | 187 | 273 | ethane | 5 | ethane273_0 | 24 | 0.975904
CID-6 | 188 | 273 | methane | 9 | methane273_0 | 51 | 0.127975
CID-5/6 | 187 | 273 | carbon dioxide | 3 | carbon dioxide273_0 | 12 | 0.9724955
NJU-Bai3 | 627 | 298 | carbon dioxide | 3 | carbon dioxide298_0 | 15 | 0.3719831616
NJU-Bai3 | 627 | 273 | methane | 9 | methane273_0 | 51 | 0.134882796
NJU-Bai3 | 627 | 298 | methane | 9 | methane298_0 | 54 | 0.0723761562
NJU-Bai3 | 627 | 273 | nitrogen | 10 | nitrogen273_0 | 60 | 0.1254786
NJU-Bai3 | 627 | 273 | carbon dioxide | 3 | carbon dioxide273_0 | 12 | 1.076791719
((Me2NH2)In(NH2BDC)2) | 0 | 273 | carbon dioxide | 3 | carbon dioxide273_0 | 12 | 0.894988
((Me2NH2)In(NH2BDC)2) | 0 | 298 | carbon dioxide | 3 | carbon dioxide298_0 | 15 | 0.311794
PCN-53 | 715 | 298 | methane | 9 | methane298_0 | 54 | 0.1265801
PCN-53 | 715 | 298 | carbon dioxide | 3 | carbon dioxide298_0 | 15 | 0.5202524
UTSA-35a | 881 | 298 | acetylene | 0 | acetylene298_0 | 3 | 0.677419
UTSA-35a | 881 | 273 | ethene | 6 | ethene273_0 | 33 | 0.9099789
UTSA-35a | 881 | 298 | ethene | 6 | ethene298_0 | 36 | 0.418274
UTSA-35a | 881 | 273 | ethane | 5 | ethane273_0 | 24 | 1.24224
UTSA-35a | 881 | 298 | ethane | 5 | ethane298_0 | 27 | 0.537105
UTSA-35a | 881 | 298 | propene | 13 | propene298_0 | 81 | 2.06185
UTSA-35a | 881 | 298 | propane | 12 | propane298_0 | 75 | 1.93885
UTSA-35a | 881 | 273 | methane | 9 | methane273_0 | 51 | 0.08802451
UTSA-35a | 881 | 298 | methane | 9 | methane298_0 | 54 | 0.044393
UTSA-35a | 881 | 273 | acetylene | 0 | acetylene273_0 | 0 | 1.33871
Bio-MOF-1 | 120 | 298 | methane | 9 | methane298_0 | 54 | 0.2226751
JUC-110 | 449 | 273 | carbon dioxide | 3 | carbon dioxide273_0 | 12 | 0.01033033
SNU-110' | 791 | 273 | carbon dioxide | 3 | carbon dioxide273_0 | 12 | 0.1643412
SNU-110' | 791 | 298 | carbon dioxide | 3 | carbon dioxide298_0 | 15 | 0.02915687295
PCN-124 | 700 | 273 | carbon dioxide | 3 | carbon dioxide273_0 | 12 | 1.530520029
PCN-124 | 700 | 298 | carbon dioxide | 3 | carbon dioxide298_0 | 15 | 0.69408699
PCN-124 | 700 | 273 | methane | 9 | methane273_0 | 51 | 0.2059746303
PCN-124 | 700 | 298 | methane | 9 | methane298_0 | 54 | 0.1148661
DUT-49 | 325 | 298 | methane | 9 | methane298_0 | 54 | 0.06490522
NTU-101-Cu | 644 | 273 | carbon dioxide | 3 | carbon dioxide273_0 | 12 | 0.535212936
NTU-101-Cu | 644 | 273 | methane | 9 | methane273_0 | 51 | 0.1257421
NTU-101-Cu | 644 | 273 | nitrogen | 10 | nitrogen273_0 | 60 | 0.0527700612
InOF-1 | 443 | 273 | carbon dioxide | 3 | carbon dioxide273_0 | 12 | 1.387005
InOF-1 | 443 | 273 | methane | 9 | methane273_0 | 51 | 0.162998
InOF-1 | 443 | 273 | nitrogen | 10 | nitrogen273_0 | 60 | 0.050373612
MIL-53(Cr) | 541 | 273 | carbon dioxide | 3 | carbon dioxide273_0 | 12 | 0.264026
MIL-53(Cr-Fe) | 542 | 273 | carbon dioxide | 3 | carbon dioxide273_0 | 12 | 0.4834874
ZIF-95 | 963 | 298 | carbon dioxide | 3 | carbon dioxide298_0 | 15 | 0.122056
ZIF-95 | 963 | 298 | methane | 9 | methane298_0 | 54 | 0.0309431
ZIF-95 | 963 | 298 | nitrogen | 10 | nitrogen298_0 | 63 | 0.0106977
ZIF-95 | 963 | 298 | hydrogen | 7 | hydrogen298_0 | 42 | 0.0039492
UTSA-30a | 877 | 298 | propene | 13 | propene298_0 | 81 | 1.736341
UTSA-30a | 877 | 298 | propane | 12 | propane298_0 | 75 | 1.577631
UTSA-30a | 877 | 298 | acetylene | 0 | acetylene298_0 | 3 | 0.613806834
UTSA-30a | 877 | 298 | ethene | 6 | ethene298_0 | 36 | 0.684241563
UTSA-30a | 877 | 298 | ethane | 5 | ethane298_0 | 27 | 0.885490656
UTSA-30a | 877 | 298 | methane | 9 | methane298_0 | 54 | 0.0704369595
UTSA-30a | 877 | 298 | carbon dioxide | 3 | carbon dioxide298_0 | 15 | 0.1811232915
Cu3(NH2btc)2 | 306 | 298 | carbon dioxide | 3 | carbon dioxide298_0 | 15 | 0.8212192
Cu3(NH2btc)2 | 306 | 298 | methane | 9 | methane298_0 | 54 | 0.1451867
[Zn5(mu3-OH)4L2]*7H2O*DMF | 1167 | 273 | methane | 9 | methane273_0 | 51 | 0.22615
[Zn5(mu3-OH)4L2]*7H2O*DMF | 1167 | 273 | carbon dioxide | 3 | carbon dioxide273_0 | 12 | 1.45197
C16H12O16P2Zn3 | 141 | 298 | nitrogen | 10 | nitrogen298_0 | 63 | 0.0755496
C20H27NO19P2Zn3 | 143 | 298 | carbon dioxide | 3 | carbon dioxide298_0 | 15 | 0.532281
C21H31NO20P2Zn3 | 144 | 298 | nitrogen | 10 | nitrogen298_0 | 63 | 0.0196315
C20H27NO19P2Zn3 | 143 | 298 | nitrogen | 10 | nitrogen298_0 | 63 | 0.0396636
C21H31NO20P2Zn3 | 144 | 298 | carbon dioxide | 3 | carbon dioxide298_0 | 15 | 1.061239
C16H12O16P2Zn3 | 141 | 298 | carbon dioxide | 3 | carbon dioxide298_0 | 15 | 0.2560382
{[Co(dcpy)(bipy)0.5(H2O)]*H2O} | 1229 | 273 | carbon dioxide | 3 | carbon dioxide273_0 | 12 | 0.8422677
{[Co(dcpy)(bipy)0.5(H2O)]*H2O} | 1229 | 298 | carbon dioxide | 3 | carbon dioxide298_0 | 15 | 0.603203037
{[Co(dcpy)(bipy)0.5(H2O)]*H2O} | 1229 | 298 | nitrogen | 10 | nitrogen298_0 | 63 | 0.0386049
{[Co(dcpy)(bipy)0.5(H2O)]*H2O} | 1229 | 298 | methane | 9 | methane298_0 | 54 | 0.03987728049
DETA-MIL-101 | 317 | 273 | carbon dioxide | 3 | carbon dioxide273_0 | 12 | 0.4866961
DETA-MIL-101 | 317 | 298 | carbon dioxide | 3 | carbon dioxide298_0 | 15 | 0.3424821
MMCF-1 | 547 | 273 | carbon dioxide | 3 | carbon dioxide273_0 | 12 | 0.2019191352
MMCF-1 | 547 | 298 | carbon dioxide | 3 | carbon dioxide298_0 | 15 | 0.1033073919
MMCF-1 | 547 | 273 | nitrogen | 10 | nitrogen273_0 | 60 | 0.002347895676
TDCOF-5 | 837 | 273 | methane | 9 | methane273_0 | 51 | 0.0770673
TDCOF-5 | 837 | 298 | methane | 9 | methane298_0 | 54 | 0.049539
TDCOF-5 | 837 | 273 | carbon dioxide | 3 | carbon dioxide273_0 | 12 | 0.3036888
TDCOF-5 | 837 | 298 | carbon dioxide | 3 | carbon dioxide298_0 | 15 | 0.1308839556
[Cu24(CN)4(btc)12(dabco)9(H2O)6]*8(NO3) | 1109 | 273 | carbon dioxide | 3 | carbon dioxide273_0 | 12 | 0.7112095
[Cu24(CN)4(btc)12(dabco)9(H2O)6]*8(NO3) | 1109 | 298 | carbon dioxide | 3 | carbon dioxide298_0 | 15 | 0.4147039281
{[Ni(Hptz)2] 7H2O}n | 1232 | 273 | carbon dioxide | 3 | carbon dioxide273_0 | 12 | 1.83146355
{[Ni(Hptz)2] 7H2O}n | 1232 | 298 | carbon dioxide | 3 | carbon dioxide298_0 | 15 | 0.8285934
UiO-66-NO2 | 916 | 298 | carbon dioxide | 3 | carbon dioxide298_0 | 15 | 0.48446
UiO-66-NO2 | 916 | 323 | carbon dioxide | 3 | carbon dioxide323_0 | 18 | 0.253747
UiO-66-NO2 | 916 | 273 | methane | 9 | methane273_0 | 51 | 0.280302
UiO-66-NO2 | 916 | 298 | methane | 9 | methane298_0 | 54 | 0.132392
UiO-66-NO2 | 916 | 323 | methane | 9 | methane323_0 | 57 | 0.0806238
UiO-66-NO2 | 916 | 298 | carbon monoxide | 4 | carbon monoxide298_0 | 21 | 0.049982
UiO-66 | 891 | 298 | methane | 9 | methane298_0 | 54 | 0.0883071
UiO-66-NO2 | 916 | 323 | nitrogen | 10 | nitrogen323_0 | 66 | 0.0106031
UiO-66 | 891 | 323 | methane | 9 | methane323_0 | 57 | 0.0623344
UiO-66 | 891 | 298 | carbon monoxide | 4 | carbon monoxide298_0 | 21 | 0.0243419
UiO-66 | 891 | 323 | nitrogen | 10 | nitrogen323_0 | 66 | 0.0101189
UiO-66-Br | 912 | 273 | carbon dioxide | 3 | carbon dioxide273_0 | 12 | 0.8075045
UiO-66-Br | 912 | 298 | carbon dioxide | 3 | carbon dioxide298_0 | 15 | 0.3926946
UiO-66-Br | 912 | 323 | carbon dioxide | 3 | carbon dioxide323_0 | 18 | 0.187015
UiO-66-Br | 912 | 273 | methane | 9 | methane273_0 | 51 | 0.200255
UiO-66-Br | 912 | 298 | methane | 9 | methane298_0 | 54 | 0.104209
UiO-66-Br | 912 | 323 | methane | 9 | methane323_0 | 57 | 0.0524592
UiO-66-Br | 912 | 298 | carbon monoxide | 4 | carbon monoxide298_0 | 21 | 0.0374865
UiO-66-Br | 912 | 273 | nitrogen | 10 | nitrogen273_0 | 60 | 0.0361256
UiO-66-Br | 912 | 298 | nitrogen | 10 | nitrogen298_0 | 63 | 0.0234281
UiO-66-Br | 912 | 323 | nitrogen | 10 | nitrogen323_0 | 66 | 0.01792846
UiO-66-NH2 | 914 | 273 | nitrogen | 10 | nitrogen273_0 | 60 | 0.03667158
UiO-66-NH2 | 914 | 298 | nitrogen | 10 | nitrogen298_0 | 63 | 0.0251635
UiO-66-NH2 | 914 | 323 | nitrogen | 10 | nitrogen323_0 | 66 | 0.0166486
UiO-66-NH2 | 914 | 273 | carbon dioxide | 3 | carbon dioxide273_0 | 12 | 1.191311
UiO-66-NH2 | 914 | 298 | carbon dioxide | 3 | carbon dioxide298_0 | 15 | 0.517858
UiO-66-NH2 | 914 | 323 | carbon dioxide | 3 | carbon dioxide323_0 | 18 | 0.295919
UiO-66-NH2 | 914 | 273 | methane | 9 | methane273_0 | 51 | 0.205101
UiO-66-NH2 | 914 | 298 | methane | 9 | methane298_0 | 54 | 0.108583
UiO-66-NH2 | 914 | 323 | methane | 9 | methane323_0 | 57 | 0.0723885
UiO-66-NH2 | 914 | 298 | carbon monoxide | 4 | carbon monoxide298_0 | 21 | 0.03313716
UiO-66-NO2 | 916 | 273 | carbon dioxide | 3 | carbon dioxide273_0 | 12 | 1.059694
[BMIM][SCN]/IRMOF-1 | 1075 | 298 | carbon dioxide | 3 | carbon dioxide298_0 | 15 | 0.04904825
[BMIM][SCN]/IRMOF-1 | 1075 | 298 | nitrogen | 10 | nitrogen298_0 | 63 | 0.0164647
NH2-MIL-47 | 618 | 298 | carbon dioxide | 3 | carbon dioxide298_0 | 15 | 0.161167
NH2-MIL-47 | 618 | 298 | methane | 9 | methane298_0 | 54 | 0.05961302
Activated Carbon-600-0.5 | 77 | 273 | carbon dioxide | 3 | carbon dioxide273_0 | 12 | 1.80747
Activated Carbon-800-1 | 82 | 273 | carbon dioxide | 3 | carbon dioxide273_0 | 12 | 0.9055599
Activated Carbon-800-1 | 82 | 298 | carbon dioxide | 3 | carbon dioxide298_0 | 15 | 0.4854973
Activated Carbon-800-1 | 82 | 323 | carbon dioxide | 3 | carbon dioxide323_0 | 18 | 0.1540257
Activated Carbon-600-0.5 | 77 | 298 | carbon dioxide | 3 | carbon dioxide298_0 | 15 | 1.143548
Activated Carbon-700-0.5 | 78 | 298 | carbon dioxide | 3 | carbon dioxide298_0 | 15 | 1.157902
Activated Carbon-700-0.5 | 78 | 298 | nitrogen | 10 | nitrogen298_0 | 63 | 0.06336282
Activated Carbon-750-0.5 | 80 | 298 | nitrogen | 10 | nitrogen298_0 | 63 | 0.05074789
Activated Carbon-600-0.5 | 77 | 323 | carbon dioxide | 3 | carbon dioxide323_0 | 18 | 0.3087722
Activated Carbon-800-0.5 | 81 | 298 | carbon dioxide | 3 | carbon dioxide298_0 | 15 | 0.8356861
Activated Carbon-800-0.5 | 81 | 298 | nitrogen | 10 | nitrogen298_0 | 63 | 0.0900722
Activated Carbon-700-1 | 79 | 273 | carbon dioxide | 3 | carbon dioxide273_0 | 12 | 1.26596
Activated Carbon-700-1 | 79 | 298 | carbon dioxide | 3 | carbon dioxide298_0 | 15 | 0.693908
Activated Carbon-700-1 | 79 | 323 | carbon dioxide | 3 | carbon dioxide323_0 | 18 | 0.19225
Activated Carbon-750-0.5 | 80 | 273 | carbon dioxide | 3 | carbon dioxide273_0 | 12 | 1.771487
Activated Carbon-750-0.5 | 80 | 298 | carbon dioxide | 3 | carbon dioxide298_0 | 15 | 1.057076
Activated Carbon-750-0.5 | 80 | 323 | carbon dioxide | 3 | carbon dioxide323_0 | 18 | 0.3004554
C18H16N2NiO6.5 | 142 | 298 | carbon dioxide | 3 | carbon dioxide298_0 | 15 | 0.02792403
C18H16N2NiO6.5 | 142 | 273 | methane | 9 | methane273_0 | 51 | 0.04382638074
MIL-53 | 534 | 273 | carbon dioxide | 3 | carbon dioxide273_0 | 12 | 0.367816
PCM-15 | 696 | 273 | carbon dioxide | 3 | carbon dioxide273_0 | 12 | 0.4039100925
PCM-15 | 696 | 298 | carbon dioxide | 3 | carbon dioxide298_0 | 15 | 0.2208315447
Cr-MIL-101_amide | 281 | 298 | methane | 9 | methane298_0 | 54 | 0.04426168512
Pip-CPO-27-Ni | 754 | 298 | carbon dioxide | 3 | carbon dioxide298_0 | 15 | 1.11253
Pip-CPO-27-Ni | 754 | 298 | nitrogen | 10 | nitrogen298_0 | 63 | 0.0596237
Pip-CPO-27-Ni | 754 | 323 | carbon dioxide | 3 | carbon dioxide323_0 | 18 | 0.5914606
{Cu2(Glu)2(mu-bpa)}*(CH3CN) | 1222 | 273 | carbon dioxide | 3 | carbon dioxide273_0 | 12 | 0.2016428
{Cu2(Glu)2(mu-bpa)}*(CH3CN) | 1222 | 298 | carbon dioxide | 3 | carbon dioxide298_0 | 15 | 0.09096663
{[Cd(L)(H2O)]*3H2O} | 1226 | 273 | carbon dioxide | 3 | carbon dioxide273_0 | 12 | 0.0562523178
[Zn2(tzba)(DMF)]*0.5DM | 1156 | 273 | carbon dioxide | 3 | carbon dioxide273_0 | 12 | 0.9432294
[Zn2(tzba)(DMF)]*0.5DM | 1156 | 298 | carbon dioxide | 3 | carbon dioxide298_0 | 15 | 0.4147186494
[Zn2(tzba)(DMF)]*0.5DM | 1156 | 298 | nitrogen | 10 | nitrogen298_0 | 63 | 3.399282e-05
Cu2(dhtp) | 303 | 298 | carbon dioxide | 3 | carbon dioxide298_0 | 15 | 0.2813033
Cu2(dhtp) | 303 | 323 | carbon dioxide | 3 | carbon dioxide323_0 | 18 | 0.2163114
PS-MFI | 749 | 323 | carbon dioxide | 3 | carbon dioxide323_0 | 18 | 0.274669
Na-A | 655 | 298 | carbon dioxide | 3 | carbon dioxide298_0 | 15 | 1.503211
Na-A | 655 | 323 | carbon dioxide | 3 | carbon dioxide323_0 | 18 | 1.073262
Mg-A | 595 | 298 | carbon dioxide | 3 | carbon dioxide298_0 | 15 | 2.07001
Mg-A | 595 | 323 | carbon dioxide | 3 | carbon dioxide323_0 | 18 | 1.293168
Ca-A | 228 | 323 | carbon dioxide | 3 | carbon dioxide323_0 | 18 | 3.6581
Na-X | 656 | 298 | carbon dioxide | 3 | carbon dioxide298_0 | 15 | 3.670546
Na-X | 656 | 323 | carbon dioxide | 3 | carbon dioxide323_0 | 18 | 2.89527
Mg-X | 602 | 298 | carbon dioxide | 3 | carbon dioxide298_0 | 15 | 2.257523
Mg-X | 602 | 323 | carbon dioxide | 3 | carbon dioxide323_0 | 18 | 1.52203
Ca-X | 229 | 298 | carbon dioxide | 3 | carbon dioxide298_0 | 15 | 2.811045
Ca-X | 229 | 323 | carbon dioxide | 3 | carbon dioxide323_0 | 18 | 2.062094
PS-MFI | 749 | 298 | nitrogen | 10 | nitrogen298_0 | 63 | 0.0561818
Ca-A | 228 | 298 | carbon dioxide | 3 | carbon dioxide298_0 | 15 | 3.984629
Ca-A | 228 | 298 | nitrogen | 10 | nitrogen298_0 | 63 | 0.118606
PS-MFI | 749 | 298 | carbon dioxide | 3 | carbon dioxide298_0 | 15 | 0.392652
C37H90Cu4O55 | 156 | 273 | carbon dioxide | 3 | carbon dioxide273_0 | 12 | 1.104423153
C37H90Cu4O55 | 156 | 273 | methane | 9 | methane273_0 | 51 | 0.173242935
C37H90Cu4O55 | 156 | 273 | acetylene | 0 | acetylene273_0 | 0 | 3.313885077
C37H90Cu4O55 | 156 | 298 | acetylene | 0 | acetylene298_0 | 3 | 2.237579607
DUT-8(Co) | 327 | 298 | methane | 9 | methane298_0 | 54 | 0.02303835
MIL-68(Al) | 545 | 298 | nitrogen | 10 | nitrogen298_0 | 63 | 0.05080187
MIL-68(Al) | 545 | 298 | methane | 9 | methane298_0 | 54 | 0.1683366
MIL-68(Al) | 545 | 298 | carbon dioxide | 3 | carbon dioxide298_0 | 15 | 1.00408
[La(BTB)(H2O)3DMF]n Activated | 1116 | 298 | carbon dioxide | 3 | carbon dioxide298_0 | 15 | 0.05212485
[La(BTB)(H2O)3DMF]n Activated | 1116 | 273 | methane | 9 | methane273_0 | 51 | 0.01745717
[La(BTB)(H2O)3DMF]n Activated | 1116 | 273 | nitrogen | 10 | nitrogen273_0 | 60 | 0.003037299
Inf-3[Cu-Me-4py-trz-ia] | 445 | 273 | nitrogen | 10 | nitrogen273_0 | 60 | 0.05746685
Inf-3[Cu-Me-4py-trz-ia] | 445 | 298 | nitrogen | 10 | nitrogen298_0 | 63 | 0.03158262
Inf-3[Cu-Me-4py-trz-ia] | 445 | 323 | nitrogen | 10 | nitrogen323_0 | 66 | 0.01929863
MIL-53(Al) | 535 | 273 | methane | 9 | methane273_0 | 51 | 0.1553476
MIL-53(Al) | 535 | 273 | nitrogen | 10 | nitrogen273_0 | 60 | 0.0421977
Inf-3[Cu-Me-4py-trz-ia] | 445 | 273 | methane | 9 | methane273_0 | 51 | 0.2438484
Inf-3[Cu-Me-4py-trz-ia] | 445 | 298 | methane | 9 | methane298_0 | 54 | 0.1301362
Inf-3[Cu-Me-4py-trz-ia] | 445 | 323 | methane | 9 | methane323_0 | 57 | 0.07303993
SUMOF-3 | 811 | 273 | carbon dioxide | 3 | carbon dioxide273_0 | 12 | 3.14171
SUMOF-2 | 810 | 273 | carbon dioxide | 3 | carbon dioxide273_0 | 12 | 3.64973
SUMOF-4 | 812 | 273 | carbon dioxide | 3 | carbon dioxide273_0 | 12 | 2.87433
SUMOF-2 | 810 | 273 | nitrogen | 10 | nitrogen273_0 | 60 | 0.274295
SUMOF-3 | 811 | 273 | nitrogen | 10 | nitrogen273_0 | 60 | 0.194201
SUMOF-4 | 812 | 273 | nitrogen | 10 | nitrogen273_0 | 60 | 0.174451
H1/3[(Co^II13/2(BTB)4(OH)4/3(DMA)3]-2DMA-4H2O | 405 | 273 | methane | 9 | methane273_0 | 51 | 0.05736471
H1/3[(Co^II13/2(BTB)4(OH)4/3(DMA)3]-2DMA-4H2O | 405 | 298 | carbon monoxide | 4 | carbon monoxide298_0 | 21 | 0.01884928635
H1/3[(Co^II13/2(BTB)4(OH)4/3(DMA)3]-2DMA-4H2O | 405 | 273 | carbon dioxide | 3 | carbon dioxide273_0 | 12 | 0.4107969843
H1/3[(Co^II13/2(BTB)4(OH)4/3(DMA)3]-2DMA-4H2O | 405 | 298 | carbon dioxide | 3 | carbon dioxide298_0 | 15 | 0.2439109743
IFMC-1 | 416 | 273 | carbon dioxide | 3 | carbon dioxide273_0 | 12 | 1.121116215
IFMC-1 | 416 | 298 | carbon dioxide | 3 | carbon dioxide298_0 | 15 | 0.5564517
IFMC-1 | 416 | 298 | nitrogen | 10 | nitrogen298_0 | 63 | 0.04164249819
Desolvated C35.50H31CoN3O9.50 | 332 | 273 | carbon dioxide | 3 | carbon dioxide273_0 | 12 | 1.848
Zn-TBCPPM | 1050 | 298 | hydrogen | 7 | hydrogen298_0 | 42 | 0.01997791
Zn-TBCPPM | 1050 | 298 | methane | 9 | methane298_0 | 54 | 0.09006063
UTSA-50a | 885 | 273 | acetylene | 0 | acetylene273_0 | 0 | 2.408729
UTSA-50a | 885 | 273 | carbon dioxide | 3 | carbon dioxide273_0 | 12 | 1.037842728
UTSA-50a | 885 | 273 | methane | 9 | methane273_0 | 51 | 0.2183998536
UTSA-50a | 885 | 298 | acetylene | 0 | acetylene298_0 | 3 | 1.777986
UTSA-50a | 885 | 298 | carbon dioxide | 3 | carbon dioxide298_0 | 15 | 0.5120714
UTSA-50a | 885 | 298 | methane | 9 | methane298_0 | 54 | 0.1212878
PAF-18-OLi | 686 | 273 | carbon dioxide | 3 | carbon dioxide273_0 | 12 | 0.7269307
PAF-18-OLi | 686 | 298 | carbon dioxide | 3 | carbon dioxide298_0 | 15 | 0.3021053
PAF-18-OLi | 686 | 298 | nitrogen | 10 | nitrogen298_0 | 63 | 0.04813111
[NH2(CH3)2]2[Cd3(BTA)(BTC)2(H2O)]2*7DMAC*8H2O | 1122 | 273 | nitrogen | 10 | nitrogen273_0 | 60 | 0.0328752
[NH2(CH3)2][Zn3(BTA)(BTC)2(H2O)]*4DMAC*3H2O | 1123 | 273 | carbon dioxide | 3 | carbon dioxide273_0 | 12 | 0.95148
[NH2(CH3)2][Zn3(BTA)(BTC)2(H2O)]*4DMAC*3H2O | 1123 | 273 | methane | 9 | methane273_0 | 51 | 0.2024499942
[NH2(CH3)2][Zn3(BTA)(BTC)2(H2O)]*4DMAC*3H2O | 1123 | 273 | nitrogen | 10 | nitrogen273_0 | 60 | 0.04437836
[NH2(CH3)2]2[Cd3(BTA)(BTC)2(H2O)]2*7DMAC*8H2O | 1122 | 273 | carbon dioxide | 3 | carbon dioxide273_0 | 12 | 0.878607333
[NH2(CH3)2]2[Cd3(BTA)(BTC)2(H2O)]2*7DMAC*8H2O | 1122 | 273 | methane | 9 | methane273_0 | 51 | 0.1535602
Zn(bdc)(ted)0.5 | 1045 | 298 | carbon dioxide | 3 | carbon dioxide298_0 | 15 | 0.2619431
Zn(bdc)(ted)0.5 | 1045 | 298 | hydrogen | 7 | hydrogen298_0 | 42 | 0.00422083
UTSA-40 | 883 | 298 | carbon dioxide | 3 | carbon dioxide298_0 | 15 | 0.3192501
UTSA-40 | 883 | 298 | methane | 9 | methane298_0 | 54 | 0.07551249
UTSA-40 | 883 | 298 | hydrogen | 7 | hydrogen298_0 | 42 | 0.008518191
[Mn3(mu5-mTPO)(mu6-mTPO)(mu-H2O)(H2O)4]*2DMF*H2O | 1121 | 273 | carbon dioxide | 3 | carbon dioxide273_0 | 12 | 0.493168011
[Mn3(mu5-mTPO)(mu6-mTPO)(mu-H2O)(H2O)4]*2DMF*H2O | 1121 | 298 | carbon dioxide | 3 | carbon dioxide298_0 | 15 | 0.2634947643
[Mn3(mu5-mTPO)(mu6-mTPO)(mu-H2O)(H2O)4]*2DMF*H2O | 1121 | 273 | methane | 9 | methane273_0 | 51 | 0.04122433
[(NiL)3(TCBA)2]*12H2O | 1072 | 273 | carbon dioxide | 3 | carbon dioxide273_0 | 12 | 0.0524855
[Mg16(PTCA)8(mu2-H2O)8(H2O)16(dioxane)8]*(H2O)13*(DMF)26 | 1120 | 298 | nitrogen | 10 | nitrogen298_0 | 63 | 0.02532239
[Mg16(PTCA)8(mu2-H2O)8(H2O)16(dioxane)8]*(H2O)13*(DMF)26 | 1120 | 273 | carbon dioxide | 3 | carbon dioxide273_0 | 12 | 0.5153058
[Mg16(PTCA)8(mu2-H2O)8(H2O)16(dioxane)8]*(H2O)13*(DMF)26 | 1120 | 298 | carbon dioxide | 3 | carbon dioxide298_0 | 15 | 0.247796
[Mg16(PTCA)8(mu2-H2O)8(H2O)16(dioxane)8]*(H2O)13*(DMF)26 | 1120 | 273 | nitrogen | 10 | nitrogen273_0 | 60 | 0.04071566
STU-5 | 809 | 273 | carbon dioxide | 3 | carbon dioxide273_0 | 12 | 0.574313601
STU-5 | 809 | 273 | nitrogen | 10 | nitrogen273_0 | 60 | 0.257587062
STU-1 | 808 | 273 | carbon dioxide | 3 | carbon dioxide273_0 | 12 | 0.257587062
STU-1 | 808 | 273 | nitrogen | 10 | nitrogen273_0 | 60 | 0.2233881438
ZIF-8 | 951 | 273 | nitrogen | 10 | nitrogen273_0 | 60 | 0.240470205
UiO-66 | 891 | 273 | carbon dioxide | 3 | carbon dioxide273_0 | 12 | 1.0466
NU-111 | 648 | 298 | methane | 9 | methane298_0 | 54 | 0.3493333
NU-111 | 648 | 298 | carbon dioxide | 3 | carbon dioxide298_0 | 15 | 0.6104286
IFP-7 | 418 | 273 | carbon dioxide | 3 | carbon dioxide273_0 | 12 | 0.784047516
IFP-7 | 418 | 298 | carbon dioxide | 3 | carbon dioxide298_0 | 15 | 0.3792557
IFP-7 | 418 | 273 | methane | 9 | methane273_0 | 51 | 0.1183052739
IFP-7 | 418 | 273 | nitrogen | 10 | nitrogen273_0 | 60 | 0.0192005901
50WT%-PEI-MIL-101(Cr) | 42 | 298 | methane | 9 | methane298_0 | 54 | 0.06298187
Amine-MIL-101(Cr) | 107 | 298 | carbon dioxide | 3 | carbon dioxide298_0 | 15 | 0.701746
50WT%-PEI-MIL-101(Cr) | 42 | 298 | carbon dioxide | 3 | carbon dioxide298_0 | 15 | 1.384593
Amine-MIL-101(Cr) | 107 | 298 | methane | 9 | methane298_0 | 54 | 0.1019724
[{Fe(NCS)2}3(TPB)4] | 1171 | 273 | carbon dioxide | 3 | carbon dioxide273_0 | 12 | 0.4104219
[{Fe(NCS)2}3(TPB)4] | 1171 | 298 | carbon dioxide | 3 | carbon dioxide298_0 | 15 | 0.2537622
[{Fe(NCS)2}3(TPB)4] | 1171 | 273 | methane | 9 | methane273_0 | 51 | 0.05933984
[{Fe(NCS)2}3(TPB)4] | 1171 | 273 | nitrogen | 10 | nitrogen273_0 | 60 | 0.01519979
MCOF-1 | 491 | 298 | propane | 12 | propane298_0 | 75 | 1.813342968
MCOF-1 | 491 | 298 | ethane | 5 | ethane298_0 | 27 | 0.908576331
MCOF-1 | 491 | 298 | ethene | 6 | ethene298_0 | 36 | 0.5594852
MCOF-1 | 491 | 298 | methane | 9 | methane298_0 | 54 | 0.04527915
PAF-1/C-900 | 685 | 298 | carbon dioxide | 3 | carbon dioxide298_0 | 15 | 0.918301311
PAF-1/C-900 | 685 | 273 | carbon dioxide | 3 | carbon dioxide273_0 | 12 | 1.801249197
PAF-1 | 683 | 273 | carbon dioxide | 3 | carbon dioxide273_0 | 12 | 0.2074625
PCN-200 | 704 | 323 | carbon dioxide | 3 | carbon dioxide323_0 | 18 | 0.29447
PCN-200 | 704 | 298 | nitrogen | 10 | nitrogen298_0 | 63 | 0.00688158321
PCN-200 | 704 | 273 | carbon dioxide | 3 | carbon dioxide273_0 | 12 | 0.9872661
PCN-200 | 704 | 298 | carbon dioxide | 3 | carbon dioxide298_0 | 15 | 0.5035386
PCN-200 | 704 | 298 | hydrogen | 7 | hydrogen298_0 | 42 | 0.01038698
Carbon | 235 | 298 | oxygen | 11 | oxygen298_0 | 72 | 0.01995894
[Cu2(m-OH)2(bdim)] | 1106 | 298 | carbon dioxide | 3 | carbon dioxide298_0 | 15 | 1.56511
[Cu2(m-OH)2(bdim)] | 1106 | 273 | carbon dioxide | 3 | carbon dioxide273_0 | 12 | 2.763701025
[Cu2(m-OH)2(bdim)] | 1106 | 273 | nitrogen | 10 | nitrogen273_0 | 60 | 0.09539654
AmGND-bio-MOF-1 | 105 | 323 | carbon dioxide | 3 | carbon dioxide323_0 | 18 | 0.1665499
GND-bio-MOF-1 | 373 | 323 | carbon dioxide | 3 | carbon dioxide323_0 | 18 | 0.1666345
Bio-MOF-1 | 120 | 323 | carbon dioxide | 3 | carbon dioxide323_0 | 18 | 0.1412327
DiAmGND-bio-MOF-1 | 333 | 273 | carbon dioxide | 3 | carbon dioxide273_0 | 12 | 0.754051752
AmGND-bio-MOF-1 | 105 | 273 | carbon dioxide | 3 | carbon dioxide273_0 | 12 | 0.678656391
GND-bio-MOF-1 | 373 | 273 | carbon dioxide | 3 | carbon dioxide273_0 | 12 | 0.6982412
DiAmGND-bio-MOF-1 | 333 | 323 | carbon dioxide | 3 | carbon dioxide323_0 | 18 | 0.1432819668
FIR-7a-ht | 353 | 298 | methane | 9 | methane298_0 | 54 | 0.05975483
FIR-7a-ht | 353 | 298 | propane | 12 | propane298_0 | 75 | 2.80937
FIR-7a-ht | 353 | 273 | ethane | 5 | ethane273_0 | 24 | 0.8111363
FIR-7a-ht | 353 | 298 | ethane | 5 | ethane298_0 | 27 | 0.6036883
FIR-7a-ht | 353 | 273 | ethene | 6 | ethene273_0 | 33 | 0.484629
FIR-7a-ht | 353 | 298 | ethene | 6 | ethene298_0 | 36 | 0.349418
FIR-7a-ht | 353 | 273 | methane | 9 | methane273_0 | 51 | 0.1184335
JLU-Liu1 | 446 | 273 | carbon dioxide | 3 | carbon dioxide273_0 | 12 | 0.905748057
JLU-Liu1 | 446 | 298 | carbon dioxide | 3 | carbon dioxide298_0 | 15 | 0.4141868
FJI-3 | 357 | 273 | carbon dioxide | 3 | carbon dioxide273_0 | 12 | 0.521142942
FJI-3 | 357 | 273 | methane | 9 | methane273_0 | 51 | 0.0867535131
FJI-3 | 357 | 273 | nitrogen | 10 | nitrogen273_0 | 60 | 0.01891695972
ROD-6 | 772 | 273 | carbon dioxide | 3 | carbon dioxide273_0 | 12 | 0.01700161
ROD-7 | 773 | 273 | carbon dioxide | 3 | carbon dioxide273_0 | 12 | 0.02140733
ROD-6 | 772 | 298 | carbon dioxide | 3 | carbon dioxide298_0 | 15 | 0.004344455
ROD-7 | 773 | 298 | carbon dioxide | 3 | carbon dioxide298_0 | 15 | 0.005253957
HNUST-1 | 409 | 273 | carbon dioxide | 3 | carbon dioxide273_0 | 12 | 1.866917
HNUST-1 | 409 | 273 | methane | 9 | methane273_0 | 51 | 0.3093418
HNUST-1 | 409 | 273 | nitrogen | 10 | nitrogen273_0 | 60 | 0.04245614
[Co(atz)(bdc)0.5] | 1088 | 298 | carbon dioxide | 3 | carbon dioxide298_0 | 15 | 0.2660365
[Co(atz)(bdc)0.5] | 1088 | 298 | nitrogen | 10 | nitrogen298_0 | 63 | 0.006510357
UTSA-5A | 887 | 273 | acetylene | 0 | acetylene273_0 | 0 | 1.174202115
UTSA-5A | 887 | 273 | carbon dioxide | 3 | carbon dioxide273_0 | 12 | 0.6232235
UTSA-5A | 887 | 273 | methane | 9 | methane273_0 | 51 | 0.049530483
UTSA-5A | 887 | 298 | acetylene | 0 | acetylene298_0 | 3 | 0.5432807
UTSA-5A | 887 | 298 | carbon dioxide | 3 | carbon dioxide298_0 | 15 | 0.1998434319
UTSA-5A | 887 | 298 | methane | 9 | methane298_0 | 54 | 0.01512024723
[Ni3(mu2-H2O)2(bdc)3(pyrazine)2]*3(DMA) | 1133 | 273 | carbon dioxide | 3 | carbon dioxide273_0 | 12 | 1.304454393
[Ni3(mu2-H2O)2(bdc)3(pyrazine)2]*3(DMA) | 1133 | 298 | carbon dioxide | 3 | carbon dioxide298_0 | 15 | 0.527861208
[Ni3(mu2-H2O)2(bdc)3(pyrazine)2]*3(DMA) | 1133 | 273 | nitrogen | 10 | nitrogen273_0 | 60 | 0.0528597273
[Ni3(mu2-H2O)2(bdc)3(pyrazine)2]*3(DMA) | 1133 | 273 | ethene | 6 | ethene273_0 | 33 | 1.07462
[Ni3(mu2-H2O)2(bdc)3(pyrazine)2]*3(DMA) | 1133 | 273 | methane | 9 | methane273_0 | 51 | 0.1072651911
UHM-7 | 859 | 298 | carbon dioxide | 3 | carbon dioxide298_0 | 15 | 0.443708
UHM-7 | 859 | 298 | methane | 9 | methane298_0 | 54 | 0.0592007
{[(Me2NH2)2]*[Cd3(5-tbip)4]*2DMF}n | 1225 | 273 | carbon dioxide | 3 | carbon dioxide273_0 | 12 | 0.1090839408
{[(Me2NH2)2]*[Cd3(5-tbip)4]*2DMF}n | 1225 | 273 | methane | 9 | methane273_0 | 51 | 0.01936145376
{[(Me2NH2)2]*[Cd3(5-tbip)4]*2DMF}n | 1225 | 273 | nitrogen | 10 | nitrogen273_0 | 60 | 0.005971928
Cu(1,3-BDC)(PY)2 | 284 | 298 | nitrogen | 10 | nitrogen298_0 | 63 | 0.004263587
Cu(1,3-BDC)(PY)2 | 284 | 273 | carbon dioxide | 3 | carbon dioxide273_0 | 12 | 0.2021569065
Cu(1,3-BDC)(H2O) | 283 | 273 | carbon dioxide | 3 | carbon dioxide273_0 | 12 | 0.4572525
Cu(1,3-BDC)(H2O) | 283 | 298 | carbon dioxide | 3 | carbon dioxide298_0 | 15 | 0.1362682
Cu(1,3-BDC)(H2O) | 283 | 298 | methane | 9 | methane298_0 | 54 | 0.01225764
Cu(1,3-BDC)(H2O) | 283 | 298 | nitrogen | 10 | nitrogen298_0 | 63 | 0.01193355
Cu(1,3-BDC)(PY)2 | 284 | 298 | carbon dioxide | 3 | carbon dioxide298_0 | 15 | 0.09450583
Cu(1,3-BDC)(PY)2 | 284 | 298 | methane | 9 | methane298_0 | 54 | 0.03401292
(NH2(CH3)2)3[Zn6(BTC)4(BTB)] | 10 | 273 | carbon dioxide | 3 | carbon dioxide273_0 | 12 | 0.3420531
(NH2(CH3)2)3[Zn6(BTC)4(BTB)] | 10 | 298 | carbon dioxide | 3 | carbon dioxide298_0 | 15 | 0.1488076
(NH2(CH3)2)3[Zn6(BTC)4(BTB)] | 10 | 273 | methane | 9 | methane273_0 | 51 | 0.07810816
(NH2(CH3)2)3[Zn6(BTC)4(BTB)] | 10 | 298 | methane | 9 | methane298_0 | 54 | 0.03414568
[Zn3L2(btc)2(H2O)] | 1164 | 273 | carbon dioxide | 3 | carbon dioxide273_0 | 12 | 0.6378859
[Zn3L2(btc)2(H2O)] | 1164 | 273 | methane | 9 | methane273_0 | 51 | 0.08342113
UTSA-61a | 889 | 298 | carbon dioxide | 3 | carbon dioxide298_0 | 15 | 0.1968318108
UTSA-61a | 889 | 298 | methane | 9 | methane298_0 | 54 | 0.03619004094
PCN-72 | 720 | 273 | carbon dioxide | 3 | carbon dioxide273_0 | 12 | 0.400547
PCN-72 | 720 | 298 | carbon dioxide | 3 | carbon dioxide298_0 | 15 | 0.3371253
NJU-Bai13 | 625 | 273 | carbon dioxide | 3 | carbon dioxide273_0 | 12 | 0.3822615
NJU-Bai13 | 625 | 298 | carbon dioxide | 3 | carbon dioxide298_0 | 15 | 0.3216684
NJU-Bai13 | 625 | 273 | nitrogen | 10 | nitrogen273_0 | 60 | 0.4105717
NJU-Bai13 | 625 | 298 | nitrogen | 10 | nitrogen298_0 | 63 | 0.2584366
NJU-Bai13 | 625 | 298 | methane | 9 | methane298_0 | 54 | 0.1555744
{Cu2[CuII(NO3)2(bcppm)2](DMF)2}*2DMF | 1223 | 273 | carbon dioxide | 3 | carbon dioxide273_0 | 12 | 0.524507
{Cu2[CuII(NO3)2(bcppm)2](DMF)2}*2DMF | 1223 | 298 | carbon dioxide | 3 | carbon dioxide298_0 | 15 | 0.3819919
{Cu2[CuII(NO3)2(bcppm)2](DMF)2}*2DMF | 1223 | 273 | nitrogen | 10 | nitrogen273_0 | 60 | 0.0165202
RIWMUH | 770 | 298 | carbon dioxide | 3 | carbon dioxide298_0 | 15 | 0.143086575
RIWMUH | 770 | 298 | methane | 9 | methane298_0 | 54 | 0.188062377
[Na2(NDA)(DMF)] | 1124 | 273 | carbon dioxide | 3 | carbon dioxide273_0 | 12 | 0.00899029
ZIF-8 | 951 | 298 | argon | 1 | argon298_0 | 6 | 0.02554789
AIMIL-53 | 58 | 298 | nitrogen | 10 | nitrogen298_0 | 63 | 0.04583636
ZIF-8 | 951 | 298 | krypton | 8 | krypton298_0 | 48 | 0.09989703
AIMIL-53 | 58 | 298 | xenon | 14 | xenon298_0 | 87 | 0.327586
AIMIL-53 | 58 | 298 | krypton | 8 | krypton298_0 | 48 | 0.0675498
IRMOF-1 | 423 | 298 | argon | 1 | argon298_0 | 6 | 0.0242299
AIMIL-53 | 58 | 298 | argon | 1 | argon298_0 | 6 | 0.02120378
NH2-MIL-53(Al) | 619 | 273 | carbon dioxide | 3 | carbon dioxide273_0 | 12 | 3.84186
NH2-MIL-53(Al) | 619 | 298 | carbon dioxide | 3 | carbon dioxide298_0 | 15 | 1.09677
Zn(NDC)(DPMBI) | 1042 | 298 | carbon dioxide | 3 | carbon dioxide298_0 | 15 | 0.4402666
Zn(NDC)(DPMBI) | 1042 | 298 | nitrogen | 10 | nitrogen298_0 | 63 | 0.05392622
HNUST-2 | 410 | 298 | carbon dioxide | 3 | carbon dioxide298_0 | 15 | 0.27481
HNUST-2 | 410 | 298 | methane | 9 | methane298_0 | 54 | 0.0558156
HNUST-2 | 410 | 298 | nitrogen | 10 | nitrogen298_0 | 63 | 0.0116562
Zn3(TCPB)2(H2O)2 | 1059 | 298 | carbon dioxide | 3 | carbon dioxide298_0 | 15 | 0.1347254
Zn3(TCPB)2(H2O)2 | 1059 | 273 | methane | 9 | methane273_0 | 51 | 0.03949447
Zn3(TCPB)2(H2O)2 | 1059 | 273 | nitrogen | 10 | nitrogen273_0 | 60 | 0.009976814
Zn3(TCPB)2(H2O)2 | 1059 | 298 | methane | 9 | methane298_0 | 54 | 0.01748704
Zn3(TCPB)2(H2O)2 | 1059 | 298 | carbon monoxide | 4 | carbon monoxide298_0 | 21 | 0.00541504
Zn3(TCPB)2(H2O)2 | 1059 | 298 | nitrogen | 10 | nitrogen298_0 | 63 | 0.003180368
Zn3(TCPB)2(H2O)2 | 1059 | 273 | carbon dioxide | 3 | carbon dioxide273_0 | 12 | 0.326794
[Zn2(bcta)(dipy)(mu2-OH)]*2DMF*H2O | 1151 | 273 | carbon dioxide | 3 | carbon dioxide273_0 | 12 | 0.666040683
[Zn2(bcta)(dipy)(mu2-OH)]*2DMF*H2O | 1151 | 298 | carbon dioxide | 3 | carbon dioxide298_0 | 15 | 0.3216966
[Zn2(bcta)(dipy)(mu2-OH)]*2DMF*H2O | 1151 | 298 | nitrogen | 10 | nitrogen298_0 | 63 | 0.02444326
{[Mg2(HL)2(H2O)4]*H2O}n | 1230 | 298 | carbon dioxide | 3 | carbon dioxide298_0 | 15 | 0.03284916
ZIF-11 | 937 | 273 | carbon dioxide | 3 | carbon dioxide273_0 | 12 | 0.3130141
JLU-Liu2-en | 447 | 273 | carbon dioxide | 3 | carbon dioxide273_0 | 12 | 0.379205
JLU-Liu2-en | 447 | 298 | carbon dioxide | 3 | carbon dioxide298_0 | 15 | 0.256881
NOTT-100a | 633 | 298 | methane | 9 | methane298_0 | 54 | 0.1508574
PPN-6-SO3NH4 | 748 | 298 | carbon dioxide | 3 | carbon dioxide298_0 | 15 | 1.466042
PPN-6-SO3NH4 | 748 | 323 | carbon dioxide | 3 | carbon dioxide323_0 | 18 | 0.9133242
Ni2(dobdc) | 668 | 298 | carbon dioxide | 3 | carbon dioxide298_0 | 15 | 2.018515
Zn2(dobdc) | 1055 | 298 | carbon dioxide | 3 | carbon dioxide298_0 | 15 | 0.8760393
Zn2(dobdc) | 1055 | 298 | nitrogen | 10 | nitrogen298_0 | 63 | 0.0901408
Ni2(dobdc) | 668 | 298 | nitrogen | 10 | nitrogen298_0 | 63 | 0.180282
Mg2(dobdc) | 605 | 298 | nitrogen | 10 | nitrogen298_0 | 63 | 0.180282
PAF-26-COOMg | 690 | 273 | carbon dioxide | 3 | carbon dioxide273_0 | 12 | 0.71460759
PAF-26-COOH | 687 | 273 | methane | 9 | methane273_0 | 51 | 0.098110773
PAF-26-COOLi | 689 | 273 | methane | 9 | methane273_0 | 51 | 0.09898222
PAF-26-COONa | 691 | 273 | methane | 9 | methane273_0 | 51 | 0.103267689
PAF-26-COOK | 688 | 273 | methane | 9 | methane273_0 | 51 | 0.100693692
PAF-26-COOMg | 690 | 273 | methane | 9 | methane273_0 | 51 | 0.117270768
PAF-26-COOH | 687 | 273 | carbon dioxide | 3 | carbon dioxide273_0 | 12 | 0.54285909
PAF-26-COOLi | 689 | 273 | carbon dioxide | 3 | carbon dioxide273_0 | 12 | 0.6865712
PAF-26-COONa | 691 | 273 | carbon dioxide | 3 | carbon dioxide273_0 | 12 | 0.82854153
PAF-26-COOK | 688 | 273 | carbon dioxide | 3 | carbon dioxide273_0 | 12 | 0.77706159
Cu-MOF | 298 | 298 | hydrogen | 7 | hydrogen298_0 | 42 | 0.02117743
CuBTC | 310 | 273 | carbon dioxide | 3 | carbon dioxide273_0 | 12 | 4.556583
CuBTC | 310 | 298 | carbon dioxide | 3 | carbon dioxide298_0 | 15 | 4.214356
CuBTC | 310 | 273 | nitrogen | 10 | nitrogen273_0 | 60 | 1.040895
CuBTC | 310 | 298 | nitrogen | 10 | nitrogen298_0 | 63 | 0.5861269
Cellular Carbon Foam (4% Aluminum Nitrate) | 254 | 298 | carbon dioxide | 3 | carbon dioxide298_0 | 15 | 0.703252
Cellular Carbon Foam (5% Aluminum Nitrate) | 255 | 298 | carbon dioxide | 3 | carbon dioxide298_0 | 15 | 0.691057
Cellular Carbon Foam (1% Aluminum Nitrate) | 252 | 273 | carbon dioxide | 3 | carbon dioxide273_0 | 12 | 1.02679
Cellular Carbon Foam (2% Aluminum Nitrate) | 253 | 273 | carbon dioxide | 3 | carbon dioxide273_0 | 12 | 1.18526
Cellular Carbon Foam (4% Aluminum Nitrate) | 254 | 273 | carbon dioxide | 3 | carbon dioxide273_0 | 12 | 1.25631
Cellular Carbon Foam (5% Aluminum Nitrate) | 255 | 273 | carbon dioxide | 3 | carbon dioxide273_0 | 12 | 1.19073
Cellular Carbon Foam (1% Aluminum Nitrate) | 252 | 298 | carbon dioxide | 3 | carbon dioxide298_0 | 15 | 0.544715
Cellular Carbon Foam (2% Aluminum Nitrate) | 253 | 298 | carbon dioxide | 3 | carbon dioxide298_0 | 15 | 0.642276
Bio-MOF-11 | 121 | 273 | carbon dioxide | 3 | carbon dioxide273_0 | 12 | 2.75115
Bio-MOF-12 | 122 | 273 | carbon dioxide | 3 | carbon dioxide273_0 | 12 | 2.05991136
Bio-MOF-14 | 123 | 298 | carbon dioxide | 3 | carbon dioxide298_0 | 15 | 0.02057738
CPO-27-Mn | 222 | 273 | carbon dioxide | 3 | carbon dioxide273_0 | 12 | 3.177519
CPO-27-Ni | 223 | 298 | carbon dioxide | 3 | carbon dioxide298_0 | 15 | 4.26277
CPO-27-Co | 218 | 298 | carbon dioxide | 3 | carbon dioxide298_0 | 15 | 2.5895
CPO-27-Co | 218 | 323 | carbon dioxide | 3 | carbon dioxide323_0 | 18 | 0.4822297
CPO-27-Mn | 222 | 323 | carbon dioxide | 3 | carbon dioxide323_0 | 18 | 0.4007915
CPO-27-Ni | 223 | 298 | methane | 9 | methane298_0 | 54 | 0.1879724
CPO-27-Co | 218 | 298 | methane | 9 | methane298_0 | 54 | 0.1964962
CPO-27-Mn | 222 | 298 | carbon dioxide | 3 | carbon dioxide298_0 | 15 | 2.072239
CPO-27-Mn | 222 | 298 | methane | 9 | methane298_0 | 54 | 0.1644174
CPO-27-Ni | 223 | 323 | methane | 9 | methane323_0 | 57 | 0.07152022
CPO-27-Co | 218 | 323 | methane | 9 | methane323_0 | 57 | 0.06914005
CPO-27-Mn | 222 | 323 | methane | 9 | methane323_0 | 57 | 0.06091174
CPO-27-Ni | 223 | 298 | nitrogen | 10 | nitrogen298_0 | 63 | 0.1318412
CPO-27-Co | 218 | 298 | nitrogen | 10 | nitrogen298_0 | 63 | 0.07871597
CPO-27-Mn | 222 | 298 | nitrogen | 10 | nitrogen298_0 | 63 | 0.04420064
CPO-27-Mg | 220 | 273 | carbon dioxide | 3 | carbon dioxide273_0 | 12 | 6.604101
CPO-27-Ni | 223 | 273 | carbon dioxide | 3 | carbon dioxide273_0 | 12 | 5.576154
CPO-27-Co | 218 | 273 | carbon dioxide | 3 | carbon dioxide273_0 | 12 | 4.56273
Co3(HCOO)6 | 269 | 298 | xenon | 14 | xenon298_0 | 87 | 1.16042
Co3(HCOO)6 | 269 | 298 | argon | 1 | argon298_0 | 6 | 0.02602
Co3(HCOO)6 | 269 | 298 | krypton | 8 | krypton298_0 | 48 | 0.155676
MOF-74-Co | 581 | 298 | methane | 9 | methane298_0 | 54 | 0.1573517
Mg2(dobdc) | 605 | 298 | methane | 9 | methane298_0 | 54 | 0.1337901
Ni2(dobdc) | 668 | 298 | methane | 9 | methane298_0 | 54 | 0.1537635
AX-21 | 62 | 298 | methane | 9 | methane298_0 | 54 | 0.1260203
IFMC-69 | 417 | 273 | nitrogen | 10 | nitrogen273_0 | 60 | 0.2370013314
IFMC-69 | 417 | 298 | nitrogen | 10 | nitrogen298_0 | 63 | 0.02383971783
IFMC-69 | 417 | 273 | carbon dioxide | 3 | carbon dioxide273_0 | 12 | 0.01314788
IFMC-69 | 417 | 298 | carbon dioxide | 3 | carbon dioxide298_0 | 15 | 0.003967516
[Zn(dcpa)] | 1142 | 273 | carbon dioxide | 3 | carbon dioxide273_0 | 12 | 0.567412434
[Zn(dcpa)] | 1142 | 298 | carbon dioxide | 3 | carbon dioxide298_0 | 15 | 0.3694366
InOF-2 | 444 | 273 | carbon dioxide | 3 | carbon dioxide273_0 | 12 | 17.8725
InOF-2 | 444 | 298 | carbon dioxide | 3 | carbon dioxide298_0 | 15 | 10.37241
InOF-2 | 444 | 273 | methane | 9 | methane273_0 | 51 | 2.538608
InOF-2 | 444 | 298 | methane | 9 | methane298_0 | 54 | 1.567566
JUC-103 | 448 | 273 | carbon dioxide | 3 | carbon dioxide273_0 | 12 | 0.01309827
JUC-103 | 448 | 273 | ethene | 6 | ethene273_0 | 33 | 0.02674969
JUC-103 | 448 | 273 | ethane | 5 | ethane273_0 | 24 | 0.08450437
ZJU-48a | 968 | 273 | methane | 9 | methane273_0 | 51 | 0.05594145
ZJU-48a | 968 | 273 | ethane | 5 | ethane273_0 | 24 | 0.5953232
ZJU-48a | 968 | 273 | ethene | 6 | ethene273_0 | 33 | 0.4423835409
ZJU-48a | 968 | 273 | acetylene | 0 | acetylene273_0 | 0 | 0.6606629
ZJU-48a | 968 | 298 | methane | 9 | methane298_0 | 54 | 0.0331343
ZJU-48a | 968 | 298 | ethane | 5 | ethane298_0 | 27 | 0.1969038
ZJU-48a | 968 | 298 | ethene | 6 | ethene298_0 | 36 | 0.205357674
ZJU-48a | 968 | 298 | acetylene | 0 | acetylene298_0 | 3 | 0.47441
FJI-2 | 356 | 273 | carbon dioxide | 3 | carbon dioxide273_0 | 12 | 0.6386137
FJI-2 | 356 | 273 | methane | 9 | methane273_0 | 51 | 0.1753182
FJI-2 | 356 | 273 | nitrogen | 10 | nitrogen273_0 | 60 | 0.04544677
[Cu3(TDPAH)(H2O)3] 13H2O 8DMA | 1110 | 298 | ethene | 6 | ethene298_0 | 36 | 1.74683
[Cu3(TDPAH)(H2O)3] 13H2O 8DMA | 1110 | 298 | ethane | 5 | ethane298_0 | 27 | 1.24696
[Cu3(TDPAH)(H2O)3] 13H2O 8DMA | 1110 | 298 | methane | 9 | methane298_0 | 54 | 0.148029363
[Cu3(TDPAH)(H2O)3] 13H2O 8DMA | 1110 | 298 | carbon dioxide | 3 | carbon dioxide298_0 | 15 | 1.02152
[Cu3(TDPAH)(H2O)3] 13H2O 8DMA | 1110 | 298 | nitrogen | 10 | nitrogen298_0 | 63 | 0.0558169242
[Cu3(TDPAH)(H2O)3] 13H2O 8DMA | 1110 | 298 | acetylene | 0 | acetylene298_0 | 3 | 2.786266
BNC800-2 | 114 | 298 | carbon dioxide | 3 | carbon dioxide298_0 | 15 | 0.01598077
BNC800-1 | 113 | 298 | carbon dioxide | 3 | carbon dioxide298_0 | 15 | 0.02399101
NC800 | 616 | 298 | carbon dioxide | 3 | carbon dioxide298_0 | 15 | 0.02674468
C800 | 171 | 273 | carbon dioxide | 3 | carbon dioxide273_0 | 12 | 0.06067823
BNC800-2 | 114 | 273 | carbon dioxide | 3 | carbon dioxide273_0 | 12 | 0.06343927
BNC800-1 | 113 | 273 | carbon dioxide | 3 | carbon dioxide273_0 | 12 | 0.07134458
NC800 | 616 | 273 | carbon dioxide | 3 | carbon dioxide273_0 | 12 | 0.7126368
C800 | 171 | 298 | carbon dioxide | 3 | carbon dioxide298_0 | 15 | 0.01776788
UiO-66 | 891 | 298 | carbon dioxide | 3 | carbon dioxide298_0 | 15 | 0.6743736
ZJNU-40a | 964 | 298 | carbon dioxide | 3 | carbon dioxide298_0 | 15 | 0.625980903
ZJNU-40a | 964 | 298 | methane | 9 | methane298_0 | 54 | 0.1460339577
ZJNU-40a | 964 | 298 | nitrogen | 10 | nitrogen298_0 | 63 | 0.05738446
NOTT-101 | 634 | 298 | carbon dioxide | 3 | carbon dioxide298_0 | 15 | 0.3860567244
NOTT-101 | 634 | 298 | methane | 9 | methane298_0 | 54 | 0.1090652046
[Cu3L2(mu3-OH)2(mu2-H2O)]Â·2DMA | 1111 | 273 | carbon dioxide | 3 | carbon dioxide273_0 | 12 | 0.02799975
[Cu3L2(mu3-OH)2(mu2-H2O)]Â·2DMA | 1111 | 298 | carbon dioxide | 3 | carbon dioxide298_0 | 15 | 0.005436723
LIFM-11(Cu) | 464 | 298 | carbon dioxide | 3 | carbon dioxide298_0 | 15 | 15.12114
LIFM-10(Cu) | 463 | 298 | carbon dioxide | 3 | carbon dioxide298_0 | 15 | 9.500282
LIFM-10(Cu) | 463 | 298 | methane | 9 | methane298_0 | 54 | 2.206138
LIFM-11(Cu) | 464 | 298 | methane | 9 | methane298_0 | 54 | 2.426971
LIFM-11(Cu) | 464 | 298 | carbon monoxide | 4 | carbon monoxide298_0 | 21 | 0.8558073
LIFM-10(Cu) | 463 | 298 | carbon monoxide | 4 | carbon monoxide298_0 | 21 | 1.296246
LIFM-10(Cu) | 463 | 298 | nitrogen | 10 | nitrogen298_0 | 63 | 0.339232
(Cr)-MIL-101-SO3Ag | 3 | 298 | ethene | 6 | ethene298_0 | 36 | 1.25225
(Cr)-MIL-101-SO3Ag | 3 | 298 | ethane | 5 | ethane298_0 | 27 | 0.260791
(Cr)-MIL-101-SO3Ag | 3 | 298 | propene | 13 | propene298_0 | 81 | 1.84266
UTSA-60a | 888 | 298 | acetylene | 0 | acetylene298_0 | 3 | 2.07788919
UTSA-60a | 888 | 298 | ethene | 6 | ethene298_0 | 36 | 1.02397794
activated [NC2H8]4Cu5(BTT)3xG | 1172 | 298 | nitrogen | 10 | nitrogen298_0 | 63 | 0.0314995671
activated [NC2H8]4Cu5(BTT)3xG | 1172 | 298 | methane | 9 | methane298_0 | 54 | 0.1233627096
activated [NC2H8]4Cu5(BTT)3xG | 1172 | 298 | carbon dioxide | 3 | carbon dioxide298_0 | 15 | 1.069357
ROD-8a | 774 | 273 | methane | 9 | methane273_0 | 51 | 0.2279374716
ROD-8a | 774 | 298 | methane | 9 | methane298_0 | 54 | 0.1305685629
ROD-8a | 774 | 273 | nitrogen | 10 | nitrogen273_0 | 60 | 0.05067917
ROD-8a | 774 | 298 | nitrogen | 10 | nitrogen298_0 | 63 | 0.0495541263
ROD-8a | 774 | 273 | carbon dioxide | 3 | carbon dioxide273_0 | 12 | 0.498052806
ROD-8a | 774 | 298 | carbon dioxide | 3 | carbon dioxide298_0 | 15 | 0.4226556606
HNUST-4 | 411 | 273 | methane | 9 | methane273_0 | 51 | 0.1671786516
HNUST-4 | 411 | 298 | methane | 9 | methane298_0 | 54 | 0.1207490097
HNUST-4 | 411 | 273 | nitrogen | 10 | nitrogen273_0 | 60 | 0.0968295738
HNUST-4 | 411 | 273 | carbon dioxide | 3 | carbon dioxide273_0 | 12 | 0.896723454
HNUST-4 | 411 | 298 | carbon dioxide | 3 | carbon dioxide298_0 | 15 | 0.3590052204
ZnCaBTB | 1062 | 298 | carbon dioxide | 3 | carbon dioxide298_0 | 15 | 0.2047115
[Zn22(btc)12-(H2O)22(NO3)8) xguest-c | 1157 | 273 | carbon dioxide | 3 | carbon dioxide273_0 | 12 | 1.268677173
[Zn22(btc)12-(H2O)22(NO3)8) xguest-c | 1157 | 298 | carbon dioxide | 3 | carbon dioxide298_0 | 15 | 0.719434392
[Zn22(btc)12-(H2O)22(NO3)8) xguest-c | 1157 | 298 | methane | 9 | methane298_0 | 54 | 0.0618865608
Cd (II)-MOF [Cd(L)(DMF)] | 250 | 273 | carbon dioxide | 3 | carbon dioxide273_0 | 12 | 0.868396104
Cd (II)-MOF [Cd(L)(DMF)] | 250 | 298 | carbon dioxide | 3 | carbon dioxide298_0 | 15 | 0.4433346261
Cd (II)-MOF [Cd(L)(DMF)] | 250 | 273 | methane | 9 | methane273_0 | 51 | 0.1731912
Cd (II)-MOF [Cd(L)(DMF)] | 250 | 298 | methane | 9 | methane298_0 | 54 | 0.0860620581
Cd (II)-MOF [Cd(L)(DMF)] | 250 | 273 | nitrogen | 10 | nitrogen273_0 | 60 | 0.05975024
Cd (II)-MOF [Cd(L)(DMF)] | 250 | 298 | nitrogen | 10 | nitrogen298_0 | 63 | 0.03548524755
MOF-205-NH2 | 567 | 273 | carbon dioxide | 3 | carbon dioxide273_0 | 12 | 0.005442255
MOF-205-NO2 | 568 | 273 | carbon dioxide | 3 | carbon dioxide273_0 | 12 | 0.005452115
MOF-205 | 566 | 273 | carbon dioxide | 3 | carbon dioxide273_0 | 12 | 0.004670034
MOF-205 | 566 | 298 | carbon dioxide | 3 | carbon dioxide298_0 | 15 | 0.001834864
MOF-205-NH2 | 567 | 298 | carbon dioxide | 3 | carbon dioxide298_0 | 15 | 0.00190243
MOF-205-NO2 | 568 | 298 | carbon dioxide | 3 | carbon dioxide298_0 | 15 | 0.00211376
MOF-205-OBn | 569 | 298 | carbon dioxide | 3 | carbon dioxide298_0 | 15 | 0.002234838
MOF-205 | 566 | 298 | nitrogen | 10 | nitrogen298_0 | 63 | 0.01739945
MOF-205-OBn | 569 | 298 | nitrogen | 10 | nitrogen298_0 | 63 | 0.01813973
MOF-205 | 566 | 298 | methane | 9 | methane298_0 | 54 | 0.05433195
MOF-205-OBn | 569 | 298 | methane | 9 | methane298_0 | 54 | 0.04667642
MOF-205-OBn | 569 | 273 | carbon dioxide | 3 | carbon dioxide273_0 | 12 | 0.006188586
[Zn(L)].4DMF-a | 1139 | 273 | carbon dioxide | 3 | carbon dioxide273_0 | 12 | 0.6809717
[Zn(L)].4DMF-a | 1139 | 298 | carbon dioxide | 3 | carbon dioxide298_0 | 15 | 0.3931284
[Zn(L)].4DMF-a | 1139 | 273 | methane | 9 | methane273_0 | 51 | 0.1691063
[Zn(L)].4DMF-a | 1139 | 298 | methane | 9 | methane298_0 | 54 | 0.1059139
{[Cd(pzbtz)]3H2O}n | 1227 | 298 | carbon dioxide | 3 | carbon dioxide298_0 | 15 | 0.05487775
{[Cd(pzbtz)]3H2O}n | 1227 | 273 | carbon dioxide | 3 | carbon dioxide273_0 | 12 | 0.1019467
ZrFA | 1066 | 298 | carbon dioxide | 3 | carbon dioxide298_0 | 15 | 0.506103
ZrFA | 1066 | 323 | carbon dioxide | 3 | carbon dioxide323_0 | 18 | 0.262334
ZrFA | 1066 | 298 | nitrogen | 10 | nitrogen298_0 | 63 | 0.019173
FIR-51 | 351 | 298 | ethene | 6 | ethene298_0 | 36 | 1.071322533
FIR-51 | 351 | 298 | carbon dioxide | 3 | carbon dioxide298_0 | 15 | 0.496759116
FIR-51 | 351 | 298 | methane | 9 | methane298_0 | 54 | 0.1009038051
FIR-51 | 351 | 273 | acetylene | 0 | acetylene273_0 | 0 | 2.804434416
FIR-51 | 351 | 273 | ethane | 5 | ethane273_0 | 24 | 2.191350264
FIR-51 | 351 | 273 | carbon dioxide | 3 | carbon dioxide273_0 | 12 | 0.89193234
FIR-51 | 351 | 273 | ethene | 6 | ethene273_0 | 33 | 1.680271338
FIR-51 | 351 | 273 | methane | 9 | methane273_0 | 51 | 0.1327388394
FIR-51 | 351 | 298 | propane | 12 | propane298_0 | 75 | 3.957009603
FIR-51 | 351 | 298 | acetylene | 0 | acetylene298_0 | 3 | 2.080079541
FIR-51 | 351 | 298 | ethane | 5 | ethane298_0 | 27 | 1.339477704
[Zn2(btm)2] 1.5CO2 | 1153 | 273 | nitrogen | 10 | nitrogen273_0 | 60 | 0.03030004881
SMIT-1 | 788 | 273 | carbon dioxide | 3 | carbon dioxide273_0 | 12 | 0.2630678466
SMIT-1 | 788 | 298 | carbon dioxide | 3 | carbon dioxide298_0 | 15 | 0.1515428466
PCN-88 | 721 | 273 | carbon dioxide | 3 | carbon dioxide273_0 | 12 | 0.963576
PCN-88 | 721 | 273 | methane | 9 | methane273_0 | 51 | 0.2223638982
PCN-88 | 721 | 298 | carbon dioxide | 3 | carbon dioxide298_0 | 15 | 0.5549592
PCN-88 | 721 | 298 | methane | 9 | methane298_0 | 54 | 0.1151421
SNU-M10 | 802 | 298 | carbon dioxide | 3 | carbon dioxide298_0 | 15 | 0.4125104544
UTSA-16 | 872 | 298 | carbon dioxide | 3 | carbon dioxide298_0 | 15 | 3.12229851
Zn(bdc)(dabco) | 1044 | 298 | carbon dioxide | 3 | carbon dioxide298_0 | 15 | 0.1709169
[Zn2(btm)2] 1.5CO2 | 1153 | 273 | carbon dioxide | 3 | carbon dioxide273_0 | 12 | 1.855692
[Zn2(btm)2] 1.5CO2 | 1153 | 298 | carbon dioxide | 3 | carbon dioxide298_0 | 15 | 0.8932005
ZIF-8 | 951 | 273 | carbon dioxide | 3 | carbon dioxide273_0 | 12 | 0.9483602
[Ni3(HCOO)6] 1a | 1128 | 298 | nitrogen | 10 | nitrogen298_0 | 63 | 0.02375398
[Ni3(HCOO)6]-1b | 1129 | 298 | methane | 9 | methane298_0 | 54 | 0.155357
[Ni3(HCOO)6]-1b | 1129 | 298 | nitrogen | 10 | nitrogen298_0 | 63 | 0.0267857
[Ni3(HCOO)6]-1c | 1130 | 298 | methane | 9 | methane298_0 | 54 | 0.13991
[Ni3(HCOO)6]-1c | 1130 | 298 | nitrogen | 10 | nitrogen298_0 | 63 | 0.0269058
[Ni3(HCOO)6]-2a | 1131 | 298 | methane | 9 | methane298_0 | 54 | 0.155357
[Ni3(HCOO)6]-2a | 1131 | 298 | nitrogen | 10 | nitrogen298_0 | 63 | 0.0267857
[Ni3(HCOO)6]-2b | 1132 | 298 | methane | 9 | methane298_0 | 54 | 0.0857143
[Ni3(HCOO)6]-2b | 1132 | 298 | nitrogen | 10 | nitrogen298_0 | 63 | 0.0207164
[Ni3(HCOO)6] 1a | 1128 | 298 | methane | 9 | methane298_0 | 54 | 0.145291
MOF Cu-ABTA | 551 | 273 | carbon dioxide | 3 | carbon dioxide273_0 | 12 | 0.882394722
MOF Cu-ABTA | 551 | 273 | methane | 9 | methane273_0 | 51 | 0.147065787
MOF Cu-ABTA | 551 | 273 | nitrogen | 10 | nitrogen273_0 | 60 | 0.049021929
MOF Cu-ABTA | 551 | 298 | carbon dioxide | 3 | carbon dioxide298_0 | 15 | 0.465710556
{Zn(L1)] DMF) infinity | 1224 | 273 | carbon dioxide | 3 | carbon dioxide273_0 | 12 | 0.2483113047
tbo-MOF-2 | 1215 | 298 | propene | 13 | propene298_0 | 81 | 3.253007
tbo-MOF-2 | 1215 | 298 | ethane | 5 | ethane298_0 | 27 | 0.6469021
tbo-MOF-2 | 1215 | 298 | ethene | 6 | ethene298_0 | 36 | 0.961292
tbo-MOF-2 | 1215 | 298 | carbon dioxide | 3 | carbon dioxide298_0 | 15 | 0.2998505
tbo-MOF-2 | 1215 | 298 | methane | 9 | methane298_0 | 54 | 0.2169804
tbo-MOF-3 | 1216 | 298 | propene | 13 | propene298_0 | 81 | 2.63146
tbo-MOF-3 | 1216 | 298 | propane | 12 | propane298_0 | 75 | 1.989169
tbo-MOF-3 | 1216 | 298 | ethane | 5 | ethane298_0 | 27 | 0.9914855
tbo-MOF-3 | 1216 | 298 | ethene | 6 | ethene298_0 | 36 | 1.331143
tbo-MOF-3 | 1216 | 298 | carbon dioxide | 3 | carbon dioxide298_0 | 15 | 0.4617681
tbo-MOF-3 | 1216 | 298 | methane | 9 | methane298_0 | 54 | 0.1455011
MIL-101(Cr)-150nm | 511 | 298 | carbon dioxide | 3 | carbon dioxide298_0 | 15 | 0.4728282
MIL-101(Cr)-250nm | 515 | 323 | carbon dioxide | 3 | carbon dioxide323_0 | 18 | 0.1560388
MIL-101(Cr)-250nm-PEI-300 | 516 | 323 | carbon dioxide | 3 | carbon dioxide323_0 | 18 | 2.95652
MIL-101(Cr)-150nm | 511 | 323 | nitrogen | 10 | nitrogen323_0 | 66 | 0.04578719
MIL-101(Cr)-250nm | 515 | 323 | nitrogen | 10 | nitrogen323_0 | 66 | 0.03407522
MIL-101(Cr)-250nm-PEI-300 | 516 | 323 | nitrogen | 10 | nitrogen323_0 | 66 | 0.008575735
MIL-101(Cr)-150nm-PEI-300 | 514 | 298 | carbon dioxide | 3 | carbon dioxide298_0 | 15 | 3.26677
MIL-101(Cr)-150nm-PEI-1800 | 513 | 298 | carbon dioxide | 3 | carbon dioxide298_0 | 15 | 2.509451
MIL-101(Cr)-150nm-PEI-10000 | 512 | 298 | carbon dioxide | 3 | carbon dioxide298_0 | 15 | 1.319866
MIL-101(Cr)-250nm | 515 | 298 | carbon dioxide | 3 | carbon dioxide298_0 | 15 | 0.2436914
MIL-101(Cr)-150nm-PEI-300 | 514 | 323 | carbon dioxide | 3 | carbon dioxide323_0 | 18 | 2.24887
MIL-101(Cr)-150nm-PEI-1800 | 513 | 323 | carbon dioxide | 3 | carbon dioxide323_0 | 18 | 2.298552
MIL-101(Cr)-150nm-PEI-10000 | 512 | 323 | nitrogen | 10 | nitrogen323_0 | 66 | 0.1259387
MIL-101(Cr)-150nm | 511 | 298 | nitrogen | 10 | nitrogen298_0 | 63 | 0.05648116
MIL-101(Cr)-250nm | 515 | 298 | nitrogen | 10 | nitrogen298_0 | 63 | 0.09115223
MIL-101(Cr)-150nm | 511 | 323 | carbon dioxide | 3 | carbon dioxide323_0 | 18 | 0.1342712
[Fe2(BPEB)3] | 1113 | 298 | nitrogen | 10 | nitrogen298_0 | 63 | 0.02435601
[Zn(BPEB)] | 1137 | 298 | carbon dioxide | 3 | carbon dioxide298_0 | 15 | 0.1274733
[Ni(BPEB)] | 1125 | 298 | carbon dioxide | 3 | carbon dioxide298_0 | 15 | 0.1368785
[Fe2(BPEB)3] | 1113 | 298 | carbon dioxide | 3 | carbon dioxide298_0 | 15 | 0.1472036319
[Zn(BPEB)] | 1137 | 273 | methane | 9 | methane273_0 | 51 | 0.05215581
[Ni(BPEB)] | 1125 | 273 | methane | 9 | methane273_0 | 51 | 0.04376699
[Fe2(BPEB)3] | 1113 | 273 | methane | 9 | methane273_0 | 51 | 0.1146373
[Fe2(BPEB)3] | 1113 | 298 | methane | 9 | methane298_0 | 54 | 0.06715781
[Fe2(BPEB)3] | 1113 | 273 | carbon dioxide | 3 | carbon dioxide273_0 | 12 | 0.5937215
[Ni(BPEB)] | 1125 | 273 | carbon dioxide | 3 | carbon dioxide273_0 | 12 | 0.2850489
[Zn(BPEB)] | 1137 | 273 | carbon dioxide | 3 | carbon dioxide273_0 | 12 | 0.1962662
[Co2(pbdc)2(bimb)0.5 (H2O)4 (DMF)0.25]n | 1091 | 273 | carbon dioxide | 3 | carbon dioxide273_0 | 12 | 0.555332046
[Co2(pbdc)2(bimb)0.5 (H2O)4 (DMF)0.25]n | 1091 | 273 | methane | 9 | methane273_0 | 51 | 0.119068551
UiO-66(Zr)-(COOH)2 (473K) | 898 | 298 | methane | 9 | methane298_0 | 54 | 0.04096539
UiO-66(Zr)-(COOH)2 (423K) | 897 | 298 | methane | 9 | methane298_0 | 54 | 0.0408959
UiO-66(Zr)-(COOH)2 (373K) | 896 | 298 | methane | 9 | methane298_0 | 54 | 0.03469528
UiO-66(Zr)-(COOH)2 (323K) | 894 | 298 | methane | 9 | methane298_0 | 54 | 0.01964369
UiO-66(Zr)-(COOH)2 (348K) | 895 | 298 | methane | 9 | methane298_0 | 54 | 0.02691428
UiO-66(Zr)-(COOH)2 (303K) | 893 | 298 | methane | 9 | methane298_0 | 54 | 0.02296376
UiO-66(Zr)-(COOH)2 (473K) | 898 | 298 | carbon dioxide | 3 | carbon dioxide298_0 | 15 | 0.1939796
UiO-66(Zr)-(COOH)2 (373K) | 896 | 298 | carbon dioxide | 3 | carbon dioxide298_0 | 15 | 0.166636
UiO-66(Zr)-(COOH)2 (348K) | 895 | 298 | carbon dioxide | 3 | carbon dioxide298_0 | 15 | 0.1210553
UiO-66(Zr)-(COOH)2 (323K) | 894 | 298 | carbon dioxide | 3 | carbon dioxide298_0 | 15 | 0.1038763
UiO-66(Zr)-(COOH)2 (303K) | 893 | 298 | carbon dioxide | 3 | carbon dioxide298_0 | 15 | 0.09496269
UiO-66(Zr)-(COOH)2 (423K) | 897 | 298 | nitrogen | 10 | nitrogen298_0 | 63 | 0.01126935
UiO-66(Zr)-(COOH)2 (423K) | 897 | 298 | carbon dioxide | 3 | carbon dioxide298_0 | 15 | 0.2844125
UiO-66(Zr)-(COOH)2 (303K) | 893 | 298 | nitrogen | 10 | nitrogen298_0 | 63 | 0.003885657
UiO-66(Zr)-(COOH)2 (423K) | 897 | 298 | carbon monoxide | 4 | carbon monoxide298_0 | 21 | 0.01630047
CMPN-1 | 191 | 273 | carbon dioxide | 3 | carbon dioxide273_0 | 12 | 0.1660786
CMPN-2 | 192 | 273 | carbon dioxide | 3 | carbon dioxide273_0 | 12 | 0.2384831
CMPN-3 | 193 | 273 | carbon dioxide | 3 | carbon dioxide273_0 | 12 | 0.1204838
CMPN-3 | 193 | 298 | carbon dioxide | 3 | carbon dioxide298_0 | 15 | 0.01585225
CMPN-1 | 191 | 298 | carbon dioxide | 3 | carbon dioxide298_0 | 15 | 0.01966469
CMPN-2 | 192 | 298 | carbon dioxide | 3 | carbon dioxide298_0 | 15 | 0.03212687
UTSA-16-GO (19 mg) | 873 | 273 | carbon dioxide | 3 | carbon dioxide273_0 | 12 | 2.697990495
UTSA-16-GO (28.5 mg) | 874 | 273 | carbon dioxide | 3 | carbon dioxide273_0 | 12 | 2.270025
UTSA-16-GO (9.5 mg) | 875 | 273 | carbon dioxide | 3 | carbon dioxide273_0 | 12 | 1.776160533
UTSA-16-GO (19 mg) | 873 | 273 | methane | 9 | methane273_0 | 51 | 0.0806508651
UTSA-16-GO (28.5 mg) | 874 | 273 | methane | 9 | methane273_0 | 51 | 0.064189329
UTSA-16-GO (9.5 mg) | 875 | 273 | methane | 9 | methane273_0 | 51 | 0.02970593283
UTSA-16-GO (19 mg) | 873 | 298 | methane | 9 | methane298_0 | 54 | 0.05278583
UTSA-16-GO (19 mg) | 873 | 298 | carbon dioxide | 3 | carbon dioxide298_0 | 15 | 1.918214
UTSA-16-GO (28.5 mg) | 874 | 298 | carbon dioxide | 3 | carbon dioxide298_0 | 15 | 1.739604
UTSA-16-GO (9.5 mg) | 875 | 298 | carbon dioxide | 3 | carbon dioxide298_0 | 15 | 1.324791
UTSA-16-GO (28.5 mg) | 874 | 298 | methane | 9 | methane298_0 | 54 | 0.050592201
ZIF-100 | 936 | 298 | nitrogen | 10 | nitrogen298_0 | 63 | 0.01013386
ZIF-100 | 936 | 298 | methane | 9 | methane298_0 | 54 | 0.04202817
ZIF-100 | 936 | 298 | carbon dioxide | 3 | carbon dioxide298_0 | 15 | 0.150723
ZIF-100 | 936 | 298 | hydrogen | 7 | hydrogen298_0 | 42 | 0.005737283
nanosized ZIF-11 | 1207 | 273 | carbon dioxide | 3 | carbon dioxide273_0 | 12 | 0.1436632
eea-MOF-4 | 1201 | 298 | nitrogen | 10 | nitrogen298_0 | 63 | 4.55606
eea-MOF-5 | 1202 | 298 | nitrogen | 10 | nitrogen298_0 | 63 | 3.55556
eea-MOF-5 | 1202 | 298 | propane | 12 | propane298_0 | 75 | 3.55556
eea-MOF-4 | 1201 | 298 | ethane | 5 | ethane298_0 | 27 | 1.43056
eea-MOF-5 | 1202 | 298 | ethane | 5 | ethane298_0 | 27 | 1.66667
eea-MOF-4 | 1201 | 298 | methane | 9 | methane298_0 | 54 | 0.096013
eea-MOF-5 | 1202 | 298 | methane | 9 | methane298_0 | 54 | 0.071292
eea-MOF-5 | 1202 | 298 | carbon dioxide | 3 | carbon dioxide298_0 | 15 | 0.626023
eea-MOF-4 | 1201 | 298 | carbon dioxide | 3 | carbon dioxide298_0 | 15 | 0.363636
JUC-132 | 450 | 273 | carbon dioxide | 3 | carbon dioxide273_0 | 12 | 0.842466
JUC-132 | 450 | 298 | carbon dioxide | 3 | carbon dioxide298_0 | 15 | 0.400685
JUC-132 | 450 | 273 | methane | 9 | methane273_0 | 51 | 0.035959
JUC-132 | 450 | 298 | methane | 9 | methane298_0 | 54 | 0.015411
PPN-4/C600-Si | 744 | 298 | carbon dioxide | 3 | carbon dioxide298_0 | 15 | 0.495666171
PPN-4 | 743 | 298 | carbon dioxide | 3 | carbon dioxide298_0 | 15 | 0.090121122
h-C800 | 1205 | 273 | carbon dioxide | 3 | carbon dioxide273_0 | 12 | 1.031307363
h-C800 | 1205 | 298 | carbon dioxide | 3 | carbon dioxide298_0 | 15 | 0.599598549
SIFSIX-3-Ni | 787 | 273 | carbon dioxide | 3 | carbon dioxide273_0 | 12 | 2.32419
SIFSIX-3-Ni | 787 | 323 | carbon dioxide | 3 | carbon dioxide323_0 | 18 | 2.07432
SIFSIX-3-Ni | 787 | 298 | carbon dioxide | 3 | carbon dioxide298_0 | 15 | 2.26189
NU-1000 | 646 | 298 | carbon dioxide | 3 | carbon dioxide298_0 | 15 | 0.1781664
SALI-DAP | 778 | 273 | carbon dioxide | 3 | carbon dioxide273_0 | 12 | 0.47619
NU-1000 | 646 | 273 | carbon dioxide | 3 | carbon dioxide273_0 | 12 | 0.380952
SALI-DAP | 778 | 298 | nitrogen | 10 | nitrogen298_0 | 63 | 0.01091469
NU-1000 | 646 | 298 | nitrogen | 10 | nitrogen298_0 | 63 | 0.02705203
SALI-DAP | 778 | 298 | carbon dioxide | 3 | carbon dioxide298_0 | 15 | 0.285714
[Zn11(H2O)2(ur)4(bpdc)11] | 1143 | 298 | ethene | 6 | ethene298_0 | 36 | 1.73585
[Zn11(H2O)2(ur)4(bpdc)11] | 1143 | 298 | carbon dioxide | 3 | carbon dioxide298_0 | 15 | 1.13208
[Zn11(H2O)2(ur)4(bpdc)11] | 1143 | 298 | carbon monoxide | 4 | carbon monoxide298_0 | 21 | 0.075472
[Zn11(H2O)2(ur)4(bpdc)11] | 1143 | 273 | ethene | 6 | ethene273_0 | 33 | 2.94628
[Zn11(H2O)2(ur)4(bpdc)11] | 1143 | 273 | carbon dioxide | 3 | carbon dioxide273_0 | 12 | 2.6885
NJTU-1 | 622 | 273 | ethene | 6 | ethene273_0 | 33 | 13.3199
NJTU-1 | 622 | 273 | ethane | 5 | ethane273_0 | 24 | 25.3613
NJTU-1 | 622 | 298 | ethane | 5 | ethane298_0 | 27 | 12.80672
NJTU-1 | 622 | 273 | methane | 9 | methane273_0 | 51 | 1.66406
NJTU-1 | 622 | 273 | carbon dioxide | 3 | carbon dioxide273_0 | 12 | 6.476715
NJTU-1 | 622 | 298 | carbon dioxide | 3 | carbon dioxide298_0 | 15 | 3.93247
NJTU-1 | 622 | 298 | ethene | 6 | ethene298_0 | 36 | 3.93247
Activated [Cd2Cl(tba)3]Â·0.5DMFÂ·2H2O | 85 | 273 | carbon dioxide | 3 | carbon dioxide273_0 | 12 | 0.008869863
Activated [Cd2Cl(tba)3]Â·0.5DMFÂ·2H2O | 85 | 298 | carbon dioxide | 3 | carbon dioxide298_0 | 15 | 0.002387464
[Bmim]2[Mg6(NDC)5(HNDC)2(HCOO)2] | 1076 | 273 | carbon dioxide | 3 | carbon dioxide273_0 | 12 | 0.325470099
NJU-Bai16 | 626 | 273 | methane | 9 | methane273_0 | 51 | 0.369857049
NJU-Bai16 | 626 | 298 | methane | 9 | methane298_0 | 54 | 0.1669729995
DMOF-1-NMe2 | 319 | 298 | carbon dioxide | 3 | carbon dioxide298_0 | 15 | 0.230088
DMOF-1-NH2 | 318 | 298 | carbon dioxide | 3 | carbon dioxide298_0 | 15 | 0.430678
desolvated [Cu5(L)2(OH)2Â·(H2O)2Â·DMA2]Â·2DMAÂ·EtOHÂ·2H2O | 1200 | 273 | carbon dioxide | 3 | carbon dioxide273_0 | 12 | 0.1569089
desolvated [Cu5(L)2(OH)2Â·(H2O)2Â·DMA2]Â·2DMAÂ·EtOHÂ·2H2O | 1200 | 273 | methane | 9 | methane273_0 | 51 | 0.01275432
ZNJU-60a | 970 | 298 | ethane | 5 | ethane298_0 | 27 | 0.914322099
ZNJU-60a | 970 | 298 | carbon dioxide | 3 | carbon dioxide298_0 | 15 | 0.4202926689
ZNJU-60a | 970 | 298 | methane | 9 | methane298_0 | 54 | 0.066361836
ZNJU-60a | 970 | 273 | ethane | 5 | ethane273_0 | 24 | 1.400544333
ZNJU-60a | 970 | 273 | carbon dioxide | 3 | carbon dioxide273_0 | 12 | 0.606905667
ZNJU-60a | 970 | 273 | methane | 9 | methane273_0 | 51 | 0.124493127
Co3.bpda2- )3( tpt) /3 (DMF 2 )2 | 270 | 298 | carbon dioxide | 3 | carbon dioxide298_0 | 15 | 0.22247007
Co3.bpda2- )3( tpt) /3 (DMF 2 )2 | 270 | 273 | carbon dioxide | 3 | carbon dioxide273_0 | 12 | 0.53853192
Co3.bpda2- )3( tpt) /3 (DMF 2 )2 | 270 | 298 | methane | 9 | methane298_0 | 54 | 0.05094462
Co3.bpda2- )3( tpt) /3 (DMF 2 )2 | 270 | 273 | methane | 9 | methane273_0 | 51 | 0.11669976
DUMMOP | 322 | 273 | carbon dioxide | 3 | carbon dioxide273_0 | 12 | 1.520483
DUMMOP | 322 | 298 | carbon dioxide | 3 | carbon dioxide298_0 | 15 | 0.6621083
DUMMOP | 322 | 298 | methane | 9 | methane298_0 | 54 | 0.13619433
DUMMOP | 322 | 298 | hydrogen | 7 | hydrogen298_0 | 42 | 0.0325653
DUMMOP | 322 | 298 | nitrogen | 10 | nitrogen298_0 | 63 | 0.0263199
[Zn9Ä²OH)2L6]Ä²H3O)2Ä²H2O)6 | 1169 | 273 | carbon dioxide | 3 | carbon dioxide273_0 | 12 | 0.57885936
[Me2NH2][In(BPTC)] | 1119 | 273 | carbon dioxide | 3 | carbon dioxide273_0 | 12 | 0.731287269
[Me2NH2][In(BPTC)] | 1119 | 298 | carbon dioxide | 3 | carbon dioxide298_0 | 15 | 0.3297954846
MCM-41-guanidine | 490 | 298 | carbon dioxide | 3 | carbon dioxide298_0 | 15 | 0.3123091
MCM-41-N2 | 488 | 298 | methane | 9 | methane298_0 | 54 | 0.004969932
MCM-41-N3 | 489 | 298 | methane | 9 | methane298_0 | 54 | 0.005081129
MCM-41-guanidine | 490 | 298 | methane | 9 | methane298_0 | 54 | 0.006396611
MCM-41-N2 | 488 | 298 | carbon dioxide | 3 | carbon dioxide298_0 | 15 | 1.079655
MCM-41-N3 | 489 | 298 | carbon dioxide | 3 | carbon dioxide298_0 | 15 | 0.5177523
CMK-5 | 190 | 298 | carbon dioxide | 3 | carbon dioxide298_0 | 15 | 0.02913012
5% -COOH functionalized CMK-5 | 39 | 298 | carbon dioxide | 3 | carbon dioxide298_0 | 15 | 0.1250242
2% -COOH functionalized CMK-5 | 21 | 298 | carbon dioxide | 3 | carbon dioxide298_0 | 15 | 0.08223781
5% -COOH functionalized CMK-5 | 39 | 298 | methane | 9 | methane298_0 | 54 | 0.0100839
2% -COOH functionalized CMK-5 | 21 | 298 | methane | 9 | methane298_0 | 54 | 0.01025454
5% -COOH functionalized CMK-5 | 39 | 298 | nitrogen | 10 | nitrogen298_0 | 63 | 0.005807835
2% -COOH functionalized CMK-5 | 21 | 298 | nitrogen | 10 | nitrogen298_0 | 63 | 0.005344989
5% -OH functionalized CMK-5 | 40 | 298 | carbon dioxide | 3 | carbon dioxide298_0 | 15 | 0.0327557
CMK-5 | 190 | 298 | methane | 9 | methane298_0 | 54 | 0.04693172
2% -OH functionalized CMK-5 | 22 | 298 | carbon dioxide | 3 | carbon dioxide298_0 | 15 | 0.1199929
5% -OH functionalized CMK-5 | 40 | 298 | methane | 9 | methane298_0 | 54 | 0.007198239
2% -OH functionalized CMK-5 | 22 | 298 | methane | 9 | methane298_0 | 54 | 0.008353486
5% -OH functionalized CMK-5 | 40 | 298 | nitrogen | 10 | nitrogen298_0 | 63 | 0.004438622
2% -OH functionalized CMK-5 | 22 | 298 | nitrogen | 10 | nitrogen298_0 | 63 | 0.004629691
CMK-5 | 190 | 298 | nitrogen | 10 | nitrogen298_0 | 63 | 0.004770355
2% -COOH Functionalized CMK-5 d = 4nm | 18 | 298 | carbon dioxide | 3 | carbon dioxide298_0 | 15 | 0.04506517
2% -COOH Functionalized CMK-5 d = 6nm | 19 | 298 | carbon dioxide | 3 | carbon dioxide298_0 | 15 | 0.06448954
2% -COOH Functionalized CMK-5 d = 8nm | 20 | 298 | carbon dioxide | 3 | carbon dioxide298_0 | 15 | 0.05024586
2% -COOH Functionalized CMK-5 d = 4nm | 18 | 298 | methane | 9 | methane298_0 | 54 | 0.009755285
2% -COOH Functionalized CMK-5 d = 6nm | 19 | 298 | methane | 9 | methane298_0 | 54 | 0.007759111
2% -COOH Functionalized CMK-5 d = 8nm | 20 | 298 | methane | 9 | methane298_0 | 54 | 0.007591969
2% -COOH Functionalized CMK-5 d = 6nm | 19 | 298 | nitrogen | 10 | nitrogen298_0 | 63 | 0.004492746
2% -COOH Functionalized CMK-5 d = 8nm | 20 | 298 | nitrogen | 10 | nitrogen298_0 | 63 | 0.00417824
4% -COOH functionalized CMK-5 | 35 | 298 | carbon dioxide | 3 | carbon dioxide298_0 | 15 | 0.1701497
4% -COOH functionalized CMK-5 | 35 | 298 | methane | 9 | methane298_0 | 54 | 0.05312924
4% -COOH functionalized CMK-5 | 35 | 298 | nitrogen | 10 | nitrogen298_0 | 63 | 0.005854975
4% -OH functionalized CMK-5 | 36 | 298 | carbon dioxide | 3 | carbon dioxide298_0 | 15 | 0.05616754
4% -OH functionalized CMK-5 | 36 | 298 | methane | 9 | methane298_0 | 54 | 0.02666962
4% -OH functionalized CMK-5 | 36 | 298 | nitrogen | 10 | nitrogen298_0 | 63 | 0.004692518
XUBGUY | 927 | 273 | carbon dioxide | 3 | carbon dioxide273_0 | 12 | 0.44315574
XUBGUY | 927 | 298 | carbon dioxide | 3 | carbon dioxide298_0 | 15 | 0.16925034
XUBGUY | 927 | 273 | methane | 9 | methane273_0 | 51 | 0.08984454
XUBGUY | 927 | 298 | methane | 9 | methane298_0 | 54 | 0.0316731
[Cd3Na6(BTC)4(H2O)12]H2O | 1085 | 273 | carbon dioxide | 3 | carbon dioxide273_0 | 12 | 2.0355
[Cd3Na6(BTC)4(H2O)12]H2O | 1085 | 298 | carbon dioxide | 3 | carbon dioxide298_0 | 15 | 1.40496
[Cd3Na6(BTC)4(H2O)12]H2O | 1085 | 298 | nitrogen | 10 | nitrogen298_0 | 63 | 0.033058
2,4,6-tris-(4-carboxyphenoxy)-1,3,5-triazine (H3tcpt) | 23 | 273 | nitrogen | 10 | nitrogen273_0 | 60 | 0.10287066
2,4,6-tris-(4-carboxyphenoxy)-1,3,5-triazine (H3tcpt) | 23 | 273 | carbon dioxide | 3 | carbon dioxide273_0 | 12 | 1.71016896
2,4,6-tris-(4-carboxyphenoxy)-1,3,5-triazine (H3tcpt) | 23 | 273 | methane | 9 | methane273_0 | 51 | 0.3269913
2,4,6-tris-(4-carboxyphenoxy)-1,3,5-triazine (H3tcpt) | 23 | 298 | carbon dioxide | 3 | carbon dioxide298_0 | 15 | 0.73566351
2,4,6-tris-(4-carboxyphenoxy)-1,3,5-triazine (H3tcpt) | 23 | 298 | methane | 9 | methane298_0 | 54 | 0.14507172
2,4,6-tris-(4-carboxyphenoxy)-1,3,5-triazine (H3tcpt) | 23 | 298 | nitrogen | 10 | nitrogen298_0 | 63 | 0.02551692
[Cd2(sdb)2-(3-bpmh)2]n.3n(H2O).n(C6H5NO) | 1083 | 298 | carbon dioxide | 3 | carbon dioxide298_0 | 15 | 0.3268654998
[Cd2(sdb)2-(3-bpmh)2]n.3n(H2O).n(C6H5NO) | 1083 | 298 | methane | 9 | methane298_0 | 54 | 0.061503807
[Cd2(sdb)2(4-bpmh)2(H2O)]n.2n(H2O) | 1082 | 273 | carbon dioxide | 3 | carbon dioxide273_0 | 12 | 0.1343059887
[Cd2(sdb)2(4-bpmh)2(H2O)]n.2n(H2O) | 1082 | 298 | carbon dioxide | 3 | carbon dioxide298_0 | 15 | 0.0536917038
[Cd2(sdb)2(4-bpmh)2(H2O)]n.2n(H2O) | 1082 | 273 | methane | 9 | methane273_0 | 51 | 0.0219695328
[Cd2(sdb)2-(3-bpmh)2]n.3n(H2O).n(C6H5NO) | 1083 | 273 | methane | 9 | methane273_0 | 51 | 0.800191875
ZJNU-47a | 965 | 298 | acetylene | 0 | acetylene298_0 | 3 | 2.8934046
NOTT-101a | 635 | 273 | acetylene | 0 | acetylene273_0 | 0 | 3.83115141
NOTT-101a | 635 | 273 | carbon dioxide | 3 | carbon dioxide273_0 | 12 | 1.02299652
NOTT-101a | 635 | 273 | methane | 9 | methane273_0 | 51 | 0.16420941
ZJNU-47a | 965 | 298 | carbon dioxide | 3 | carbon dioxide298_0 | 15 | 0.5884059
ZJNU-47a | 965 | 298 | methane | 9 | methane298_0 | 54 | 0.09450082
NOTT-101a | 635 | 298 | acetylene | 0 | acetylene298_0 | 3 | 2.20449237
NOTT-101a | 635 | 298 | carbon dioxide | 3 | carbon dioxide298_0 | 15 | 0.43481367
NOTT-101a | 635 | 298 | methane | 9 | methane298_0 | 54 | 0.0901122
ZJNU-47a | 965 | 273 | acetylene | 0 | acetylene273_0 | 0 | 4.18477488
ZJNU-47a | 965 | 273 | carbon dioxide | 3 | carbon dioxide273_0 | 12 | 0.97231956
ZJNU-47a | 965 | 273 | methane | 9 | methane273_0 | 51 | 0.1430795
CPO-27-Mg-c | 221 | 298 | carbon dioxide | 3 | carbon dioxide298_0 | 15 | 2.95607
CPO-27-Mg | 220 | 323 | carbon dioxide | 3 | carbon dioxide323_0 | 18 | 2.19286
CPO-27-Mg-c | 221 | 323 | carbon dioxide | 3 | carbon dioxide323_0 | 18 | 1.89286
CPO-27-Mg | 220 | 323 | nitrogen | 10 | nitrogen323_0 | 66 | 0.4
IRMOF (catenated) | 422 | 298 | carbon dioxide | 3 | carbon dioxide298_0 | 15 | 0.160428
{[NH2(CH3)2][Zn(atz)(ox)]$H2O}n | 1231 | 273 | carbon dioxide | 3 | carbon dioxide273_0 | 12 | 0.942774357
{[NH2(CH3)2][Zn(atz)(ox)]$H2O}n | 1231 | 273 | methane | 9 | methane273_0 | 51 | 0.03903375
{[NH2(CH3)2][Zn(atz)(ox)]$H2O}n | 1231 | 273 | nitrogen | 10 | nitrogen273_0 | 60 | 0.01176896559
NUS-5 | 654 | 298 | oxygen | 11 | oxygen298_0 | 72 | 0.009740097
NUS-5 | 654 | 273 | carbon dioxide | 3 | carbon dioxide273_0 | 12 | 0.4742
NUS-5 | 654 | 273 | nitrogen | 10 | nitrogen273_0 | 60 | 0.02544
NUS-5 | 654 | 298 | carbon dioxide | 3 | carbon dioxide298_0 | 15 | 0.23681
NUS-5 | 654 | 298 | nitrogen | 10 | nitrogen298_0 | 63 | 0.01502
ZJU-8a | 969 | 273 | acetylene | 0 | acetylene273_0 | 0 | 4.03680351
ZJU-8a | 969 | 298 | acetylene | 0 | acetylene298_0 | 3 | 2.55994485
ZJU-8a | 969 | 273 | carbon dioxide | 3 | carbon dioxide273_0 | 12 | 1.15812021
ZJU-8a | 969 | 273 | methane | 9 | methane273_0 | 51 | 0.23371179
ZJU-8a | 969 | 273 | nitrogen | 10 | nitrogen273_0 | 60 | 0.08542815
ZJU-8a | 969 | 298 | carbon dioxide | 3 | carbon dioxide298_0 | 15 | 0.63016086
ZJU-8a | 969 | 298 | methane | 9 | methane298_0 | 54 | 0.19159995
ZJU-8a | 969 | 298 | nitrogen | 10 | nitrogen298_0 | 63 | 0.04902639
Y-ftw-MOF-2 | 930 | 298 | propane | 12 | propane298_0 | 75 | 2.871348
Y-ftw-MOF-2 | 930 | 298 | ethane | 5 | ethane298_0 | 27 | 0.3914879
Y-ftw-MOF-2 | 930 | 298 | butane | 2 | butane298_0 | 9 | 8.814123
Y-ftw-MOF-2 | 930 | 298 | carbon dioxide | 3 | carbon dioxide298_0 | 15 | 0.1172745
Y-ftw-MOF-2 | 930 | 298 | methane | 9 | methane298_0 | 54 | 0.05704092
[Co2(ndc)2(bpy)] | 1090 | 298 | carbon dioxide | 3 | carbon dioxide298_0 | 15 | 0.111094
[Co2(ndc)2(bpy)] | 1090 | 298 | methane | 9 | methane298_0 | 54 | 0.155223
[Co2(ndc)2(bpy)] | 1090 | 298 | ethane | 5 | ethane298_0 | 27 | 0.09429461
[Co2(ndc)2(bpy)] | 1090 | 298 | propane | 12 | propane298_0 | 75 | 0.2449111
[Co2(ndc)2(bpy)] | 1090 | 298 | butane | 2 | butane298_0 | 9 | 0.1770408
TbL | 845 | 298 | carbon dioxide | 3 | carbon dioxide298_0 | 15 | 0.511440267
TbL | 845 | 298 | methane | 9 | methane298_0 | 54 | 0.078982005
TbL | 845 | 298 | nitrogen | 10 | nitrogen298_0 | 63 | 0.02138276
SNS2-10 | 789 | 273 | carbon dioxide | 3 | carbon dioxide273_0 | 12 | 2.34862
SNS2-10 | 789 | 298 | carbon dioxide | 3 | carbon dioxide298_0 | 15 | 1.39191
SNS2-10 | 789 | 323 | carbon dioxide | 3 | carbon dioxide323_0 | 18 | 0.8773925
SNS2-20 | 790 | 298 | carbon dioxide | 3 | carbon dioxide298_0 | 15 | 1.615467
SNS2-20 | 790 | 323 | carbon dioxide | 3 | carbon dioxide323_0 | 18 | 1.03704
NS2 | 643 | 273 | carbon dioxide | 3 | carbon dioxide273_0 | 12 | 1.098105
NS2 | 643 | 298 | carbon dioxide | 3 | carbon dioxide298_0 | 15 | 0.5393898
NS2 | 643 | 323 | carbon dioxide | 3 | carbon dioxide323_0 | 18 | 0.2884836
mmen-Mg2(dondc) | 1206 | 298 | carbon dioxide | 3 | carbon dioxide298_0 | 15 | 3.11964
mmen-Mg2(dondc) | 1206 | 323 | carbon dioxide | 3 | carbon dioxide323_0 | 18 | 2.923649
ppz-Mg2(dondc) | 1208 | 298 | carbon dioxide | 3 | carbon dioxide298_0 | 15 | 1.940457
ppz-Mg2(dondc) | 1208 | 323 | carbon dioxide | 3 | carbon dioxide323_0 | 18 | 1.78458
Mg2(dondc) | 606 | 298 | nitrogen | 10 | nitrogen298_0 | 63 | 0.1534
en-Mg2(dondc) | 1203 | 298 | nitrogen | 10 | nitrogen298_0 | 63 | 0.00888
mmen-Mg2(dondc) | 1206 | 298 | nitrogen | 10 | nitrogen298_0 | 63 | 0.04759
ppz-Mg2(dondc) | 1208 | 298 | nitrogen | 10 | nitrogen298_0 | 63 | 0.00295
Mg2(dondc) | 606 | 298 | carbon dioxide | 3 | carbon dioxide298_0 | 15 | 4.4696
Mg2(dondc) | 606 | 323 | carbon dioxide | 3 | carbon dioxide323_0 | 18 | 3.9498
en-Mg2(dondc) | 1203 | 298 | carbon dioxide | 3 | carbon dioxide298_0 | 15 | 1.90335
en-Mg2(dondc) | 1203 | 323 | carbon dioxide | 3 | carbon dioxide323_0 | 18 | 1.786591
LMOF-1a | 465 | 273 | carbon dioxide | 3 | carbon dioxide273_0 | 12 | 0.0143674
LMOF-1a | 465 | 298 | carbon dioxide | 3 | carbon dioxide298_0 | 15 | 0.00589835
[Ni2(m2-OH)(COO)2] | 1127 | 298 | carbon dioxide | 3 | carbon dioxide298_0 | 15 | 0.42285819
[Ni2(m2-OH)(COO)2] | 1127 | 273 | carbon dioxide | 3 | carbon dioxide273_0 | 12 | 0.89594724
[Ni2(m2-OH)(COO)2] | 1127 | 273 | methane | 9 | methane273_0 | 51 | 0.14859591
[Ni2(m2-OH)(COO)2] | 1127 | 273 | nitrogen | 10 | nitrogen273_0 | 60 | 0.06053577
PMO | 742 | 298 | carbon dioxide | 3 | carbon dioxide298_0 | 15 | 0.06243013
Al-PMO2 | 93 | 298 | carbon dioxide | 3 | carbon dioxide298_0 | 15 | 0.07691008
Al-PMO50 | 94 | 298 | carbon dioxide | 3 | carbon dioxide298_0 | 15 | 0.07795742
PMO | 742 | 298 | methane | 9 | methane298_0 | 54 | 0.01358461
Al-PMO2 | 93 | 298 | methane | 9 | methane298_0 | 54 | 0.01254951
Al-PMO50 | 94 | 298 | methane | 9 | methane298_0 | 54 | 0.006736973
UiO-66-EA | 913 | 298 | carbon dioxide | 3 | carbon dioxide298_0 | 15 | 0.906390441
UiO-66-EA | 913 | 323 | carbon dioxide | 3 | carbon dioxide323_0 | 18 | 0.573635529
UiO-66 | 891 | 323 | carbon dioxide | 3 | carbon dioxide323_0 | 18 | 0.1791814182
PHA | 739 | 273 | ethane | 5 | ethane273_0 | 24 | 1.13299
NAHA-0.5 | 612 | 273 | ethane | 5 | ethane273_0 | 24 | 2.636
NAHA-1 | 613 | 273 | ethane | 5 | ethane273_0 | 24 | 2.99148
NAHA-2 | 614 | 273 | ethane | 5 | ethane273_0 | 24 | 3.27348
NAHA-4 | 615 | 273 | ethane | 5 | ethane273_0 | 24 | 2.45098
PHA | 739 | 273 | methane | 9 | methane273_0 | 51 | 0.24174
NAHA-0.5 | 612 | 273 | methane | 9 | methane273_0 | 51 | 0.57329
NAHA-1 | 613 | 273 | methane | 9 | methane273_0 | 51 | 0.53452
NAHA-4 | 615 | 273 | methane | 9 | methane273_0 | 51 | 0.35774
NAHA-0.5 | 612 | 273 | carbon dioxide | 3 | carbon dioxide273_0 | 12 | 2.06123
NAHA-1 | 613 | 273 | carbon dioxide | 3 | carbon dioxide273_0 | 12 | 2.07618
NAHA-2 | 614 | 273 | carbon dioxide | 3 | carbon dioxide273_0 | 12 | 1.83308
NAHA-4 | 615 | 273 | carbon dioxide | 3 | carbon dioxide273_0 | 12 | 1.56935
NAHA-2 | 614 | 298 | carbon dioxide | 3 | carbon dioxide298_0 | 15 | 0.97306
NAHA-2 | 614 | 323 | carbon dioxide | 3 | carbon dioxide323_0 | 18 | 0.51104
NAHA-2 | 614 | 298 | ethane | 5 | ethane298_0 | 27 | 2.18507
NAHA-2 | 614 | 323 | ethane | 5 | ethane323_0 | 30 | 1.35989
NAHA-2 | 614 | 273 | methane | 9 | methane273_0 | 51 | 0.45014
NAHA-2 | 614 | 298 | methane | 9 | methane298_0 | 54 | 0.23158
NAHA-2 | 614 | 323 | methane | 9 | methane323_0 | 57 | 0.12214
PHA | 739 | 273 | carbon dioxide | 3 | carbon dioxide273_0 | 12 | 0.94669
ZIF-78 | 949 | 298 | carbon dioxide | 3 | carbon dioxide298_0 | 15 | 0.2807406
ZIF-80 | 960 | 298 | methane | 9 | methane298_0 | 54 | 0.04991909
ZIF-80 | 960 | 298 | carbon dioxide | 3 | carbon dioxide298_0 | 15 | 0.136337
ZIF-80 | 960 | 298 | nitrogen | 10 | nitrogen298_0 | 63 | 0.01609514
ZIF-81 | 961 | 298 | methane | 9 | methane298_0 | 54 | 0.1009765
ZIF-81 | 961 | 298 | carbon dioxide | 3 | carbon dioxide298_0 | 15 | 0.1732621
ZIF-81 | 961 | 298 | nitrogen | 10 | nitrogen298_0 | 63 | 0.01744914
ZIF-82 | 962 | 298 | methane | 9 | methane298_0 | 54 | 0.04009542
ZIF-82 | 962 | 298 | carbon dioxide | 3 | carbon dioxide298_0 | 15 | 0.1927368
ZIF-82 | 962 | 298 | nitrogen | 10 | nitrogen298_0 | 63 | 0.01770336
ZIF-70 | 946 | 298 | methane | 9 | methane298_0 | 54 | 0.05023046
ZIF-70 | 946 | 298 | carbon dioxide | 3 | carbon dioxide298_0 | 15 | 0.1128314
ZIF-70 | 946 | 298 | nitrogen | 10 | nitrogen298_0 | 63 | 0.01328152
AlPO-17(ERI) | 99 | 273 | carbon dioxide | 3 | carbon dioxide273_0 | 12 | 0.5099893
AlPO-53(AEN) | 101 | 273 | carbon dioxide | 3 | carbon dioxide273_0 | 12 | 0.6741
AlPO-53(AEN) | 101 | 298 | carbon dioxide | 3 | carbon dioxide298_0 | 15 | 0.2962758
AlPO-53(AEN) | 101 | 273 | nitrogen | 10 | nitrogen273_0 | 60 | 0.007956
AlPO-17(ERI) | 99 | 273 | nitrogen | 10 | nitrogen273_0 | 60 | 0.031641
AlPO-17(ERI) | 99 | 298 | carbon dioxide | 3 | carbon dioxide298_0 | 15 | 0.25248
AlPO-18(AEI) | 100 | 273 | carbon dioxide | 3 | carbon dioxide273_0 | 12 | 0.6425
AlPO-18(AEI) | 100 | 298 | carbon dioxide | 3 | carbon dioxide298_0 | 15 | 0.3304078
CaIICuII6L3(OH)2(H2O)}*11H2O, L = (S,S)-leumox | 230 | 273 | methane | 9 | methane273_0 | 51 | 0.021560013
CaIICuII6L3(OH)2(H2O)}*11H2O, L = (S,S)-leumox | 230 | 273 | ethane | 5 | ethane273_0 | 24 | 0.228041859
CaIICuII6L3(OH)2(H2O)}*32H2O, L = (S,S)-alamox | 232 | 273 | methane | 9 | methane273_0 | 51 | 0.14868513
CaIICuII6L3(OH)2(H2O)}*32H2O, L = (S,S)-alamox | 232 | 273 | ethane | 5 | ethane273_0 | 24 | 1.37452332
CaIICuII6L3(OH)2(H2O)}*13H2O, L = (S,S)-valmox | 231 | 273 | methane | 9 | methane273_0 | 51 | 0.05045391
CaIICuII6L3(OH)2(H2O)}*13H2O, L = (S,S)-valmox | 231 | 273 | ethane | 5 | ethane273_0 | 24 | 0.43860552
MOF-177 | 556 | 298 | carbon monoxide | 4 | carbon monoxide298_0 | 21 | 0.05299918
COF-108 | 203 | 298 | carbon monoxide | 4 | carbon monoxide298_0 | 21 | 0.03459975
COF-105 | 202 | 298 | carbon monoxide | 4 | carbon monoxide298_0 | 21 | 0.03157111
IRMOF-1 | 423 | 298 | carbon monoxide | 4 | carbon monoxide298_0 | 21 | 0.02912689
UTSA-10a | 870 | 273 | ethene | 6 | ethene273_0 | 33 | 0.2402716905
UTSA-10a | 870 | 273 | ethane | 5 | ethane273_0 | 24 | 0.3929360325
UTSA-10a | 870 | 273 | acetylene | 0 | acetylene273_0 | 0 | 0.3471037185
UTSA-10a | 870 | 298 | ethene | 6 | ethene298_0 | 36 | 0.0972547071
UTSA-10a | 870 | 298 | acetylene | 0 | acetylene298_0 | 3 | 0.1730520042
UTSA-10a | 870 | 298 | ethane | 5 | ethane298_0 | 27 | 0.1351531326
Silicalite MFI | 825 | 323 | methane | 9 | methane323_0 | 57 | 0.07165446
Silicalite MFI | 825 | 323 | carbon dioxide | 3 | carbon dioxide323_0 | 18 | 0.3923529
MOF-508 | 574 | 323 | nitrogen | 10 | nitrogen323_0 | 66 | 0.1343885
MOF-508b | 575 | 323 | methane | 9 | methane323_0 | 57 | 0.1253414
MOF-508b | 575 | 323 | nitrogen | 10 | nitrogen323_0 | 66 | 0.0871864
MOF-508b | 575 | 298 | nitrogen | 10 | nitrogen298_0 | 63 | 0.1652262
MOF-508b | 575 | 323 | carbon dioxide | 3 | carbon dioxide323_0 | 18 | 0.2367542
Zeolite 5A | 976 | 323 | carbon dioxide | 3 | carbon dioxide323_0 | 18 | 1.66672
MOF-100T | 553 | 298 | carbon dioxide | 3 | carbon dioxide298_0 | 15 | 0.0564516
MOF-130T | 554 | 298 | carbon dioxide | 3 | carbon dioxide298_0 | 15 | 0.4686183
Carbon | 235 | 298 | ethene | 6 | ethene298_0 | 36 | 1.85358
Carbon | 235 | 323 | ethene | 6 | ethene323_0 | 39 | 1.216961
Carbon | 235 | 298 | ethane | 5 | ethane298_0 | 27 | 1.26767
Carbon | 235 | 323 | ethane | 5 | ethane323_0 | 30 | 0.952174
SAPO-34 zeolite | 780 | 273 | carbon dioxide | 3 | carbon dioxide273_0 | 12 | 0.8582006
SAPO-34 zeolite | 780 | 298 | carbon dioxide | 3 | carbon dioxide298_0 | 15 | 0.5486584
SAPO-34 zeolite | 780 | 273 | methane | 9 | methane273_0 | 51 | 0.06089584
SAPO-34 zeolite | 780 | 298 | methane | 9 | methane298_0 | 54 | 0.05230685
SAPO-34 | 779 | 298 | methane | 9 | methane298_0 | 54 | 0.4510923
Zeolite 13X | 974 | 298 | nitrogen | 10 | nitrogen298_0 | 63 | 0.05198347
PAF-1-SO3Ag | 684 | 298 | ethene | 6 | ethene298_0 | 36 | 2.305685694
PAF-1-SO3Ag | 684 | 298 | ethane | 5 | ethane298_0 | 27 | 0.868810977
IRMOF-6 | 430 | 298 | methane | 9 | methane298_0 | 54 | 0.1434978
Zeolite MFI | 1008 | 298 | propane | 12 | propane298_0 | 75 | 1.76373
Zeolite MFI | 1008 | 273 | carbon dioxide | 3 | carbon dioxide273_0 | 12 | 0.667697
ZIF-79 | 950 | 298 | carbon dioxide | 3 | carbon dioxide298_0 | 15 | 1.166381
ZIF-78 | 949 | 298 | methane | 9 | methane298_0 | 54 | 0.3607789
ZIF-78 | 949 | 298 | nitrogen | 10 | nitrogen298_0 | 63 | 0.1581187
ZIF-79 | 950 | 298 | nitrogen | 10 | nitrogen298_0 | 63 | 0.1695481
ZIF-79 | 950 | 298 | methane | 9 | methane298_0 | 54 | 0.2578382
MIL-102(Fe) | 525 | 298 | carbon dioxide | 3 | carbon dioxide298_0 | 15 | 0.3360108
MIL-102(Fe) | 525 | 298 | methane | 9 | methane298_0 | 54 | 0.07519608
MIL-102(Fe) | 525 | 298 | nitrogen | 10 | nitrogen298_0 | 63 | 0.01523955
MIL-102(Fe) | 525 | 298 | hydrogen | 7 | hydrogen298_0 | 42 | 0.004019969
IRMOF-1 | 423 | 298 | acetylene | 0 | acetylene298_0 | 3 | 0.2218568
Cu2(C6H4(PO3H)2)2(C2H4N4)2(H2O)3 | 302 | 273 | carbon dioxide | 3 | carbon dioxide273_0 | 12 | 0.144659
AMC-900 | 59 | 273 | methane | 9 | methane273_0 | 51 | 0.446609
AMC-900 | 59 | 298 | methane | 9 | methane298_0 | 54 | 0.3334891
PCN-426(Ni) | 711 | 273 | methane | 9 | methane273_0 | 51 | 0.1694238729
PCN-426(Ni) | 711 | 273 | carbon dioxide | 3 | carbon dioxide273_0 | 12 | 0.765672657
Cu3(cdm)4 | 307 | 273 | nitrogen | 10 | nitrogen273_0 | 60 | 0.021027
Anthracite | 109 | 298 | methane | 9 | methane298_0 | 54 | 0.01523982
Zn2(Atz)2(ox) | 1052 | 273 | nitrogen | 10 | nitrogen273_0 | 60 | 0.0202916
Zn2(Atz)2(ox) | 1052 | 273 | carbon dioxide | 3 | carbon dioxide273_0 | 12 | 2.90087
Fe2(dobdc) | 367 | 323 | ethene | 6 | ethene323_0 | 39 | 4.59178
Fe2(dobdc) | 367 | 323 | propene | 13 | propene323_0 | 84 | 6.17097
Fe2(dobdc) | 367 | 323 | propane | 12 | propane323_0 | 78 | 4.87879
Fe2(dobdc) | 367 | 323 | ethane | 5 | ethane323_0 | 30 | 0.156163
Fe2(dobdc) | 367 | 323 | methane | 9 | methane323_0 | 57 | 0.0801146
Cr3(BTC)2 | 282 | 298 | propene | 13 | propene298_0 | 81 | 7.614835
Cr3(BTC)2 | 282 | 298 | propane | 12 | propane298_0 | 75 | 5.092879
Cr-MIL-101-bipy | 280 | 273 | carbon dioxide | 3 | carbon dioxide273_0 | 12 | 0.6265345
Cr-MIL-101-bipy | 280 | 298 | carbon dioxide | 3 | carbon dioxide298_0 | 15 | 0.1117352
Zeolite NaX | 1016 | 298 | oxygen | 11 | oxygen298_0 | 72 | 0.01568684
Zeolite NaX | 1016 | 273 | nitrogen | 10 | nitrogen273_0 | 60 | 0.0908698
Zeolite NaX | 1016 | 298 | nitrogen | 10 | nitrogen298_0 | 63 | 0.04362677
Carbon | 235 | 273 | carbon dioxide | 3 | carbon dioxide273_0 | 12 | 21.297
MIL-53(Cr) | 541 | 298 | methane | 9 | methane298_0 | 54 | 0.06792071
Carbon Nanotube | 242 | 298 | propane | 12 | propane298_0 | 75 | 6.87427
Carbon Nanotube | 242 | 298 | propene | 13 | propene298_0 | 81 | 0.006110771
Zn-MOF-74 | 1049 | 273 | carbon dioxide | 3 | carbon dioxide273_0 | 12 | 0.727089
M41S AM2 | 479 | 298 | carbon dioxide | 3 | carbon dioxide298_0 | 15 | 0.9940388
Silicalite-1 AS1 | 828 | 298 | carbon dioxide | 3 | carbon dioxide298_0 | 15 | 0.5441268
Silicalite-1 AS2 | 829 | 298 | carbon dioxide | 3 | carbon dioxide298_0 | 15 | 0.5904749
Silicalite-1 AS3 | 830 | 298 | nitrogen | 10 | nitrogen298_0 | 63 | 0.1179526
Silicalite-1 AS2 | 829 | 298 | nitrogen | 10 | nitrogen298_0 | 63 | 0.09250513
Silicalite-1 AS1 | 828 | 298 | nitrogen | 10 | nitrogen298_0 | 63 | 0.1272182
M41S AM3 | 480 | 298 | carbon dioxide | 3 | carbon dioxide298_0 | 15 | 0.831432
M41S AM1 | 478 | 298 | carbon dioxide | 3 | carbon dioxide298_0 | 15 | 0.4161148
M41S AM1 | 478 | 298 | nitrogen | 10 | nitrogen298_0 | 63 | 0.04956331
M41S AM3 | 480 | 298 | nitrogen | 10 | nitrogen298_0 | 63 | 0.007421075
M41S AM2 | 479 | 298 | nitrogen | 10 | nitrogen298_0 | 63 | 0.01462151
Silicalite-1 AS3 | 830 | 298 | carbon dioxide | 3 | carbon dioxide298_0 | 15 | 0.7158558
DS-RF-F127 | 321 | 298 | carbon dioxide | 3 | carbon dioxide298_0 | 15 | 0.5450819
DS-RF-F127 | 321 | 298 | carbon monoxide | 4 | carbon monoxide298_0 | 21 | 0.5181846
DS-RF | 320 | 298 | carbon dioxide | 3 | carbon dioxide298_0 | 15 | 0.5181846
Nanogate-SWCNH | 658 | 273 | carbon dioxide | 3 | carbon dioxide273_0 | 12 | 0.6332368
Closed-SWCNH | 259 | 273 | carbon dioxide | 3 | carbon dioxide273_0 | 12 | 0.4220431
Nanospace Of Nanogate-SWCNH | 664 | 273 | carbon dioxide | 3 | carbon dioxide273_0 | 12 | 0.2552521
Nanogate-SWCNH | 658 | 273 | methane | 9 | methane273_0 | 51 | 0.6110303
Closed-SWCNH | 259 | 273 | methane | 9 | methane273_0 | 51 | 0.5650542
Nanospace Of Nanogate-SWCNH | 664 | 273 | methane | 9 | methane273_0 | 51 | 0.1737138
Open-SWCNH | 678 | 298 | xenon | 14 | xenon298_0 | 87 | 0.5217531
Nanogate-SWCNH | 658 | 298 | xenon | 14 | xenon298_0 | 87 | 0.07629596
Nanoporous Carbon Model C96 | 663 | 298 | methane | 9 | methane298_0 | 54 | 0.09482324
Nanoporous Carbon Model C150 | 660 | 298 | methane | 9 | methane298_0 | 54 | 0.06997073
Nanoporous Carbon Model C54 | 662 | 298 | methane | 9 | methane298_0 | 54 | 0.03769004
Nanoporous Carbon Model C24 | 661 | 298 | methane | 9 | methane298_0 | 54 | 0.08156524
Nanoporous Carbon Model C54 | 662 | 298 | carbon dioxide | 3 | carbon dioxide298_0 | 15 | 0.2272234
Nanoporous Carbon Model C96 | 663 | 298 | carbon dioxide | 3 | carbon dioxide298_0 | 15 | 0.3175123
Nanoporous Carbon Model C150 | 660 | 298 | carbon dioxide | 3 | carbon dioxide298_0 | 15 | 0.2055237
Nanoporous Carbon Model C24 | 661 | 298 | carbon dioxide | 3 | carbon dioxide298_0 | 15 | 0.08037213
Cu-BTC-PF6-5% | 295 | 298 | carbon dioxide | 3 | carbon dioxide298_0 | 15 | 0.6184181
ZSM-5 | 972 | 298 | hydrogen | 7 | hydrogen298_0 | 42 | 0.00425034
Zeolite CaA | 981 | 298 | hydrogen | 7 | hydrogen298_0 | 42 | 0.003460599
UiO-66 | 891 | 298 | hydrogen | 7 | hydrogen298_0 | 42 | 0.00326181
AC WV1050 | 52 | 298 | carbon dioxide | 3 | carbon dioxide298_0 | 15 | 0.2423122
AC WV1050 | 52 | 298 | methane | 9 | methane298_0 | 54 | 0.05631739
Activated Charcoal | 83 | 298 | krypton | 8 | krypton298_0 | 48 | 0.19
Activated Charcoal | 83 | 298 | xenon | 14 | xenon298_0 | 87 | 1.072721
Activated Charcoal | 83 | 273 | nitrogen | 10 | nitrogen273_0 | 60 | 0.084
IH2 | 419 | 298 | nitrogen | 10 | nitrogen298_0 | 63 | 0.03866
IH3 | 420 | 298 | carbon dioxide | 3 | carbon dioxide298_0 | 15 | 0.7291
IH3 | 420 | 323 | carbon dioxide | 3 | carbon dioxide323_0 | 18 | 0.4371
IH2 | 419 | 298 | oxygen | 11 | oxygen298_0 | 72 | 0.04258
IH3 | 420 | 298 | oxygen | 11 | oxygen298_0 | 72 | 0.04986
IH2 | 419 | 323 | nitrogen | 10 | nitrogen323_0 | 66 | 0.02556
IH3 | 420 | 298 | nitrogen | 10 | nitrogen298_0 | 63 | 0.05403
IH3 | 420 | 323 | nitrogen | 10 | nitrogen323_0 | 66 | 0.03219
IH2 | 419 | 298 | carbon dioxide | 3 | carbon dioxide298_0 | 15 | 0.6202
IH2 | 419 | 323 | carbon dioxide | 3 | carbon dioxide323_0 | 18 | 0.3808
Nka-A82 | 673 | 273 | carbon dioxide | 3 | carbon dioxide273_0 | 12 | 1.26683478
RKb-A75 | 771 | 298 | carbon dioxide | 3 | carbon dioxide298_0 | 15 | 0.36397
Rka-A71 | 776 | 298 | carbon dioxide | 3 | carbon dioxide298_0 | 15 | 0.33201
NKb-A82 | 629 | 298 | hydrogen | 7 | hydrogen298_0 | 42 | 0.02188111
NOS-A94 | 631 | 298 | hydrogen | 7 | hydrogen298_0 | 42 | 0.08546
Nka-A82 | 673 | 298 | hydrogen | 7 | hydrogen298_0 | 42 | 0.05611301
BPL | 115 | 298 | hydrogen | 7 | hydrogen298_0 | 42 | 0.03120655
BPL | 115 | 298 | methane | 9 | methane298_0 | 54 | 0.119507
NOS-A94 | 631 | 298 | carbon dioxide | 3 | carbon dioxide298_0 | 15 | 0.52573
NKb-A82 | 629 | 298 | methane | 9 | methane298_0 | 54 | 0.13603
NOS-A94 | 631 | 298 | methane | 9 | methane298_0 | 54 | 0.23075
Nka-A82 | 673 | 298 | methane | 9 | methane298_0 | 54 | 0.26279
BPL | 115 | 298 | carbon dioxide | 3 | carbon dioxide298_0 | 15 | 0.35682
NOS-A94 | 631 | 298 | nitrogen | 10 | nitrogen298_0 | 63 | 0.09931
NKb-A82 | 629 | 298 | nitrogen | 10 | nitrogen298_0 | 63 | 0.10255
Nka-A82 | 673 | 298 | nitrogen | 10 | nitrogen298_0 | 63 | 0.14258
BPL | 115 | 298 | nitrogen | 10 | nitrogen298_0 | 63 | 0.0719551
NKb-A82 | 629 | 298 | carbon dioxide | 3 | carbon dioxide298_0 | 15 | 0.57062
Nka-A82 | 673 | 298 | carbon dioxide | 3 | carbon dioxide298_0 | 15 | 0.59983
NOS-A94 | 631 | 273 | carbon dioxide | 3 | carbon dioxide273_0 | 12 | 1.13327244
NKb-A82 | 629 | 273 | carbon dioxide | 3 | carbon dioxide273_0 | 12 | 1.23922119
RKb-A75 | 771 | 273 | carbon dioxide | 3 | carbon dioxide273_0 | 12 | 0.61548417
Rka-A71 | 776 | 273 | carbon dioxide | 3 | carbon dioxide273_0 | 12 | 1.09419408
Clinoptilolite | 258 | 298 | ethene | 6 | ethene298_0 | 36 | 2.479172
Clinoptilolite | 258 | 298 | methane | 9 | methane298_0 | 54 | 1.820387
Clinoptilolite | 258 | 298 | ethane | 5 | ethane298_0 | 27 | 1.989685
IRMOF-10 | 424 | 273 | carbon dioxide | 3 | carbon dioxide273_0 | 12 | 0.1527865
50Cu | 41 | 323 | ethene | 6 | ethene323_0 | 39 | 4.161125
8Ce50Cu | 45 | 323 | ethane | 5 | ethane323_0 | 30 | 0.08552126
10Ce50Cu | 15 | 323 | ethane | 5 | ethane323_0 | 30 | 0.1053626
5Ce | 43 | 323 | ethane | 5 | ethane323_0 | 30 | 4.374044
2Ce50Cu | 26 | 323 | ethene | 6 | ethene323_0 | 39 | 3.550795
5Ce50Cu | 44 | 323 | ethene | 6 | ethene323_0 | 39 | 2.299376
8Ce50Cu | 45 | 323 | ethene | 6 | ethene323_0 | 39 | 1.561891
10Ce50Cu | 15 | 323 | ethene | 6 | ethene323_0 | 39 | 1.713765
5Ce | 43 | 323 | ethene | 6 | ethene323_0 | 39 | 3.89659
50Cu | 41 | 323 | ethane | 5 | ethane323_0 | 30 | 0.257075
2Ce50Cu | 26 | 323 | ethane | 5 | ethane323_0 | 30 | 0.2786245
5Ce50Cu | 44 | 323 | ethane | 5 | ethane323_0 | 30 | 0.09870911
MOF-505 | 573 | 273 | carbon dioxide | 3 | carbon dioxide273_0 | 12 | 1.242186
MOF-505 | 573 | 298 | carbon dioxide | 3 | carbon dioxide298_0 | 15 | 0.551762
MOF-505 | 573 | 273 | methane | 9 | methane273_0 | 51 | 0.4635806
MOF-505 | 573 | 298 | methane | 9 | methane298_0 | 54 | 0.2470122
MOF-505 | 573 | 273 | acetylene | 0 | acetylene273_0 | 0 | 4.260341
MOF-505 | 573 | 298 | acetylene | 0 | acetylene298_0 | 3 | 2.789900478
MIL-53 | 534 | 298 | carbon dioxide | 3 | carbon dioxide298_0 | 15 | 0.01025254
MOF-1 | 552 | 273 | methane | 9 | methane273_0 | 51 | 0.0715011
MOF-1 | 552 | 273 | carbon dioxide | 3 | carbon dioxide273_0 | 12 | 0.2400749604
Zeolite 5A | 976 | 273 | nitrogen | 10 | nitrogen273_0 | 60 | 0.428571
Co3(HCOO)6 | 269 | 77 | nitrogen | 10 | nitrogen77_1 | 70 | 3.941953728
Co3(HCOO)6 | 269 | 77 | hydrogen | 7 | hydrogen77_1 | 46 | 3.941953728
CCT1 | 182 | 77 | nitrogen | 10 | nitrogen77_1 | 70 | 6.15243276
HKUST-1@PS_63 | 408 | 77 | nitrogen | 10 | nitrogen77_1 | 70 | 19.69446741
ED-ZIF-8 | 341 | 77 | nitrogen | 10 | nitrogen77_1 | 70 | 21.6604
MOF-508b | 575 | 77 | nitrogen | 10 | nitrogen77_1 | 70 | 9.4872087
MOF-508b | 575 | 77 | hydrogen | 7 | hydrogen77_1 | 46 | 3.977052876
C384H192N48O96Tb16 | 157 | 77 | nitrogen | 10 | nitrogen77_1 | 70 | 37.7041
Zn(NO3)2*4H2O | 1043 | 77 | nitrogen | 10 | nitrogen77_1 | 70 | 57.1436256
DUT-9 | 328 | 77 | nitrogen | 10 | nitrogen77_1 | 70 | 63.8690292
DUT-9-SCD | 329 | 77 | nitrogen | 10 | nitrogen77_1 | 70 | 51.1493799
CPM-13 | 212 | 77 | nitrogen | 10 | nitrogen77_1 | 70 | 15.87973248
CPM-13 | 212 | 77 | hydrogen | 7 | hydrogen77_1 | 46 | 15.34766901
C16H10CuN4O4 | 140 | 77 | nitrogen | 10 | nitrogen77_1 | 70 | 18.47130582
C16H10CuN4O4 | 140 | 77 | hydrogen | 7 | hydrogen77_1 | 46 | 15.1955
Cu-TDPAT | 300 | 77 | nitrogen | 10 | nitrogen77_1 | 70 | 26.766
NJU-Bai9 | 628 | 77 | nitrogen | 10 | nitrogen77_1 | 70 | 46.3805709
NJU-Bai9 | 628 | 77 | hydrogen | 7 | hydrogen77_1 | 46 | 3.101807
WUT-1a | 923 | 77 | nitrogen | 10 | nitrogen77_1 | 70 | 13.92648363
WUT-1a | 923 | 77 | hydrogen | 7 | hydrogen77_1 | 46 | 4.695864
PKU-17 | 741 | 77 | nitrogen | 10 | nitrogen77_1 | 70 | 3.384177054
[Zn3(TPATTTADTIOA)(H2O)3]n | 1161 | 77 | nitrogen | 10 | nitrogen77_1 | 70 | 39.39665235
[Zn3(BTTTDTIOA)(H2O)3]n | 1158 | 77 | nitrogen | 10 | nitrogen77_1 | 70 | 35.759376
[Zn3(BTTTDTIOA)(H2O)3]n | 1158 | 77 | hydrogen | 7 | hydrogen77_1 | 46 | 12.63948513
[Zn3(TPATTTADTIOA)(H2O)3]n | 1161 | 77 | hydrogen | 7 | hydrogen77_1 | 46 | 8.31789138
[Zn3(TPBTTTATIOA)(H2O)3]n | 1162 | 77 | hydrogen | 7 | hydrogen77_1 | 46 | 6.73798362
CALF-33-Et3 | 174 | 77 | nitrogen | 10 | nitrogen77_1 | 70 | 10.6991
CALF-33-Et2H | 173 | 77 | nitrogen | 10 | nitrogen77_1 | 70 | 9.9595
MIL-125(Ti) | 528 | 77 | nitrogen | 10 | nitrogen77_1 | 70 | 11.88914493
MOF-74 | 580 | 77 | nitrogen | 10 | nitrogen77_1 | 70 | 10.58992329
[Zn3(TCPB)2*2H2O]*2H2O*4DMF | 1160 | 77 | hydrogen | 7 | hydrogen77_1 | 46 | 4.13824665
[Zn3(TCPB)2*2H2O]*2H2O*4DMF | 1160 | 77 | nitrogen | 10 | nitrogen77_1 | 70 | 1.108134705
C67.50H78.25Cd1N1.75Na0.25O19 | 168 | 77 | nitrogen | 10 | nitrogen77_1 | 70 | 0.595494429
UPC-15 | 864 | 77 | nitrogen | 10 | nitrogen77_1 | 70 | 17.62831065
UPC-16 | 865 | 77 | nitrogen | 10 | nitrogen77_1 | 70 | 17.74652715
UPC-15 | 864 | 77 | hydrogen | 7 | hydrogen77_1 | 46 | 5.18198682
UPC-16 | 865 | 77 | hydrogen | 7 | hydrogen77_1 | 46 | 3.60814602
Zn-MOF-74 | 1049 | 77 | nitrogen | 10 | nitrogen77_1 | 70 | 29.84935398
Mn-MOF-74 | 607 | 77 | nitrogen | 10 | nitrogen77_1 | 70 | 28.75596288
PDVBTT-1 | 726 | 77 | nitrogen | 10 | nitrogen77_1 | 70 | 11.46365475
CPM-5 | 216 | 77 | nitrogen | 10 | nitrogen77_1 | 70 | 29.80327185
[Zn3-(ntb)2]n | 1163 | 77 | nitrogen | 10 | nitrogen77_1 | 70 | 5.3384787
[Zn3-(ntb)2]n | 1163 | 77 | hydrogen | 7 | hydrogen77_1 | 46 | 4.95273603
SNU-6 | 799 | 77 | nitrogen | 10 | nitrogen77_1 | 70 | 31.227
YO-MOF | 932 | 77 | nitrogen | 10 | nitrogen77_1 | 70 | 12.6172
SNU-31' | 798 | 77 | hydrogen | 7 | hydrogen77_1 | 46 | 0.476474949
SNU-30' | 797 | 77 | nitrogen | 10 | nitrogen77_1 | 70 | 9.667757
SNU-30' | 797 | 77 | hydrogen | 7 | hydrogen77_1 | 46 | 6.8213151
C26H8Cu2N2O12 | 149 | 77 | hydrogen | 7 | hydrogen77_1 | 46 | 9.95579214
Zn(bdc)(ted)0.5 | 1045 | 77 | nitrogen | 10 | nitrogen77_1 | 70 | 21.50362596
[Zn(BDC-OH)-(TED)0.5] | 1136 | 77 | nitrogen | 10 | nitrogen77_1 | 70 | 15.98273697
UTSA-36a | 882 | 77 | nitrogen | 10 | nitrogen77_1 | 70 | 9.40209282
UTSA-36a | 882 | 77 | hydrogen | 7 | hydrogen77_1 | 46 | 5.41529712
{[Zn2(H2dht)(dht)0.5)(azpy)0.5]} | 1235 | 77 | hydrogen | 7 | hydrogen77_1 | 46 | 0.05451017
{[Zn2(H2dht)(dht)0.5)(azpy)0.5]} | 1235 | 77 | nitrogen | 10 | nitrogen77_1 | 70 | 0.2207244
DUT-23(Co) | 323 | 77 | nitrogen | 10 | nitrogen77_1 | 70 | 59.7198531
DUT-23(Co) | 323 | 77 | hydrogen | 7 | hydrogen77_1 | 46 | 12.3446
UTSA-33a | 878 | 77 | nitrogen | 10 | nitrogen77_1 | 70 | 10.58482
UTSA-33a | 878 | 77 | hydrogen | 7 | hydrogen77_1 | 46 | 7.35297708
[Co3(ndc)-(HCOO)3(mu3-OH)(H2O)]n | 1093 | 77 | nitrogen | 10 | nitrogen77_1 | 70 | 17.63607279
UTSA-34a | 879 | 77 | nitrogen | 10 | nitrogen77_1 | 70 | 9.56749
SNU-70' | 800 | 77 | nitrogen | 10 | nitrogen77_1 | 70 | 60.50855
SNU-71' | 801 | 77 | hydrogen | 7 | hydrogen77_1 | 46 | 7.246896
SNU-70' | 800 | 77 | hydrogen | 7 | hydrogen77_1 | 46 | 6.070191
COF-102 | 200 | 77 | nitrogen | 10 | nitrogen77_1 | 70 | 48.2033355
DUT-25 | 324 | 77 | nitrogen | 10 | nitrogen77_1 | 70 | 62.59488
DUT-25 | 324 | 77 | hydrogen | 7 | hydrogen77_1 | 46 | 6.543353
{[Tb(FDA)1.5(DMF)]*DMF} | 1233 | 77 | nitrogen | 10 | nitrogen77_1 | 70 | 17.37309684
{[Tb(FDA)1.5(DMF)]*DMF} | 1233 | 77 | hydrogen | 7 | hydrogen77_1 | 46 | 3.599014353
ILCOF-1 | 421 | 77 | hydrogen | 7 | hydrogen77_1 | 46 | 6.219021
TAF-1a | 834 | 77 | nitrogen | 10 | nitrogen77_1 | 70 | 6.458821
BIF-24 | 112 | 77 | hydrogen | 7 | hydrogen77_1 | 46 | 9.23569752
ZIF-8 | 951 | 77 | nitrogen | 10 | nitrogen77_1 | 70 | 63.2404743
SNU-150' | 793 | 77 | nitrogen | 10 | nitrogen77_1 | 70 | 25.42395276
SNU-151' | 794 | 77 | nitrogen | 10 | nitrogen77_1 | 70 | 19.89150978
SNU-151' | 794 | 77 | hydrogen | 7 | hydrogen77_1 | 46 | 9.86777661
SNU-150' | 793 | 77 | hydrogen | 7 | hydrogen77_1 | 46 | 7.57174452
MOF-14 | 555 | 77 | nitrogen | 10 | nitrogen77_1 | 70 | 22.37468082
[La(TATAB)(H2O)].6H2O | 1117 | 77 | hydrogen | 7 | hydrogen77_1 | 46 | 7.0390119
MOF-2 | 562 | 77 | nitrogen | 10 | nitrogen77_1 | 70 | 45.01149
467-MOF | 38 | 77 | nitrogen | 10 | nitrogen77_1 | 70 | 13.17507279
467-MOF | 38 | 77 | hydrogen | 7 | hydrogen77_1 | 46 | 9.65730663
UiO-66-(COOLi)4-EX | 905 | 77 | nitrogen | 10 | nitrogen77_1 | 70 | 12.94921236
UiO-66-(COONa)4-EX | 907 | 77 | nitrogen | 10 | nitrogen77_1 | 70 | 8.66063001
UiO-66-(COONa)2-EX | 906 | 77 | nitrogen | 10 | nitrogen77_1 | 70 | 10.97379234
UiO-66-(COOLi)2-EX | 904 | 77 | nitrogen | 10 | nitrogen77_1 | 70 | 12.76417008
UiO-66-(COOK)2-EX | 902 | 77 | nitrogen | 10 | nitrogen77_1 | 70 | 7.33459776
UiO-66-(COOH)4-EX | 901 | 77 | nitrogen | 10 | nitrogen77_1 | 70 | 9.64084554
UiO-66-(COOK)4-EX | 903 | 77 | nitrogen | 10 | nitrogen77_1 | 70 | 3.65744007
C50H22Cu3O15 | 163 | 77 | nitrogen | 10 | nitrogen77_1 | 70 | 26.69083215
C50H22Cu3O15 | 163 | 77 | hydrogen | 7 | hydrogen77_1 | 46 | 8.1957492
Bio-MOF-11 | 121 | 77 | hydrogen | 7 | hydrogen77_1 | 46 | 1.5369
(Hbzza)2]*H2O*C2H5OH | 6 | 77 | nitrogen | 10 | nitrogen77_1 | 70 | 1.53516393
(Hbzza)2]*H2O*C2H5OH | 6 | 77 | hydrogen | 7 | hydrogen77_1 | 46 | 5.820527
M-DNL-6 | 477 | 77 | nitrogen | 10 | nitrogen77_1 | 70 | 11.31831537
FJI-C1 | 358 | 77 | nitrogen | 10 | nitrogen77_1 | 70 | 25.19033019
USTC-253 | 867 | 77 | nitrogen | 10 | nitrogen77_1 | 70 | 21.98813517
USTC-253-TFA | 868 | 77 | nitrogen | 10 | nitrogen77_1 | 70 | 22.7163042
EL-MIL-53 | 342 | 77 | nitrogen | 10 | nitrogen77_1 | 70 | 21.55349994
[Zn(SiF6)(pyz)2]n | 1140 | 77 | nitrogen | 10 | nitrogen77_1 | 70 | 6.51256929
[Zn(SiF6)(pyz)2]n | 1140 | 77 | hydrogen | 7 | hydrogen77_1 | 46 | 3.005026
Cu(BDC-OH) | 288 | 77 | nitrogen | 10 | nitrogen77_1 | 70 | 6.23567502
Cu(BDC-OH) | 288 | 77 | hydrogen | 7 | hydrogen77_1 | 46 | 6.104909
MOF-1c | 561 | 77 | hydrogen | 7 | hydrogen77_1 | 46 | 0.948573657
C24H21N3 | 146 | 77 | nitrogen | 10 | nitrogen77_1 | 70 | 19.62648177
S-TTPP | 777 | 77 | nitrogen | 10 | nitrogen77_1 | 70 | 32.79896718
O-TTPP | 675 | 77 | nitrogen | 10 | nitrogen77_1 | 70 | 9.27000261
[Zn(FA)(datrz)2]n | 1138 | 77 | nitrogen | 10 | nitrogen77_1 | 70 | 5.34927432
Porous Carbon CS1000A | 757 | 77 | nitrogen | 10 | nitrogen77_1 | 70 | 20.05771
Activated Carbon Filtrasorb F400 | 71 | 77 | nitrogen | 10 | nitrogen77_1 | 70 | 17.7013
MIL-101b | 523 | 77 | nitrogen | 10 | nitrogen77_1 | 70 | 25.3416
MIL-101a | 522 | 77 | nitrogen | 10 | nitrogen77_1 | 70 | 23.45349
MC-60 | 485 | 77 | nitrogen | 10 | nitrogen77_1 | 70 | 44.466
MC-30 | 484 | 77 | nitrogen | 10 | nitrogen77_1 | 70 | 23.781
MIL-100 | 496 | 77 | nitrogen | 10 | nitrogen77_1 | 70 | 69.186
Shirasagi MSC CT-350 | 823 | 77 | nitrogen | 10 | nitrogen77_1 | 70 | 0.43668729
RF-ACX | 764 | 77 | nitrogen | 10 | nitrogen77_1 | 70 | 6.7139
KIT-6-C | 455 | 77 | nitrogen | 10 | nitrogen77_1 | 70 | 26.20895493
KIT-6-CN | 456 | 77 | nitrogen | 10 | nitrogen77_1 | 70 | 27.37452501
ZIF-8-90 0% | 952 | 77 | nitrogen | 10 | nitrogen77_1 | 70 | 20.15644857
ZIF-8-90 30% | 953 | 77 | nitrogen | 10 | nitrogen77_1 | 70 | 17.00301228
ZIF-8-90 70% | 955 | 77 | nitrogen | 10 | nitrogen77_1 | 70 | 15.22044129
ZIF-8-90 50% | 954 | 77 | nitrogen | 10 | nitrogen77_1 | 70 | 15.55434714
MIL-53(Al)sol.ht | 540 | 77 | nitrogen | 10 | nitrogen77_1 | 70 | 17.47445076
MIL-101(Li) | 517 | 77 | hydrogen | 7 | hydrogen77_1 | 46 | 65.2012
MIL-101 | 509 | 77 | hydrogen | 7 | hydrogen77_1 | 46 | 55.5418
SWNT-MIL-101 | 813 | 77 | hydrogen | 7 | hydrogen77_1 | 46 | 46.6254
SWNT-MIL-101-C(Li) | 814 | 77 | hydrogen | 7 | hydrogen77_1 | 46 | 44.9536
MIL-101-A(Li) | 518 | 77 | hydrogen | 7 | hydrogen77_1 | 46 | 13.33889
MIL-101-B(Li) | 519 | 77 | hydrogen | 7 | hydrogen77_1 | 46 | 10.6496
MIL-53(Al)-A(Li) | 536 | 77 | hydrogen | 7 | hydrogen77_1 | 46 | 14.05937
MIL-53(Al) | 535 | 77 | hydrogen | 7 | hydrogen77_1 | 46 | 8.465581
Cu(BDC) (60mL DMF 100W Microwave) | 286 | 77 | nitrogen | 10 | nitrogen77_1 | 70 | 9.8012631
Cu(BDC) (60mL DMF 300W Microwave) | 287 | 77 | nitrogen | 10 | nitrogen77_1 | 70 | 18.82506312
MIL-100(Cr) | 498 | 77 | nitrogen | 10 | nitrogen77_1 | 70 | 28.22537154
C11H12GdO11 | 134 | 77 | nitrogen | 10 | nitrogen77_1 | 70 | 9.85136013
C11H12GdO11 | 134 | 77 | hydrogen | 7 | hydrogen77_1 | 46 | 3.829023513
(15,15) SWSiCNT | 1 | 77 | hydrogen | 7 | hydrogen77_1 | 46 | 19.3573
(22,22) SWSiCNT | 2 | 77 | hydrogen | 7 | hydrogen77_1 | 46 | 20.50295
SWSiCNT (9,9) | 817 | 77 | hydrogen | 7 | hydrogen77_1 | 46 | 0.158996
SWSiCNT (15,15) | 815 | 77 | hydrogen | 7 | hydrogen77_1 | 46 | 0.3460127
SWSiCNT (22,22) | 816 | 77 | hydrogen | 7 | hydrogen77_1 | 46 | 0.7044845
Graphite | 378 | 77 | nitrogen | 10 | nitrogen77_1 | 70 | 0.4372022
Activated Charcoal | 83 | 77 | hydrogen | 7 | hydrogen77_1 | 46 | 8.929958
Amine Modified TiO2 | 106 | 77 | nitrogen | 10 | nitrogen77_1 | 70 | 13.9843428
TiO2 | 847 | 77 | nitrogen | 10 | nitrogen77_1 | 70 | 19.3063158
MAXSORB | 483 | 77 | nitrogen | 10 | nitrogen77_1 | 70 | 49.1321157
F400 | 346 | 77 | nitrogen | 10 | nitrogen77_1 | 70 | 21.3556992
Carbon | 235 | 77 | nitrogen | 10 | nitrogen77_1 | 70 | 88.1881707
Maxsorb MSC-30 | 593 | 77 | nitrogen | 10 | nitrogen77_1 | 70 | 49.92586
Activated Carbon VR5-4:1 | 76 | 77 | nitrogen | 10 | nitrogen77_1 | 70 | 56.0649558
Activated Carbon VR5-3:1 | 75 | 77 | nitrogen | 10 | nitrogen77_1 | 70 | 43.45602852
Activated Carbon VR5-2.5:1 | 74 | 77 | nitrogen | 10 | nitrogen77_1 | 70 | 32.64831921
Ordered Mesoporous Carbon: aC-AO1 | 679 | 77 | nitrogen | 10 | nitrogen77_1 | 70 | 31.53824397
Ordered Mesoporous Carbon: oaC-AO2 | 681 | 77 | nitrogen | 10 | nitrogen77_1 | 70 | 15.03838788
Ordered Mesoporous Carbon: oaC-AO1 | 680 | 77 | nitrogen | 10 | nitrogen77_1 | 70 | 18.62534415
Carbon Nanosheets | 241 | 77 | nitrogen | 10 | nitrogen77_1 | 70 | 33.17663544
Graphene Oxide Hydrogel heated to 373K | 377 | 77 | nitrogen | 10 | nitrogen77_1 | 70 | 25.93571868
NH2-MIL-47 | 618 | 77 | nitrogen | 10 | nitrogen77_1 | 70 | 15.36194421
MOF-253 | 571 | 77 | nitrogen | 10 | nitrogen77_1 | 70 | 21.41708256
TRI-PE-MCM-41 | 842 | 77 | nitrogen | 10 | nitrogen77_1 | 70 | 30.94091607
PE-MCM-41E | 728 | 77 | nitrogen | 10 | nitrogen77_1 | 70 | 51.8292363
MIL-100(Fe)-granule | 500 | 77 | nitrogen | 10 | nitrogen77_1 | 70 | 26.92962948
PAN-AC | 694 | 77 | nitrogen | 10 | nitrogen77_1 | 70 | 8.95657275
AC2 | 56 | 77 | nitrogen | 10 | nitrogen77_1 | 70 | 16.96281867
AC1 | 55 | 77 | nitrogen | 10 | nitrogen77_1 | 70 | 14.1244182
UiO-66(Zr) | 892 | 77 | nitrogen | 10 | nitrogen77_1 | 70 | 59.6306331
MIL-100(Fe) | 499 | 77 | nitrogen | 10 | nitrogen77_1 | 70 | 34.4148306
Zeolite 13X | 974 | 77 | nitrogen | 10 | nitrogen77_1 | 70 | 11.3032818
C-PDA-5 | 129 | 77 | nitrogen | 10 | nitrogen77_1 | 70 | 57.28
C-PDA-3 | 127 | 77 | nitrogen | 10 | nitrogen77_1 | 70 | 43.763
C-PDA-2 | 126 | 77 | nitrogen | 10 | nitrogen77_1 | 70 | 33.663
C-PDA-4 | 128 | 77 | nitrogen | 10 | nitrogen77_1 | 70 | 51.537
NOTT-300 | 640 | 77 | hydrogen | 7 | hydrogen77_1 | 46 | 1.1009748
{[Zn2(MTB)(H2O)2]*3H2O*3DMF}n | 1237 | 77 | nitrogen | 10 | nitrogen77_1 | 70 | 3.191452932
Alumina | 103 | 77 | nitrogen | 10 | nitrogen77_1 | 70 | 32.23603359
IRMOF-13 | 426 | 77 | hydrogen | 7 | hydrogen77_1 | 46 | 8.646695
ZSM-5 | 972 | 77 | nitrogen | 10 | nitrogen77_1 | 70 | 15.90743529
Graphite | 378 | 77 | hydrogen | 7 | hydrogen77_1 | 46 | 7.12179
A-CS700-3 | 46 | 77 | nitrogen | 10 | nitrogen77_1 | 70 | 29.21000346
A-CS900-3 | 48 | 77 | nitrogen | 10 | nitrogen77_1 | 70 | 15.23293209
A-CS800-2 | 47 | 77 | nitrogen | 10 | nitrogen77_1 | 70 | 14.07066315
Activated Carbon - anthracite | 64 | 77 | nitrogen | 10 | nitrogen77_1 | 70 | 13.15928085
{[Zn3(L)3(DPB)1.5]-6DMF-H20}n | 1239 | 77 | nitrogen | 10 | nitrogen77_1 | 70 | 8.50315671
{[Zn3(L)3(DPB)1.5]-6DMF-H20}n | 1239 | 77 | hydrogen | 7 | hydrogen77_1 | 46 | 5.14968918
Zeolite Na-Y | 1015 | 77 | hydrogen | 7 | hydrogen77_1 | 46 | 6.0763281
MOF-177 | 556 | 77 | nitrogen | 10 | nitrogen77_1 | 70 | 76.024362
Sod-ZMOF | 832 | 77 | nitrogen | 10 | nitrogen77_1 | 70 | 5.484634
MWCNT | 590 | 77 | nitrogen | 10 | nitrogen77_1 | 70 | 22.54987
ZIF-8 | 951 | 77 | hydrogen | 7 | hydrogen77_1 | 46 | 14.12910225
ZIF-20 | 938 | 77 | hydrogen | 7 | hydrogen77_1 | 46 | 8.80472031
CuBTC | 310 | 77 | hydrogen | 7 | hydrogen77_1 | 46 | 12.7699
MIL-53 | 534 | 77 | nitrogen | 10 | nitrogen77_1 | 70 | 27.97479717
PCOP-2 | 724 | 77 | hydrogen | 7 | hydrogen77_1 | 46 | 4.224671
PCOP-1 | 723 | 77 | hydrogen | 7 | hydrogen77_1 | 46 | 5.447618
PCOP-5 | 725 | 77 | hydrogen | 7 | hydrogen77_1 | 46 | 4.290338
GEGZEY | 371 | 77 | hydrogen | 7 | hydrogen77_1 | 46 | 5.850146
Zr-MOF | 1063 | 77 | nitrogen | 10 | nitrogen77_1 | 70 | 11.73845235
Zr-fum MOF (393 k) | 1065 | 77 | hydrogen | 7 | hydrogen77_1 | 46 | 21.3820191
WV1050 | 924 | 77 | nitrogen | 10 | nitrogen77_1 | 70 | 32.0469318
activated carbon from coconut shells | 1173 | 77 | nitrogen | 10 | nitrogen77_1 | 70 | 18.6545637
Activated carbon from babassu coconut | 87 | 77 | nitrogen | 10 | nitrogen77_1 | 70 | 11.1475929
[Cu(L)DMF]*2H2O | 1098 | 77 | nitrogen | 10 | nitrogen77_1 | 70 | 0.2716664241
[Zn2(TRZ)2(DOBDC)]n | 1149 | 77 | nitrogen | 10 | nitrogen77_1 | 70 | 4.49200395
[Zn4(TRZ)4(TTBDC)2]n | 1165 | 77 | hydrogen | 7 | hydrogen77_1 | 46 | 4.8272481
[Zn2(TRZ)2(DOBDC)]n | 1149 | 77 | hydrogen | 7 | hydrogen77_1 | 46 | 4.94657985
Zeolite RuNaX-46 | 1028 | 77 | hydrogen | 7 | hydrogen77_1 | 46 | 4.95211149
Zeolite RuNaX-52 | 1029 | 77 | hydrogen | 7 | hydrogen77_1 | 46 | 4.82934477
Zeolite PdNaX-31 | 1018 | 77 | hydrogen | 7 | hydrogen77_1 | 46 | 7.40164659
Zeolite PdNaX-43 | 1019 | 77 | hydrogen | 7 | hydrogen77_1 | 46 | 6.04135386
Zeolite PdNaX-52 | 1020 | 77 | hydrogen | 7 | hydrogen77_1 | 46 | 5.56126104
Zeolite RuX | 1030 | 77 | hydrogen | 7 | hydrogen77_1 | 46 | 16.53835452
Zeolite PdX | 1023 | 77 | hydrogen | 7 | hydrogen77_1 | 46 | 12.79544169
Zeolite NaX | 1016 | 77 | hydrogen | 7 | hydrogen77_1 | 46 | 10.22764548
Zeolite PdNaX-58 | 1021 | 77 | hydrogen | 7 | hydrogen77_1 | 46 | 5.24118429
Zeolite PdNaX-67 | 1022 | 77 | hydrogen | 7 | hydrogen77_1 | 46 | 5.04110844
Zeolite RuNaX-20 | 1025 | 77 | hydrogen | 7 | hydrogen77_1 | 46 | 7.12122813
Zeolite RuNaX-32 | 1026 | 77 | hydrogen | 7 | hydrogen77_1 | 46 | 6.83474271
Zeolite RuNaX-40 | 1027 | 77 | hydrogen | 7 | hydrogen77_1 | 46 | 6.63011664
MIL-53(Al) | 535 | 77 | nitrogen | 10 | nitrogen77_1 | 70 | 35.43787173
Pt/AC_1 in IRMOF-8 | 760 | 77 | nitrogen | 10 | nitrogen77_1 | 70 | 16.59637
AC | 50 | 77 | nitrogen | 10 | nitrogen77_1 | 70 | 53.08388
Carbon Nanotube | 242 | 77 | nitrogen | 10 | nitrogen77_1 | 70 | 39.63428982
Mg-MOF-74 | 597 | 77 | nitrogen | 10 | nitrogen77_1 | 70 | 18.63841488
(Cu(db)) | 4 | 77 | hydrogen | 7 | hydrogen77_1 | 46 | 4.090907
UFC | 850 | 77 | nitrogen | 10 | nitrogen77_1 | 70 | 0.07195593
UFCA-2-500 | 852 | 77 | nitrogen | 10 | nitrogen77_1 | 70 | 1.3820178
UFCA-3-600 | 856 | 77 | nitrogen | 10 | nitrogen77_1 | 70 | 17.1003513
UFCA-1-600 | 851 | 77 | nitrogen | 10 | nitrogen77_1 | 70 | 6.23817318
UFCA-4-600 | 857 | 77 | nitrogen | 10 | nitrogen77_1 | 70 | 11.01785
UFCA-2-800 | 855 | 77 | nitrogen | 10 | nitrogen77_1 | 70 | 58.8352368
UFCA-2-700 | 854 | 77 | nitrogen | 10 | nitrogen77_1 | 70 | 35.616624
UFCA-2-600 | 853 | 77 | nitrogen | 10 | nitrogen77_1 | 70 | 16.7858508
MIL-101V after O2 binding | 520 | 77 | nitrogen | 10 | nitrogen77_1 | 70 | 38.8298823
MIL-101V before O2 binding | 521 | 77 | nitrogen | 10 | nitrogen77_1 | 70 | 39.9415635
MIL-100V after O2 binding | 507 | 77 | nitrogen | 10 | nitrogen77_1 | 70 | 20.0133843
MIL-100V before O2 binding | 508 | 77 | nitrogen | 10 | nitrogen77_1 | 70 | 22.898313
H-380 | 400 | 77 | nitrogen | 10 | nitrogen77_1 | 70 | 49.2766521
Activated Carbon | 63 | 77 | nitrogen | 10 | nitrogen77_1 | 70 | 45.8220537
UiO-66/GO-5 | 920 | 77 | nitrogen | 10 | nitrogen77_1 | 70 | 20.41607877
Activated Carbon | 63 | 77 | hydrogen | 7 | hydrogen77_1 | 46 | 9.92800011
C10H7CuO5 | 133 | 77 | nitrogen | 10 | nitrogen77_1 | 70 | 16.47838
C10H7CuO5 | 133 | 77 | hydrogen | 7 | hydrogen77_1 | 46 | 6.99832758
[Co2(bpdc)2(H2bpz)]*2(DMF)*5(H2O) | 1089 | 77 | nitrogen | 10 | nitrogen77_1 | 70 | 9.68407263
[Co2(bpdc)2(H2bpz)]*2(DMF)*5(H2O) | 1089 | 77 | hydrogen | 7 | hydrogen77_1 | 46 | 2.01864711
Fe2(O2)(dobdc) | 366 | 77 | nitrogen | 10 | nitrogen77_1 | 70 | 6.84022974
CMK-3 | 189 | 77 | nitrogen | 10 | nitrogen77_1 | 70 | 39.3660945
IRMOF-1 | 423 | 77 | nitrogen | 10 | nitrogen77_1 | 70 | 74.04208
ZIF-7 | 945 | 77 | nitrogen | 10 | nitrogen77_1 | 70 | 23.91011241
Zeolite DD3R | 982 | 77 | nitrogen | 10 | nitrogen77_1 | 70 | 4.431624315
H-SAPO-34 | 402 | 77 | nitrogen | 10 | nitrogen77_1 | 70 | 7.688072
Silicalite MFI | 825 | 77 | nitrogen | 10 | nitrogen77_1 | 70 | 5.58557349
Soc-MOF | 831 | 77 | nitrogen | 10 | nitrogen77_1 | 70 | 14.78429
CMK-5 | 190 | 77 | nitrogen | 10 | nitrogen77_1 | 70 | 58.7741211
{[Zn2(OH)(AZPY)(BDC)1.5]*H2O}n | 1238 | 77 | nitrogen | 10 | nitrogen77_1 | 70 | 0.656241
COF-5 | 204 | 77 | nitrogen | 10 | nitrogen77_1 | 70 | 34.46639976
COF-6 | 205 | 77 | hydrogen | 7 | hydrogen77_1 | 46 | 6.282948
COF-103 | 201 | 77 | hydrogen | 7 | hydrogen77_1 | 46 | 8.159007
3Inf[(Cu(mu4-O)(mu2-OH)2(Me2trzpba)4] | 34 | 77 | nitrogen | 10 | nitrogen77_1 | 70 | 16.87502619
Cu-MOF | 298 | 77 | nitrogen | 10 | nitrogen77_1 | 70 | 17.65717332
[Fe3(O)(pmc)5.3(O2CH)0.7]*DMF | 1114 | 77 | nitrogen | 10 | nitrogen77_1 | 70 | 0.1747561062
[Fe3(O)(pmc)5.3(O2CH)0.7]*DMF | 1114 | 77 | hydrogen | 7 | hydrogen77_1 | 46 | 4.51042788
MIL-100(V) | 504 | 77 | nitrogen | 10 | nitrogen77_1 | 70 | 20.2226052
CPO-27-Fe | 219 | 77 | nitrogen | 10 | nitrogen77_1 | 70 | 15.58285293
CPO-27-Fe | 219 | 77 | hydrogen | 7 | hydrogen77_1 | 46 | 9.896815
Cu(BF4)2(bpy)2 | 289 | 77 | nitrogen | 10 | nitrogen77_1 | 70 | 10.54138761
[Cu(dhbc)2(bpy)]H2O] | 1100 | 77 | nitrogen | 10 | nitrogen77_1 | 70 | 4.90406652
Mg-SBA-15 | 601 | 77 | nitrogen | 10 | nitrogen77_1 | 70 | 19.23119256
Mg/K-SBA-15 | 603 | 77 | nitrogen | 10 | nitrogen77_1 | 70 | 12.51738756
SBA-16 | 782 | 77 | nitrogen | 10 | nitrogen77_1 | 70 | 15.34053141
MOF-74-Ni | 582 | 77 | nitrogen | 10 | nitrogen77_1 | 70 | 15.1566936
Carbon SBA-15 | 243 | 77 | nitrogen | 10 | nitrogen77_1 | 70 | 35.8695627
Cu-DABCO | 297 | 77 | nitrogen | 10 | nitrogen77_1 | 70 | 20.79950172
IRMOF-8-NO2 | 438 | 77 | nitrogen | 10 | nitrogen77_1 | 70 | 9.52361046
MOF | 550 | 77 | nitrogen | 10 | nitrogen77_1 | 70 | 15.20424786
Mg-MOF-74 (3) | 598 | 77 | nitrogen | 10 | nitrogen77_1 | 70 | 18.83246838
Mg-MOF-74 (4) | 599 | 77 | nitrogen | 10 | nitrogen77_1 | 70 | 22.24308132
ZJU-26 | 966 | 77 | nitrogen | 10 | nitrogen77_1 | 70 | 21.00974865
NU-100 | 645 | 77 | hydrogen | 7 | hydrogen77_1 | 46 | 12.22548
MOF-200 | 565 | 77 | hydrogen | 7 | hydrogen77_1 | 46 | 5.554801
MOF-210 | 570 | 77 | hydrogen | 7 | hydrogen77_1 | 46 | 4.954507
ZnAcBPDC | 1060 | 77 | nitrogen | 10 | nitrogen77_1 | 70 | 13.35527
ZnBuBPDC | 1061 | 77 | nitrogen | 10 | nitrogen77_1 | 70 | 12.45105249
ZIF-11 | 937 | 77 | hydrogen | 7 | hydrogen77_1 | 46 | 7.116569
[Al(OH) (SBPDC)] | 1074 | 77 | hydrogen | 7 | hydrogen77_1 | 46 | 8.6237
DUT-5 | 326 | 77 | hydrogen | 7 | hydrogen77_1 | 46 | 5.66889
[Al(OH) (SBPDC)] | 1074 | 77 | nitrogen | 10 | nitrogen77_1 | 70 | 20.66147838
UiO-67 | 921 | 77 | nitrogen | 10 | nitrogen77_1 | 70 | 28.07677563
Zr-btdc | 1064 | 77 | nitrogen | 10 | nitrogen77_1 | 70 | 26.49062247
Cu2TPTC-Me | 305 | 77 | nitrogen | 10 | nitrogen77_1 | 70 | 30.06147453
sulfur doped activated carbon (activated with 1:1 sodium thiosulfate mixture) | 1212 | 77 | nitrogen | 10 | nitrogen77_1 | 70 | 73.6412958
sulfur doped activated carbon (activated with 2.5:1 sodium thiosulfate mixture) | 1213 | 77 | nitrogen | 10 | nitrogen77_1 | 70 | 35.8231683
sulfur doped activated carbon (activated with 4:1 sodium thiosulfate mixture) | 1214 | 77 | nitrogen | 10 | nitrogen77_1 | 70 | 21.6911664
Maxsorb activated carbon (BET~3300 m2/g) | 594 | 77 | nitrogen | 10 | nitrogen77_1 | 70 | 17.848461
AC-Chitosan | 53 | 77 | nitrogen | 10 | nitrogen77_1 | 70 | 11.24542263
AC-TETA | 54 | 77 | nitrogen | 10 | nitrogen77_1 | 70 | 7.62086013
MOF-74-Co | 581 | 77 | nitrogen | 10 | nitrogen77_1 | 70 | 14.88015621
C55H6N39 | 167 | 77 | nitrogen | 10 | nitrogen77_1 | 70 | 26.07387585
C55H6N39 | 167 | 77 | hydrogen | 7 | hydrogen77_1 | 46 | 6.28456758
(Me2NH2)[Cd(TTCA)(H2O)].3DMF.H2O | 9 | 77 | nitrogen | 10 | nitrogen77_1 | 70 | 3.568875837
ZJU-31a | 967 | 77 | nitrogen | 10 | nitrogen77_1 | 70 | 11.54265906
10PEI@UiO-66 | 16 | 77 | nitrogen | 10 | nitrogen77_1 | 70 | 6.5358111
20PEI@UiO-66 | 24 | 77 | nitrogen | 10 | nitrogen77_1 | 70 | 3.62639151
30PEI@UiO-66 | 29 | 77 | nitrogen | 10 | nitrogen77_1 | 70 | 1.63883757
UiO-66-(OH)2-NO2 | 911 | 77 | nitrogen | 10 | nitrogen77_1 | 70 | 10.63662996
UiO-66-NO2-(OH)2 | 917 | 77 | nitrogen | 10 | nitrogen77_1 | 70 | 9.15968208
ZIF-69 | 944 | 77 | nitrogen | 10 | nitrogen77_1 | 70 | 10.6876638
Zeolite 5A | 976 | 77 | nitrogen | 10 | nitrogen77_1 | 70 | 19.9527147
(H3O)4[Ni6(pi3-O)2(pi2-OSC2H6)2(SO4)2(TATB)8/3].4C2H6O.13H2O | 5 | 77 | hydrogen | 7 | hydrogen77_1 | 46 | 6.75596145
UiO-66-(F)4 | 908 | 77 | nitrogen | 10 | nitrogen77_1 | 70 | 17.7837765
UiO-66-NH2 | 914 | 77 | nitrogen | 10 | nitrogen77_1 | 70 | 22.0288641
UiO-66-(OH)2 | 910 | 77 | nitrogen | 10 | nitrogen77_1 | 70 | 31.1810517
UiO-66-(COOH)2 | 899 | 77 | nitrogen | 10 | nitrogen77_1 | 70 | 8.5200639
UiO-66-(OCH2CH3)2 | 909 | 77 | nitrogen | 10 | nitrogen77_1 | 70 | 11.7761478
UiO-66-(COOH)4 | 900 | 77 | nitrogen | 10 | nitrogen77_1 | 70 | 12.3493863
Cd-TMBP-Triazole-diyl-TAA | 251 | 77 | nitrogen | 10 | nitrogen77_1 | 70 | 6.00923466
Cd-TMBP-Triazole-diyl-TAA | 251 | 77 | hydrogen | 7 | hydrogen77_1 | 46 | 4.85463864
UPC-12 | 863 | 77 | hydrogen | 7 | hydrogen77_1 | 46 | 0.47183997
[Eu(BDC)(NO3)(DMF)2] | 1112 | 77 | hydrogen | 7 | hydrogen77_1 | 46 | 1.647492
[Cd2(pda)(spiro-4-py) (CH3COO)2]Â·DMA | 1081 | 77 | nitrogen | 10 | nitrogen77_1 | 70 | 6.4833
[Cd(pda)0.5(spiro-4-py)0.5(HCOO)]Â·2H2OÂ·DMF | 1080 | 77 | nitrogen | 10 | nitrogen77_1 | 70 | 7.8599
ZIF-8-C_100_2d | 956 | 77 | nitrogen | 10 | nitrogen77_1 | 70 | 20.06129544
ZIF-8-C_200_2d | 957 | 77 | nitrogen | 10 | nitrogen77_1 | 70 | 19.5333807
ZIF-8-W_200_2d | 958 | 77 | nitrogen | 10 | nitrogen77_1 | 70 | 18.74146398
ZIF-8-W_250_2d | 959 | 77 | nitrogen | 10 | nitrogen77_1 | 70 | 13.19822538
Cr-MIL(101) | 279 | 77 | nitrogen | 10 | nitrogen77_1 | 70 | 75.6130578
RFC_C240 | 767 | 77 | nitrogen | 10 | nitrogen77_1 | 70 | 56.4343266
RFC_C120 | 766 | 77 | nitrogen | 10 | nitrogen77_1 | 70 | 39.23529798
RFC_C45 | 768 | 77 | nitrogen | 10 | nitrogen77_1 | 70 | 23.11119192
RFC_N10 | 769 | 77 | nitrogen | 10 | nitrogen77_1 | 70 | 19.88637963
RFC | 765 | 77 | nitrogen | 10 | nitrogen77_1 | 70 | 10.21194276
PF-600 KOH | 733 | 77 | nitrogen | 10 | nitrogen77_1 | 70 | 8.34099936
PF-800 KOH | 735 | 77 | nitrogen | 10 | nitrogen77_1 | 70 | 15.97292277
PF-600 ZnCl2 | 734 | 77 | nitrogen | 10 | nitrogen77_1 | 70 | 16.79187315
PF-800 ZnCl2 | 736 | 77 | nitrogen | 10 | nitrogen77_1 | 70 | 19.20027783
PCN-24 | 706 | 77 | nitrogen | 10 | nitrogen77_1 | 70 | 10.3530888
PCN-44 | 713 | 77 | nitrogen | 10 | nitrogen77_1 | 70 | 9.711597
PCN-13 | 702 | 77 | nitrogen | 10 | nitrogen77_1 | 70 | 8.1266037
PCN-23 | 705 | 77 | nitrogen | 10 | nitrogen77_1 | 70 | 7.7590173
PCN-43 | 712 | 77 | nitrogen | 10 | nitrogen77_1 | 70 | 9.2931552
PCN-64 | 719 | 77 | nitrogen | 10 | nitrogen77_1 | 70 | 13.2050061
ELM-11 | 343 | 77 | nitrogen | 10 | nitrogen77_1 | 70 | 12.29937849
NPC-7-Cu | 641 | 77 | nitrogen | 10 | nitrogen77_1 | 70 | 9.08492
NPC-7-Zn | 642 | 77 | nitrogen | 10 | nitrogen77_1 | 70 | 0.661765
NPC-7-Cu | 641 | 77 | hydrogen | 7 | hydrogen77_1 | 46 | 1.219129
NPC-7-Zn | 642 | 77 | hydrogen | 7 | hydrogen77_1 | 46 | 0.1669022
Boron nitride | 124 | 77 | nitrogen | 10 | nitrogen77_1 | 70 | 20.9840979
IRMOF-3 | 429 | 77 | nitrogen | 10 | nitrogen77_1 | 70 | 43.76775
Co9(btc)6(tpt)2(H2O)15] | 271 | 77 | hydrogen | 7 | hydrogen77_1 | 46 | 4.413869535
Co9(btc)6(tpt)2(H2O)15] | 271 | 77 | nitrogen | 10 | nitrogen77_1 | 70 | 0.2032873239
[(Ni^II)2Ni^III(mu3-OH)(IN)3(BDC)1.5] | 1073 | 77 | hydrogen | 7 | hydrogen77_1 | 46 | 7.29377961
FIR-2-ht | 348 | 77 | nitrogen | 10 | nitrogen77_1 | 70 | 15.50630217
FIR-2-ht | 348 | 77 | hydrogen | 7 | hydrogen77_1 | 46 | 6.98690742
[Cu2(ndc)2(dabco)]n | 1107 | 77 | nitrogen | 10 | nitrogen77_1 | 70 | 13.80919
[Co3(BTB)2(DMA)4]*4DMA | 1092 | 77 | nitrogen | 10 | nitrogen77_1 | 70 | 5.09642484
[Co3(BTB)2(DMA)4]*4DMA | 1092 | 77 | hydrogen | 7 | hydrogen77_1 | 46 | 4.79883153
FIR-5a-ht | 352 | 77 | hydrogen | 7 | hydrogen77_1 | 46 | 4.826064
FIR-4a-ht | 350 | 77 | hydrogen | 7 | hydrogen77_1 | 46 | 3.941735139
NJU-Bai11 | 623 | 77 | nitrogen | 10 | nitrogen77_1 | 70 | 13.27085046
UTSA-48a | 884 | 77 | nitrogen | 10 | nitrogen77_1 | 70 | 6.406777
UTSA-48a | 884 | 77 | hydrogen | 7 | hydrogen77_1 | 46 | 2.851132164
[Ni2(C2O4)(L)2]n*6nH2O | 1126 | 77 | nitrogen | 10 | nitrogen77_1 | 70 | 2.876689233
[Ni2(C2O4)(L)2]n*6nH2O | 1126 | 77 | hydrogen | 7 | hydrogen77_1 | 46 | 3.562572444
ITF-1 | 440 | 77 | nitrogen | 10 | nitrogen77_1 | 70 | 0.6911687
{[Cd2(TPPBDA)(OBA)2] 4DMA 8H2O}n | 1228 | 77 | hydrogen | 7 | hydrogen77_1 | 46 | 0.893011902
([Co@Zn3(L)(H2L)(DMF)(DABCO)] | 11 | 77 | nitrogen | 10 | nitrogen77_1 | 70 | 8.79999165
Co2(BDC)2(DPNDO) | 265 | 77 | nitrogen | 10 | nitrogen77_1 | 70 | 6.46154
FMOF-2 | 361 | 77 | nitrogen | 10 | nitrogen77_1 | 70 | 7.19055207
PCN-26-ac | 708 | 77 | hydrogen | 7 | hydrogen77_1 | 46 | 6.50197
CPF-13 | 209 | 77 | hydrogen | 7 | hydrogen77_1 | 46 | 15.02951049
CPF-13 | 209 | 77 | nitrogen | 10 | nitrogen77_1 | 70 | 14.89924929
Ni-PTC | 667 | 77 | hydrogen | 7 | hydrogen77_1 | 46 | 2.250239925
Zn2(BDC)2(TED) | 1053 | 77 | nitrogen | 10 | nitrogen77_1 | 70 | 5.92112991
HB-d | 406 | 77 | nitrogen | 10 | nitrogen77_1 | 70 | 21.87469194
GB-i | 370 | 77 | nitrogen | 10 | nitrogen77_1 | 70 | 20.87061006
GP-d | 374 | 77 | nitrogen | 10 | nitrogen77_1 | 70 | 11.90556141
NU-800 | 653 | 77 | hydrogen | 7 | hydrogen77_1 | 46 | 7.092618
NU-800 | 653 | 77 | nitrogen | 10 | nitrogen77_1 | 70 | 40.83612783
MIL-120 | 526 | 77 | nitrogen | 10 | nitrogen77_1 | 70 | 6.00294465
MIL-101(Al)-NH2 | 510 | 77 | nitrogen | 10 | nitrogen77_1 | 70 | 55.9164045
PIF6 | 740 | 77 | nitrogen | 10 | nitrogen77_1 | 70 | 9.88316706
MnC12H6O4 | 610 | 77 | nitrogen | 10 | nitrogen77_1 | 70 | 5.13197901
MnC12H6O4 | 610 | 77 | hydrogen | 7 | hydrogen77_1 | 46 | 2.831445771
Desolvated C12H13CuN5O6 | 331 | 77 | nitrogen | 10 | nitrogen77_1 | 70 | 11.4710154
Desolvated C12H13CuN5O6 | 331 | 77 | hydrogen | 7 | hydrogen77_1 | 46 | 9.35743821
C14H12Mg6NO24 | 139 | 77 | hydrogen | 7 | hydrogen77_1 | 46 | 6.9029514
Ni3C87H118N12O29 | 671 | 77 | nitrogen | 10 | nitrogen77_1 | 70 | 3.198452241
Ni3C87H118N12O29 | 671 | 77 | hydrogen | 7 | hydrogen77_1 | 46 | 1.90636
{[Zn3(ptp)3](DMF)2-(H2O)} | 1240 | 77 | hydrogen | 7 | hydrogen77_1 | 46 | 4.15948101
UCY-1 | 849 | 77 | nitrogen | 10 | nitrogen77_1 | 70 | 27.41654763
UCY-1 | 849 | 77 | hydrogen | 7 | hydrogen77_1 | 46 | 3.792639597
[Cd(NDC)0.5(PCA)]*Gx | 1077 | 77 | nitrogen | 10 | nitrogen77_1 | 70 | 0.2734642071
[Cd(NDC)0.5(PCA)]*Gx | 1077 | 77 | hydrogen | 7 | hydrogen77_1 | 46 | 0.1299168108
[Cd(bipy)0.5(Himdc)]n | 1079 | 77 | nitrogen | 10 | nitrogen77_1 | 70 | 6.11794923
[Cd(bipy)0.5(Himdc)]n | 1079 | 77 | hydrogen | 7 | hydrogen77_1 | 46 | 4.53213
{[Zn2(L)(OH)]*2DMF*H2O}n | 1236 | 77 | nitrogen | 10 | nitrogen77_1 | 70 | 11.669976
[Cu2(obb)2(bpy)0.5(DMF)]*2DMF | 1108 | 77 | hydrogen | 7 | hydrogen77_1 | 46 | 6.61900875
[Cu2(obb)2(bpy)0.5(DMF)]*2DMF | 1108 | 77 | nitrogen | 10 | nitrogen77_1 | 70 | 9.77034837
[Zn2(obb)2(bpy)]*DMF | 1155 | 77 | nitrogen | 10 | nitrogen77_1 | 70 | 0.221096082
C75H129Cu3N11O37 | 169 | 77 | nitrogen | 10 | nitrogen77_1 | 70 | 33.88557756
C75H129Cu3N11O37 | 169 | 77 | hydrogen | 7 | hydrogen77_1 | 46 | 9.669557
MAF-66 | 482 | 77 | nitrogen | 10 | nitrogen77_1 | 70 | 12.4377141
MAF-66 | 482 | 77 | hydrogen | 7 | hydrogen77_1 | 46 | 0.0991564314
SDU-6 | 784 | 77 | nitrogen | 10 | nitrogen77_1 | 70 | 33.63337
SDU-7 | 785 | 77 | nitrogen | 10 | nitrogen77_1 | 70 | 31.66752375
SDU-8 | 786 | 77 | nitrogen | 10 | nitrogen77_1 | 70 | 29.03095
SDU-8 | 786 | 77 | hydrogen | 7 | hydrogen77_1 | 46 | 16.29848
SDU-6 | 784 | 77 | hydrogen | 7 | hydrogen77_1 | 46 | 10.43945
SDU-7 | 785 | 77 | hydrogen | 7 | hydrogen77_1 | 46 | 9.626808
NJU-Bai12 | 624 | 77 | hydrogen | 7 | hydrogen77_1 | 46 | 10.90899
FIR-3c-ht | 349 | 77 | nitrogen | 10 | nitrogen77_1 | 70 | 5.79367914
Activated DCPCBim-MOF-Zn | 84 | 77 | nitrogen | 10 | nitrogen77_1 | 70 | 0.3383494521
Activated DCPCBim-MOF-Zn | 84 | 77 | hydrogen | 7 | hydrogen77_1 | 46 | 2.932786308
PCN-922 | 722 | 77 | nitrogen | 10 | nitrogen77_1 | 70 | 27.07282758
IRMOF-8 | 436 | 77 | nitrogen | 10 | nitrogen77_1 | 70 | 24.22537128
IRMOF-9 | 439 | 77 | nitrogen | 10 | nitrogen77_1 | 70 | 13.80764259
MOF-205 | 566 | 77 | hydrogen | 7 | hydrogen77_1 | 46 | 6.797081
CALF-22 | 172 | 77 | hydrogen | 7 | hydrogen77_1 | 46 | 5.91438
(Me2NH2)2(DMF)9(H2O)5 | 8 | 77 | hydrogen | 7 | hydrogen77_1 | 46 | 4.343967
{[Zn4O(bfbpdc)3-(bpy)0.5(H2O)]*(3DMF)(H2O)}n | 1242 | 77 | nitrogen | 10 | nitrogen77_1 | 70 | 16.88848
{[Zn4O(bfbpdc)3-(bpy)0.5(H2O)]*(3DMF)(H2O)}n | 1242 | 77 | hydrogen | 7 | hydrogen77_1 | 46 | 3.661173927
{[Zn4(BDC)4(BPDA)4]*5DMF*3H2O} | 1241 | 77 | nitrogen | 10 | nitrogen77_1 | 70 | 30.8189
ZTOF-1 | 973 | 77 | nitrogen | 10 | nitrogen77_1 | 70 | 13.23306579
ZTOF-1 | 973 | 77 | hydrogen | 7 | hydrogen77_1 | 46 | 6.50061381
C76H52N6O18Zn7 | 170 | 77 | nitrogen | 10 | nitrogen77_1 | 70 | 10.02814956
[Ni7(OH)4(H2O)2(ina)4(ip)3] | 1134 | 77 | nitrogen | 10 | nitrogen77_1 | 70 | 6.7909803
[Co7(OH)4(H2O)2(ina)4(ip)3] | 1095 | 77 | nitrogen | 10 | nitrogen77_1 | 70 | 6.1976673
[Ni7(OH)4(H2O)2(ina)4(ip)3] | 1134 | 77 | hydrogen | 7 | hydrogen77_1 | 46 | 5.9010108
[Co7(OH)4(H2O)2(ina)4(ip)3] | 1095 | 77 | hydrogen | 7 | hydrogen77_1 | 46 | 5.05886322
FIR-8a-ht | 354 | 77 | hydrogen | 7 | hydrogen77_1 | 46 | 7.369572
FIR-8a-ht | 354 | 77 | nitrogen | 10 | nitrogen77_1 | 70 | 6.67392366
NU-125 | 649 | 77 | nitrogen | 10 | nitrogen77_1 | 70 | 35.59545
NU-125 | 649 | 77 | hydrogen | 7 | hydrogen77_1 | 46 | 13.08632
NU-125-F1 | 650 | 77 | nitrogen | 10 | nitrogen77_1 | 70 | 41.44532
NU-125-F1 | 650 | 77 | hydrogen | 7 | hydrogen77_1 | 46 | 13.5801
Zr-MOF | 1063 | 77 | hydrogen | 7 | hydrogen77_1 | 46 | 4.4949036
(me2NH2)6[In10(TTCA)12]*24DMF*15H2O | 12 | 77 | hydrogen | 7 | hydrogen77_1 | 46 | 7.49787036
SDU-1 | 783 | 77 | hydrogen | 7 | hydrogen77_1 | 46 | 2.477697393
Cu-SDU-1 | 299 | 77 | hydrogen | 7 | hydrogen77_1 | 46 | 4.2143067
Cu-SDU-1 | 299 | 77 | nitrogen | 10 | nitrogen77_1 | 70 | 5.64481557
SDU-1 | 783 | 77 | nitrogen | 10 | nitrogen77_1 | 70 | 2.025931923
UTSA-57a | 886 | 77 | nitrogen | 10 | nitrogen77_1 | 70 | 6.13748841
UTSA-57a | 886 | 77 | hydrogen | 7 | hydrogen77_1 | 46 | 0.04379109423
Zn2(pydc)2(DEF)-MeOH | 1056 | 77 | nitrogen | 10 | nitrogen77_1 | 70 | 0.345191
C12H6O13Zn4 | 136 | 77 | hydrogen | 7 | hydrogen77_1 | 46 | 6.737735
Al-PILC | 92 | 77 | nitrogen | 10 | nitrogen77_1 | 70 | 3.18481
IRMOF-6 | 430 | 77 | hydrogen | 7 | hydrogen77_1 | 46 | 7.10241
IRMOF-3 | 429 | 77 | hydrogen | 7 | hydrogen77_1 | 46 | 6.90017
MOF-74 | 580 | 77 | hydrogen | 7 | hydrogen77_1 | 46 | 8.86611
MIL-102 | 524 | 77 | hydrogen | 7 | hydrogen77_1 | 46 | 0.0221456
ZSM-5 | 972 | 77 | hydrogen | 7 | hydrogen77_1 | 46 | 4.033471143
PCN-14 | 703 | 77 | nitrogen | 10 | nitrogen77_1 | 70 | 25.3523091
C24H16CoN10 | 145 | 77 | nitrogen | 10 | nitrogen77_1 | 70 | 5.53538724
C24H16CoN10 | 145 | 77 | hydrogen | 7 | hydrogen77_1 | 46 | 3.370263195
C26H20CoN10 | 147 | 77 | hydrogen | 7 | hydrogen77_1 | 46 | 2.001730998
C26H20CoN10 | 147 | 77 | nitrogen | 10 | nitrogen77_1 | 70 | 0.2246840643
Bio-MOF-1 | 120 | 77 | nitrogen | 10 | nitrogen77_1 | 70 | 20.12331
Cr3(BTC)2 | 282 | 77 | nitrogen | 10 | nitrogen77_1 | 70 | 20.21753
CPM-6 | 217 | 77 | nitrogen | 10 | nitrogen77_1 | 70 | 9.51598215
CPM-6 | 217 | 77 | hydrogen | 7 | hydrogen77_1 | 46 | 9.39067266
CPM-5 | 216 | 77 | hydrogen | 7 | hydrogen77_1 | 46 | 6.17638833
C48H27N2O8Zn2 | 161 | 77 | nitrogen | 10 | nitrogen77_1 | 70 | 8.60509056
TO-MOF | 839 | 77 | nitrogen | 10 | nitrogen77_1 | 70 | 6.6549198
3D [Cu(bpy)2(OTf)2]n | 33 | 77 | nitrogen | 10 | nitrogen77_1 | 70 | 8.02432
2D [Cu(bpy)2(OTf)2]n | 27 | 77 | nitrogen | 10 | nitrogen77_1 | 70 | 7.91366
3D [Cu(bpy)2(OTf)2]n | 33 | 77 | hydrogen | 7 | hydrogen77_1 | 46 | 3.05893
2D [Cu(bpy)2(OTf)2]n | 27 | 77 | hydrogen | 7 | hydrogen77_1 | 46 | 2.95873
PPN-6-SO3Li | 747 | 77 | nitrogen | 10 | nitrogen77_1 | 70 | 15.04811
PPN-6 | 745 | 77 | nitrogen | 10 | nitrogen77_1 | 70 | 69.59449
PPN-6-SO3H | 746 | 77 | nitrogen | 10 | nitrogen77_1 | 70 | 16.96385
CPM-15-Mg | 213 | 77 | nitrogen | 10 | nitrogen77_1 | 70 | 5.18372661
CPM-15-Mg | 213 | 77 | hydrogen | 7 | hydrogen77_1 | 46 | 5.15428401
CPM-20 | 215 | 77 | nitrogen | 10 | nitrogen77_1 | 70 | 11.94664722
CPM-20 | 215 | 77 | hydrogen | 7 | hydrogen77_1 | 46 | 11.70495024
CPM-19-Nd | 214 | 77 | nitrogen | 10 | nitrogen77_1 | 70 | 6.15136212
CPM-19-Nd | 214 | 77 | hydrogen | 7 | hydrogen77_1 | 46 | 5.9068101
FMOFZn | 363 | 77 | nitrogen | 10 | nitrogen77_1 | 70 | 7.1313546
FMOFCu | 362 | 77 | nitrogen | 10 | nitrogen77_1 | 70 | 1.73392
NU-111 | 648 | 77 | nitrogen | 10 | nitrogen77_1 | 70 | 67.08032
H(1)-PCN-125 | 399 | 77 | nitrogen | 10 | nitrogen77_1 | 70 | 23.35478
CH3(1)-PCN-125 | 185 | 77 | nitrogen | 10 | nitrogen77_1 | 70 | 25.0559
PCN-125 | 701 | 77 | nitrogen | 10 | nitrogen77_1 | 70 | 31.90407
NO2(2)-PCN-125 | 630 | 77 | nitrogen | 10 | nitrogen77_1 | 70 | 20.49936564
SO3Na(2)-PCN-125 | 803 | 77 | nitrogen | 10 | nitrogen77_1 | 70 | 16.67686857
CH2NH2(1)-PCN-125 | 184 | 77 | nitrogen | 10 | nitrogen77_1 | 70 | 24.9625
Fe-MOF-74 | 364 | 77 | hydrogen | 7 | hydrogen77_1 | 46 | 7.564
Bio-MOF-14 | 123 | 77 | nitrogen | 10 | nitrogen77_1 | 70 | 9.26143749
UiO-66-S3p | 919 | 77 | nitrogen | 10 | nitrogen77_1 | 70 | 30.94332501
UiO-66-S1 | 918 | 77 | nitrogen | 10 | nitrogen77_1 | 70 | 16.17398004
Hydroxylated UiO-66 | 415 | 77 | nitrogen | 10 | nitrogen77_1 | 70 | 18.08435868
NU-1000 | 646 | 77 | nitrogen | 10 | nitrogen77_1 | 70 | 40.10550525
PAF-1-SO3Ag | 684 | 77 | nitrogen | 10 | nitrogen77_1 | 70 | 9.594475
Co(BDP) | 260 | 77 | nitrogen | 10 | nitrogen77_1 | 70 | 27.59909
MOF-602 | 577 | 77 | nitrogen | 10 | nitrogen77_1 | 70 | 16.25195832
MOF-601 | 576 | 77 | nitrogen | 10 | nitrogen77_1 | 70 | 14.38056882
MOP-23 | 587 | 77 | nitrogen | 10 | nitrogen77_1 | 70 | 11.22262692
MOF-603 | 578 | 77 | nitrogen | 10 | nitrogen77_1 | 70 | 6.42727497
MOP-23 | 587 | 77 | hydrogen | 7 | hydrogen77_1 | 46 | 5.143198
MOF-602 | 577 | 77 | hydrogen | 7 | hydrogen77_1 | 46 | 4.460098878
MOF-601 | 576 | 77 | hydrogen | 7 | hydrogen77_1 | 46 | 4.148038
MOF-603 | 578 | 77 | hydrogen | 7 | hydrogen77_1 | 46 | 2.358704679
IRMOF-16 | 428 | 77 | nitrogen | 10 | nitrogen77_1 | 70 | 26.34978
COF-1 | 198 | 77 | hydrogen | 7 | hydrogen77_1 | 46 | 5.74286835
COF-5 | 204 | 77 | hydrogen | 7 | hydrogen77_1 | 46 | 5.386469
COF-8 | 206 | 77 | hydrogen | 7 | hydrogen77_1 | 46 | 4.46113383
COF-102 | 200 | 77 | hydrogen | 7 | hydrogen77_1 | 46 | 45.77668
COF-10 | 199 | 77 | hydrogen | 7 | hydrogen77_1 | 46 | 6.833223
MIL-100(Al) | 497 | 77 | nitrogen | 10 | nitrogen77_1 | 70 | 18.7362
[Fe^(III)(Tp)(CN)3]4Co^(II)2 | 1115 | 77 | hydrogen | 7 | hydrogen77_1 | 46 | 1.452109032
[Fe^(III)(Tp)(CN)3]4Co^(II)2 | 1115 | 77 | nitrogen | 10 | nitrogen77_1 | 70 | 0.2418615909
Bio-MOF-11 | 121 | 77 | nitrogen | 10 | nitrogen77_1 | 70 | 13.01456
MUF-7a | 589 | 77 | nitrogen | 10 | nitrogen77_1 | 70 | 62.1091647
Al-soc-MOF-1 | 95 | 77 | nitrogen | 10 | nitrogen77_1 | 70 | 66.9890526
Al-soc-MOF-2 | 96 | 77 | nitrogen | 10 | nitrogen77_1 | 70 | 61.0849191
Al-soc-MOF-3 | 97 | 77 | nitrogen | 10 | nitrogen77_1 | 70 | 53.121588
IRMOF-1 | 423 | 77 | hydrogen | 7 | hydrogen77_1 | 46 | 17.8583
IRMOF-9 | 439 | 77 | hydrogen | 7 | hydrogen77_1 | 46 | 9.838699
IRMOF-14 | 427 | 77 | hydrogen | 7 | hydrogen77_1 | 46 | 16.46996
PA | 682 | 77 | hydrogen | 7 | hydrogen77_1 | 46 | 12.88973
PFeA | 737 | 77 | hydrogen | 7 | hydrogen77_1 | 46 | 11.15417
PBA | 695 | 77 | hydrogen | 7 | hydrogen77_1 | 46 | 14.489
PSiA | 750 | 77 | hydrogen | 7 | hydrogen77_1 | 46 | 12.78474
PTiA | 751 | 77 | hydrogen | 7 | hydrogen77_1 | 46 | 12.551
ASMS 3A | 60 | 77 | hydrogen | 7 | hydrogen77_1 | 46 | 1.23617
ASMS 5A | 61 | 77 | nitrogen | 10 | nitrogen77_1 | 70 | 4.65704
ASMS 5A | 61 | 77 | hydrogen | 7 | hydrogen77_1 | 46 | 1.6787
MOF-324 | 572 | 77 | hydrogen | 7 | hydrogen77_1 | 46 | 11.2262
IRMOF-62 | 431 | 77 | hydrogen | 7 | hydrogen77_1 | 46 | 10.4848
TEPA-MIL-101 | 838 | 77 | nitrogen | 10 | nitrogen77_1 | 70 | 29.58428136
PAF-302 | 692 | 77 | nitrogen | 10 | nitrogen77_1 | 70 | 82.92907
PAF-302 (Dreiding) | 693 | 77 | nitrogen | 10 | nitrogen77_1 | 70 | 84.5265819
MOF-74-Ni | 582 | 77 | hydrogen | 7 | hydrogen77_1 | 46 | 10.91623
MOF-74-Co | 581 | 77 | hydrogen | 7 | hydrogen77_1 | 46 | 10.57692
Zn-MOF-74 | 1049 | 77 | hydrogen | 7 | hydrogen77_1 | 46 | 9.631526
Mg-MOF-74 | 597 | 77 | hydrogen | 7 | hydrogen77_1 | 46 | 12.77497
ZIF-70 | 946 | 77 | nitrogen | 10 | nitrogen77_1 | 70 | 24.12477573
ZIF-68 | 943 | 77 | nitrogen | 10 | nitrogen77_1 | 70 | 12.74516622
CPL-2 | 210 | 77 | nitrogen | 10 | nitrogen77_1 | 70 | 6.38095
Carbon | 235 | 77 | hydrogen | 7 | hydrogen77_1 | 46 | 14.3233
Porous Carbon CS1000AF | 758 | 77 | nitrogen | 10 | nitrogen77_1 | 70 | 19.93426
Mg2(dhtp) | 604 | 77 | nitrogen | 10 | nitrogen77_1 | 70 | 17.0713548
Co2(dhtp) | 267 | 77 | nitrogen | 10 | nitrogen77_1 | 70 | 8.88916704
Zn2(NDC)2(DPNI) | 1054 | 77 | nitrogen | 10 | nitrogen77_1 | 70 | 14.28867222
Xtrusorb | 928 | 77 | nitrogen | 10 | nitrogen77_1 | 70 | 18.901
IRMOF-8 | 436 | 77 | hydrogen | 7 | hydrogen77_1 | 46 | 33.92702
NOTT-300 | 640 | 77 | nitrogen | 10 | nitrogen77_1 | 70 | 0.28131
COF-10 | 199 | 77 | nitrogen | 10 | nitrogen77_1 | 70 | 37.73108
NU-100SP | 647 | 77 | hydrogen | 7 | hydrogen77_1 | 46 | 15.21716
PECONF-3 | 731 | 77 | nitrogen | 10 | nitrogen77_1 | 70 | 19.27901448
PECONF-4 | 732 | 77 | nitrogen | 10 | nitrogen77_1 | 70 | 9.14299794
PECONF-2 | 730 | 77 | nitrogen | 10 | nitrogen77_1 | 70 | 13.28940822
PECONF-1 | 729 | 77 | nitrogen | 10 | nitrogen77_1 | 70 | 12.54071859
FJI-H8 | 359 | 77 | nitrogen | 10 | nitrogen77_1 | 70 | 23.65382796
NOTT-202a | 639 | 77 | nitrogen | 10 | nitrogen77_1 | 70 | 27.5232
NOTT-202a | 639 | 77 | hydrogen | 7 | hydrogen77_1 | 46 | 7.311061
CuBDC nanosheet | 309 | 77 | nitrogen | 10 | nitrogen77_1 | 70 | 5.88160545
CuBDC bulk | 308 | 77 | nitrogen | 10 | nitrogen77_1 | 70 | 0.651859164
PAF-1 | 683 | 77 | nitrogen | 10 | nitrogen77_1 | 70 | 80.7213489
K-PAF-1-750 | 454 | 77 | nitrogen | 10 | nitrogen77_1 | 70 | 47.8013994
K-PAF-1-750 | 454 | 77 | hydrogen | 7 | hydrogen77_1 | 46 | 14.95403037
K-PAF-1-600 | 453 | 77 | hydrogen | 7 | hydrogen77_1 | 46 | 14.30772
PAF-1 | 683 | 77 | hydrogen | 7 | hydrogen77_1 | 46 | 8.237048
K-PAF-1-500 | 452 | 77 | hydrogen | 7 | hydrogen77_1 | 46 | 5.791331
K-PAF-1-600 | 453 | 77 | nitrogen | 10 | nitrogen77_1 | 70 | 34.02079047
K-PAF-1-500 | 452 | 77 | nitrogen | 10 | nitrogen77_1 | 70 | 16.92275889
C1400 | 137 | 77 | nitrogen | 10 | nitrogen77_1 | 70 | 20.17488
C1200 | 135 | 77 | nitrogen | 10 | nitrogen77_1 | 70 | 31.50906903
C1000 | 130 | 77 | nitrogen | 10 | nitrogen77_1 | 70 | 26.81875
C1000 | 130 | 77 | hydrogen | 7 | hydrogen77_1 | 46 | 9.96466953
C1200 | 135 | 77 | hydrogen | 7 | hydrogen77_1 | 46 | 9.64432512
C1400 | 137 | 77 | hydrogen | 7 | hydrogen77_1 | 46 | 8.55463665
MOF-177 | 556 | 77 | hydrogen | 7 | hydrogen77_1 | 46 | 5.996594
Zn2(1d)2(BIPY) | 1051 | 77 | hydrogen | 7 | hydrogen77_1 | 46 | 0.01216947417
IRMOF-10 | 424 | 77 | hydrogen | 7 | hydrogen77_1 | 46 | 9.184195
IRMOF-16 | 428 | 77 | hydrogen | 7 | hydrogen77_1 | 46 | 14.05072
C102H109N10O38.5Zn9 | 131 | 77 | nitrogen | 10 | nitrogen77_1 | 70 | 13.20215106
C102H109N10O38.5Zn9 | 131 | 77 | hydrogen | 7 | hydrogen77_1 | 46 | 6.57143
MIL-53(Cr) | 541 | 77 | nitrogen | 10 | nitrogen77_1 | 70 | 16.27131906
SNU-15' | 792 | 77 | hydrogen | 7 | hydrogen77_1 | 46 | 3.63580422
SNU-15' | 792 | 77 | nitrogen | 10 | nitrogen77_1 | 70 | 0.9978235
In-MOF | 442 | 77 | nitrogen | 10 | nitrogen77_1 | 70 | 14.26021104
In-MOF | 442 | 77 | hydrogen | 7 | hydrogen77_1 | 46 | 8.030141
[Cu2(EBTC)(H2O)2]*8H2O*DMF*DMSO | 1101 | 77 | nitrogen | 10 | nitrogen77_1 | 70 | 28.88091549
[Cu2(EBTC)(H2O)2]*8H2O*DMF*DMSO | 1101 | 77 | hydrogen | 7 | hydrogen77_1 | 46 | 12.62338092
C-MOF-177 | 125 | 77 | nitrogen | 10 | nitrogen77_1 | 70 | 54.4255383
C41H46Cu2N2O16 | 159 | 77 | nitrogen | 10 | nitrogen77_1 | 70 | 6.31414401
C41H46Cu2N2O16 | 159 | 77 | hydrogen | 7 | hydrogen77_1 | 46 | 5.83391736
MIL-47(V) | 533 | 77 | nitrogen | 10 | nitrogen77_1 | 70 | 12.34189182
C32H34N4O15Cl5Zn3 | 152 | 77 | hydrogen | 7 | hydrogen77_1 | 46 | 0.3511948
C32H34N4O15Cl5Zn3 | 152 | 77 | nitrogen | 10 | nitrogen77_1 | 70 | 4.355100321
PCN-46 | 714 | 77 | nitrogen | 10 | nitrogen77_1 | 70 | 28.95889
PCN-46 | 714 | 77 | hydrogen | 7 | hydrogen77_1 | 46 | 10.12006
CID-3 | 186 | 77 | nitrogen | 10 | nitrogen77_1 | 70 | 9.728604
CPO-27-Mg | 220 | 77 | hydrogen | 7 | hydrogen77_1 | 46 | 12.15961
CPO-27-Ni | 223 | 77 | hydrogen | 7 | hydrogen77_1 | 46 | 10.89306
Cu-TEI | 301 | 77 | hydrogen | 7 | hydrogen77_1 | 46 | 1.748912745
Cu-TEI | 301 | 77 | nitrogen | 10 | nitrogen77_1 | 70 | 0.88122594
(In3O)(OH)(ADC)2(IN)2*4.67H2O | 7 | 77 | nitrogen | 10 | nitrogen77_1 | 70 | 21.77695143
C31H32Cl4Co3N10O3 | 151 | 77 | nitrogen | 10 | nitrogen77_1 | 70 | 0.3977436522
SNU-21S | 796 | 77 | hydrogen | 7 | hydrogen77_1 | 46 | 9.70124748
SNU-21H | 795 | 77 | hydrogen | 7 | hydrogen77_1 | 46 | 8.19316182
Ni3(pzdc)2(7Hade)2(H2O)0.6 | 670 | 77 | nitrogen | 10 | nitrogen77_1 | 70 | 2.006357055
C26H24N2O4Zn | 148 | 77 | hydrogen | 7 | hydrogen77_1 | 46 | 0.844159491
C26H24N2O4Zn | 148 | 77 | nitrogen | 10 | nitrogen77_1 | 70 | 0.823567515
Mg-MOF-1 | 596 | 77 | hydrogen | 7 | hydrogen77_1 | 46 | 3.144599049
Mg-MOF-1 | 596 | 77 | nitrogen | 10 | nitrogen77_1 | 70 | 0.498512289
[Co(HL)]*2H2O | 1087 | 77 | nitrogen | 10 | nitrogen77_1 | 70 | 6.59170743
[Co(HL)]*2H2O | 1087 | 77 | hydrogen | 7 | hydrogen77_1 | 46 | 5.1796671
[Cd2L(H2O)]2*5H2O | 1084 | 77 | nitrogen | 10 | nitrogen77_1 | 70 | 2.481373257
C10H5MnN3O4 | 132 | 77 | hydrogen | 7 | hydrogen77_1 | 46 | 2.200718364
FJI-1 | 355 | 77 | nitrogen | 10 | nitrogen77_1 | 70 | 41.01974259
NOTT-119a (desolvated) | 638 | 77 | nitrogen | 10 | nitrogen77_1 | 70 | 67.6742622
NOTT-119a (desolvated) | 638 | 77 | hydrogen | 7 | hydrogen77_1 | 46 | 7.771413
[(CH3)NH2]3[(Cu4Cl)3-(btc)8].xMeOH | 1071 | 77 | nitrogen | 10 | nitrogen77_1 | 70 | 11.25215874
[(CH3)NH2]3[(Cu4Cl)3-(btc)8].xMeOH | 1071 | 77 | hydrogen | 7 | hydrogen77_1 | 46 | 7.21284
[(CH3)NH2]3[(Cu4Cl)3-(btc)8].TMA | 1069 | 77 | hydrogen | 7 | hydrogen77_1 | 46 | 5.74662
[(CH3)NH2]3[(Cu4Cl)3-(btc)8].TEA | 1068 | 77 | hydrogen | 7 | hydrogen77_1 | 46 | 5.27365
[(CH3)NH2]3[(Cu4Cl)3-(btc)8].TMA | 1069 | 77 | nitrogen | 10 | nitrogen77_1 | 70 | 8.82158289
[(CH3)NH2]3[(Cu4Cl)3-(btc)8].TPA | 1070 | 77 | hydrogen | 7 | hydrogen77_1 | 46 | 3.05068
[(CH3)NH2]3[(Cu4Cl)3-(btc)8].TEA | 1068 | 77 | nitrogen | 10 | nitrogen77_1 | 70 | 7.15736223
[(CH3)NH2]3[(Cu4Cl)3-(btc)8].TPA | 1070 | 77 | nitrogen | 10 | nitrogen77_1 | 70 | 5.09316831
UMCM-1 | 860 | 77 | nitrogen | 10 | nitrogen77_1 | 70 | 73.5828567
PCN-121 | 698 | 77 | nitrogen | 10 | nitrogen77_1 | 70 | 26.766
C50H48Co3N6O14S3 | 164 | 77 | nitrogen | 10 | nitrogen77_1 | 70 | 0.685856445
C50H48Co3N6O14S3 | 164 | 77 | hydrogen | 7 | hydrogen77_1 | 46 | 0.05842999
CAU-1 | 175 | 77 | nitrogen | 10 | nitrogen77_1 | 70 | 24.44177439
UMCM-1 | 860 | 77 | hydrogen | 7 | hydrogen77_1 | 46 | 7.395476
UMCM-2 | 862 | 77 | hydrogen | 7 | hydrogen77_1 | 46 | 5.766357
UMCM-2 | 862 | 77 | nitrogen | 10 | nitrogen77_1 | 70 | 62.3711
MCM-41 | 486 | 77 | nitrogen | 10 | nitrogen77_1 | 70 | 31.0213479
CuBTTri-mmen | 312 | 77 | nitrogen | 10 | nitrogen77_1 | 70 | 10.28946
NJU-Bai3 | 627 | 77 | nitrogen | 10 | nitrogen77_1 | 70 | 31.14259788
((Me2NH2)In(NH2BDC)2) | 0 | 77 | nitrogen | 10 | nitrogen77_1 | 70 | 7.06015704
SNU-6 | 799 | 77 | hydrogen | 7 | hydrogen77_1 | 46 | 9.00064743
PCN-53 | 715 | 77 | nitrogen | 10 | nitrogen77_1 | 70 | 45.0926802
PCN-53 | 715 | 77 | hydrogen | 7 | hydrogen77_1 | 46 | 5.41067
UTSA-35a | 881 | 77 | nitrogen | 10 | nitrogen77_1 | 70 | 8.967271
UTSA-35a | 881 | 77 | hydrogen | 7 | hydrogen77_1 | 46 | 5.3010063
JUC-110 | 449 | 77 | nitrogen | 10 | nitrogen77_1 | 70 | 0.2399116878
MOF-508 | 574 | 77 | nitrogen | 10 | nitrogen77_1 | 70 | 9.63098673
CuBTC | 310 | 77 | nitrogen | 10 | nitrogen77_1 | 70 | 34.57002879
SNU-110' | 791 | 77 | nitrogen | 10 | nitrogen77_1 | 70 | 0.4821038
SNU-110' | 791 | 77 | hydrogen | 7 | hydrogen77_1 | 46 | 0.334253808
CPO-27-Ni | 223 | 77 | nitrogen | 10 | nitrogen77_1 | 70 | 26.68784328
DUT-49 | 325 | 77 | nitrogen | 10 | nitrogen77_1 | 70 | 83.273487
DUT-49 | 325 | 77 | hydrogen | 7 | hydrogen77_1 | 46 | 15.14897
InOF-1 | 443 | 77 | nitrogen | 10 | nitrogen77_1 | 70 | 12.01253619
MIL-53(Cr-Fe) | 542 | 77 | nitrogen | 10 | nitrogen77_1 | 70 | 18.82709
UTSA-30a | 877 | 77 | hydrogen | 7 | hydrogen77_1 | 46 | 5.7002658
UTSA-30a | 877 | 77 | nitrogen | 10 | nitrogen77_1 | 70 | 7.448693
Cu3(NH2btc)2 | 306 | 77 | nitrogen | 10 | nitrogen77_1 | 70 | 21.46151412
[Zn5(mu3-OH)4L2]*7H2O*DMF | 1167 | 77 | nitrogen | 10 | nitrogen77_1 | 70 | 3.936283797
[Zn5(mu3-OH)4L2]*7H2O*DMF | 1167 | 77 | hydrogen | 7 | hydrogen77_1 | 46 | 4.618478
{[Co(dcpy)(bipy)0.5(H2O)]*H2O} | 1229 | 77 | nitrogen | 10 | nitrogen77_1 | 70 | 0.758570745
{[Co(dcpy)(bipy)0.5(H2O)]*H2O} | 1229 | 77 | hydrogen | 7 | hydrogen77_1 | 46 | 4.47991464
TDCOF-5 | 837 | 77 | hydrogen | 7 | hydrogen77_1 | 46 | 7.7750769
[Cu24(CN)4(btc)12(dabco)9(H2O)6]*8(NO3) | 1109 | 77 | nitrogen | 10 | nitrogen77_1 | 70 | 6.62106081
MIL-47 | 532 | 77 | nitrogen | 10 | nitrogen77_1 | 70 | 13.93
Activated Carbon-800-1 | 82 | 77 | nitrogen | 10 | nitrogen77_1 | 70 | 37.25033142
Activated Carbon-700-1 | 79 | 77 | nitrogen | 10 | nitrogen77_1 | 70 | 27.43613142
Activated Carbon-800-0.5 | 81 | 77 | nitrogen | 10 | nitrogen77_1 | 70 | 20.92307142
Activated Carbon-750-0.5 | 80 | 77 | nitrogen | 10 | nitrogen77_1 | 70 | 18.15725142
Activated Carbon-700-0.5 | 78 | 77 | nitrogen | 10 | nitrogen77_1 | 70 | 17.88959142
Activated Carbon-600-0.5 | 77 | 77 | nitrogen | 10 | nitrogen77_1 | 70 | 9.41369142
C18H16N2NiO6.5 | 142 | 77 | hydrogen | 7 | hydrogen77_1 | 46 | 2.906488
C18H16N2NiO6.5 | 142 | 77 | nitrogen | 10 | nitrogen77_1 | 70 | 1.379707002
PCM-15 | 696 | 77 | nitrogen | 10 | nitrogen77_1 | 70 | 10.52796
PCM-15 | 696 | 77 | hydrogen | 7 | hydrogen77_1 | 46 | 0.9128471
Cr-MIL-101_amide | 281 | 77 | nitrogen | 10 | nitrogen77_1 | 70 | 24.0764631
Pip-CPO-27-Ni | 754 | 77 | nitrogen | 10 | nitrogen77_1 | 70 | 1.22905
{Cu2(Glu)2(mu-bpa)}*(CH3CN) | 1222 | 77 | hydrogen | 7 | hydrogen77_1 | 46 | 0.68574492
{Cu2(Glu)2(mu-bpa)}*(CH3CN) | 1222 | 77 | nitrogen | 10 | nitrogen77_1 | 70 | 0.567122469
{[Cd(L)(H2O)]*3H2O} | 1226 | 77 | nitrogen | 10 | nitrogen77_1 | 70 | 3.30274596
[Zn2(tzba)(DMF)]*0.5DM | 1156 | 77 | nitrogen | 10 | nitrogen77_1 | 70 | 6.2668128
[Zn2(tzba)(DMF)]*0.5DM | 1156 | 77 | hydrogen | 7 | hydrogen77_1 | 46 | 4.024910484
C37H90Cu4O55 | 156 | 77 | hydrogen | 7 | hydrogen77_1 | 46 | 10.68471954
C37H90Cu4O55 | 156 | 77 | nitrogen | 10 | nitrogen77_1 | 70 | 17.80086
DUT-8(Co) | 327 | 77 | nitrogen | 10 | nitrogen77_1 | 70 | 18.20052
MIL-68(Al) | 545 | 77 | nitrogen | 10 | nitrogen77_1 | 70 | 24.41581137
[La(BTB)(H2O)3DMF]n Activated | 1116 | 77 | nitrogen | 10 | nitrogen77_1 | 70 | 13.52816094
Inf-3[Cu-Me-4py-trz-ia] | 445 | 77 | nitrogen | 10 | nitrogen77_1 | 70 | 18.37231623
SUMOF-4 | 812 | 77 | nitrogen | 10 | nitrogen77_1 | 70 | 16.7109
SUMOF-2 | 810 | 77 | nitrogen | 10 | nitrogen77_1 | 70 | 13.1565
SUMOF-3 | 811 | 77 | nitrogen | 10 | nitrogen77_1 | 70 | 12.3607
Al-MIL-53-11.1%NH2 | 89 | 77 | nitrogen | 10 | nitrogen77_1 | 70 | 16.27264
Al-MIL-53-20%NH2 | 90 | 77 | nitrogen | 10 | nitrogen77_1 | 70 | 15.35481
Al-MIL-53-50%NH2 | 91 | 77 | nitrogen | 10 | nitrogen77_1 | 70 | 14.51988585
Desolvated C35.50H31CoN3O9.50 | 332 | 77 | nitrogen | 10 | nitrogen77_1 | 70 | 9.49528311
Zn-TBCPPM | 1050 | 77 | hydrogen | 7 | hydrogen77_1 | 46 | 14.4799599
UTSA-50a | 885 | 77 | nitrogen | 10 | nitrogen77_1 | 70 | 9.875425
PAF-18-OLi | 686 | 77 | hydrogen | 7 | hydrogen77_1 | 46 | 7.98951717
PAF-18-OLi | 686 | 77 | nitrogen | 10 | nitrogen77_1 | 70 | 17.30181006
[NH2(CH3)2][Zn3(BTA)(BTC)2(H2O)]*4DMAC*3H2O | 1123 | 77 | nitrogen | 10 | nitrogen77_1 | 70 | 9.67350006
[NH2(CH3)2][Zn3(BTA)(BTC)2(H2O)]*4DMAC*3H2O | 1123 | 77 | hydrogen | 7 | hydrogen77_1 | 46 | 9.814068
[NH2(CH3)2]2[Cd3(BTA)(BTC)2(H2O)]2*7DMAC*8H2O | 1122 | 77 | nitrogen | 10 | nitrogen77_1 | 70 | 6.92632704
[NH2(CH3)2]2[Cd3(BTA)(BTC)2(H2O)]2*7DMAC*8H2O | 1122 | 77 | hydrogen | 7 | hydrogen77_1 | 46 | 7.700413
UTSA-40 | 883 | 77 | nitrogen | 10 | nitrogen77_1 | 70 | 18.83119
[(NiL)3(TCBA)2]*12H2O | 1072 | 77 | nitrogen | 10 | nitrogen77_1 | 70 | 1.148863635
[(NiL)3(TCBA)2]*12H2O | 1072 | 77 | hydrogen | 7 | hydrogen77_1 | 46 | 0.577231095
[Mg16(PTCA)8(mu2-H2O)8(H2O)16(dioxane)8]*(H2O)13*(DMF)26 | 1120 | 77 | nitrogen | 10 | nitrogen77_1 | 70 | 5.49251703
[Mg16(PTCA)8(mu2-H2O)8(H2O)16(dioxane)8]*(H2O)13*(DMF)26 | 1120 | 77 | hydrogen | 7 | hydrogen77_1 | 46 | 4.046399121
STU-1 | 808 | 77 | nitrogen | 10 | nitrogen77_1 | 70 | 13.76631
NU-111 | 648 | 77 | hydrogen | 7 | hydrogen77_1 | 46 | 9.490153
IFP-7 | 418 | 77 | hydrogen | 7 | hydrogen77_1 | 46 | 2.312279052
IFP-7 | 418 | 77 | nitrogen | 10 | nitrogen77_1 | 70 | 0.0843726774
Amine-MIL-101(Cr) | 107 | 77 | nitrogen | 10 | nitrogen77_1 | 70 | 48.8894373
50WT%-PEI-MIL-101(Cr) | 42 | 77 | nitrogen | 10 | nitrogen77_1 | 70 | 24.70698084
[{Fe(NCS)2}3(TPB)4] | 1171 | 77 | nitrogen | 10 | nitrogen77_1 | 70 | 35.01697638
PAF-1/C-900 | 685 | 77 | nitrogen | 10 | nitrogen77_1 | 70 | 14.33595882
PCN-200 | 704 | 77 | nitrogen | 10 | nitrogen77_1 | 70 | 0.61298601
PCN-200 | 704 | 77 | hydrogen | 7 | hydrogen77_1 | 46 | 0.6894584
[Cu2(m-OH)2(bdim)] | 1106 | 77 | nitrogen | 10 | nitrogen77_1 | 70 | 10.92066183
GND-bio-MOF-1 | 373 | 77 | nitrogen | 10 | nitrogen77_1 | 70 | 19.8556
AmGND-bio-MOF-1 | 105 | 77 | nitrogen | 10 | nitrogen77_1 | 70 | 19.63808037
DiAmGND-bio-MOF-1 | 333 | 77 | nitrogen | 10 | nitrogen77_1 | 70 | 18.7767951
FIR-7a-ht | 353 | 77 | nitrogen | 10 | nitrogen77_1 | 70 | 19.73376882
FIR-7a-ht | 353 | 77 | hydrogen | 7 | hydrogen77_1 | 46 | 5.69807991
FJI-3 | 357 | 77 | nitrogen | 10 | nitrogen77_1 | 70 | 8.25342993
HNUST-1 | 409 | 77 | hydrogen | 7 | hydrogen77_1 | 46 | 10.74088353
[Ni3(mu2-H2O)2(bdc)3(pyrazine)2]*3(DMA) | 1133 | 77 | nitrogen | 10 | nitrogen77_1 | 70 | 8.39943846
UHM-7 | 859 | 77 | nitrogen | 10 | nitrogen77_1 | 70 | 16.14426978
{[(Me2NH2)2]*[Cd3(5-tbip)4]*2DMF}n | 1225 | 77 | nitrogen | 10 | nitrogen77_1 | 70 | 0.2714705862
{[(Me2NH2)2]*[Cd3(5-tbip)4]*2DMF}n | 1225 | 77 | hydrogen | 7 | hydrogen77_1 | 46 | 0.787941969
Cu(1,3-BDC)(H2O) | 283 | 77 | nitrogen | 10 | nitrogen77_1 | 70 | 0.921294642
Cu(1,3-BDC)(PY)2 | 284 | 77 | nitrogen | 10 | nitrogen77_1 | 70 | 0.914384553
(NH2(CH3)2)3[Zn6(BTC)4(BTB)] | 10 | 77 | nitrogen | 10 | nitrogen77_1 | 70 | 21.48823551
[Zn3L2(btc)2(H2O)] | 1164 | 77 | nitrogen | 10 | nitrogen77_1 | 70 | 4.86498816
UTSA-61a | 889 | 77 | hydrogen | 7 | hydrogen77_1 | 46 | 3.740838465
PCN-72 | 720 | 77 | nitrogen | 10 | nitrogen77_1 | 70 | 0.2532871041
NJU-Bai13 | 625 | 77 | nitrogen | 10 | nitrogen77_1 | 70 | 43.02478365
RIWMUH | 770 | 77 | nitrogen | 10 | nitrogen77_1 | 70 | 2.39238969
[Na2(NDA)(DMF)] | 1124 | 77 | nitrogen | 10 | nitrogen77_1 | 70 | 0.1028884
NH2-MIL-53(Al) | 619 | 77 | nitrogen | 10 | nitrogen77_1 | 70 | 24.75667638
HNUST-2 | 410 | 77 | nitrogen | 10 | nitrogen77_1 | 70 | 27.99683451
Zn3(TCPB)2(H2O)2 | 1059 | 77 | nitrogen | 10 | nitrogen77_1 | 70 | 0.0290271
Zn3(TCPB)2(H2O)2 | 1059 | 77 | hydrogen | 7 | hydrogen77_1 | 46 | 0.0618002
[Zn2(bcta)(dipy)(mu2-OH)]*2DMF*H2O | 1151 | 77 | nitrogen | 10 | nitrogen77_1 | 70 | 1.94834175
{[Mg2(HL)2(H2O)4]*H2O}n | 1230 | 77 | hydrogen | 7 | hydrogen77_1 | 46 | 2.910566067
{[Mg2(HL)2(H2O)4]*H2O}n | 1230 | 77 | nitrogen | 10 | nitrogen77_1 | 70 | 0.3290152557
NOTT-100a | 633 | 77 | nitrogen | 10 | nitrogen77_1 | 70 | 19.39163
PPN-6-SO3NH4 | 748 | 77 | nitrogen | 10 | nitrogen77_1 | 70 | 7.46316378
PAF-26-COOH | 687 | 77 | nitrogen | 10 | nitrogen77_1 | 70 | 11.29913307
PAF-26-COOLi | 689 | 77 | nitrogen | 10 | nitrogen77_1 | 70 | 9.02116803
PAF-26-COONa | 691 | 77 | nitrogen | 10 | nitrogen77_1 | 70 | 7.27138539
PAF-26-COOK | 688 | 77 | nitrogen | 10 | nitrogen77_1 | 70 | 6.40514841
PAF-26-COOMg | 690 | 77 | nitrogen | 10 | nitrogen77_1 | 70 | 8.86150884
Cu-MOF | 298 | 77 | hydrogen | 7 | hydrogen77_1 | 46 | 17.0795
Cellular Carbon Foam (1% Aluminum Nitrate) | 252 | 77 | nitrogen | 10 | nitrogen77_1 | 70 | 4.7862069
Cellular Carbon Foam (2% Aluminum Nitrate) | 253 | 77 | nitrogen | 10 | nitrogen77_1 | 70 | 5.87366487
Cellular Carbon Foam (4% Aluminum Nitrate) | 254 | 77 | nitrogen | 10 | nitrogen77_1 | 70 | 7.59199746
IFMC-69 | 417 | 77 | nitrogen | 10 | nitrogen77_1 | 70 | 7.35578751
[Zn(dcpa)] | 1142 | 77 | nitrogen | 10 | nitrogen77_1 | 70 | 15.30216681
InOF-2 | 444 | 77 | nitrogen | 10 | nitrogen77_1 | 70 | 10.5885
InOF-2 | 444 | 77 | hydrogen | 7 | hydrogen77_1 | 46 | 5.670491
ZJU-48a | 968 | 77 | nitrogen | 10 | nitrogen77_1 | 70 | 23.59382751
FJI-2 | 356 | 77 | nitrogen | 10 | nitrogen77_1 | 70 | 13.87933086
C800 | 171 | 77 | hydrogen | 7 | hydrogen77_1 | 46 | 8.89376187
NC800 | 616 | 77 | hydrogen | 7 | hydrogen77_1 | 46 | 8.18789784
BNC800-2 | 114 | 77 | hydrogen | 7 | hydrogen77_1 | 46 | 8.11732482
BNC800-1 | 113 | 77 | hydrogen | 7 | hydrogen77_1 | 46 | 6.56445072
NC800 | 616 | 77 | nitrogen | 10 | nitrogen77_1 | 70 | 40.149
Mg-A | 595 | 77 | nitrogen | 10 | nitrogen77_1 | 70 | 18.97722783
HNUST-4 | 411 | 77 | nitrogen | 10 | nitrogen77_1 | 70 | 13.22549
HNUST-4 | 411 | 77 | hydrogen | 7 | hydrogen77_1 | 46 | 7.34017401
ZnCaBTB | 1062 | 77 | nitrogen | 10 | nitrogen77_1 | 70 | 16.71239
Rho-ZMOF | 775 | 77 | nitrogen | 10 | nitrogen77_1 | 70 | 10.14583074
[Zn22(btc)12-(H2O)22(NO3)8) xguest-c | 1157 | 77 | nitrogen | 10 | nitrogen77_1 | 70 | 3.605081313
UiO-66 | 891 | 77 | nitrogen | 10 | nitrogen77_1 | 70 | 32.37856254
UiO-66-NO2 | 916 | 77 | nitrogen | 10 | nitrogen77_1 | 70 | 7.59815364
UiO-66-Br | 912 | 77 | nitrogen | 10 | nitrogen77_1 | 70 | 4.65661485
Cd (II)-MOF [Cd(L)(DMF)] | 250 | 77 | nitrogen | 10 | nitrogen77_1 | 70 | 0.464800512
Cd (II)-MOF [Cd(L)(DMF)] | 250 | 77 | hydrogen | 7 | hydrogen77_1 | 46 | 3.633819075
MOF-205-OBn | 569 | 77 | nitrogen | 10 | nitrogen77_1 | 70 | 48.8118159
MOF-205-NO2 | 568 | 77 | nitrogen | 10 | nitrogen77_1 | 70 | 57.4233303
MOF-205-NH2 | 567 | 77 | nitrogen | 10 | nitrogen77_1 | 70 | 61.4922084
[Zn(L)].4DMF-a | 1139 | 77 | nitrogen | 10 | nitrogen77_1 | 70 | 25.12676094
SMIT-1 | 788 | 77 | nitrogen | 10 | nitrogen77_1 | 70 | 0.4054174
MOF Cu-ABTA | 551 | 77 | hydrogen | 7 | hydrogen77_1 | 46 | 13.7073147
{Zn(L1)] DMF) infinity | 1224 | 77 | nitrogen | 10 | nitrogen77_1 | 70 | 0.04194950421
[Co2(pbdc)2(bimb)0.5 (H2O)4 (DMF)0.25]n | 1091 | 77 | nitrogen | 10 | nitrogen77_1 | 70 | 0.508701213
[Co2(pbdc)2(bimb)0.5 (H2O)4 (DMF)0.25]n | 1091 | 77 | hydrogen | 7 | hydrogen77_1 | 46 | 5.20835133
C800 | 171 | 77 | nitrogen | 10 | nitrogen77_1 | 70 | 8.15207601
UiO-66(Zr)-(COOH)2 (323K) | 894 | 77 | nitrogen | 10 | nitrogen77_1 | 70 | 18.18776466
UiO-66(Zr)-(COOH)2 (303K) | 893 | 77 | nitrogen | 10 | nitrogen77_1 | 70 | 15.67367889
UiO-66(Zr)-(COOH)2 (423K) | 897 | 77 | nitrogen | 10 | nitrogen77_1 | 70 | 15.70820703
UTSA-16-GO (19 mg) | 873 | 77 | hydrogen | 7 | hydrogen77_1 | 46 | 7.29012159
UTSA-16-GO (28.5 mg) | 874 | 77 | hydrogen | 7 | hydrogen77_1 | 46 | 6.13101996
UTSA-16-GO (9.5 mg) | 875 | 77 | hydrogen | 7 | hydrogen77_1 | 46 | 4.60589328
CPO-27-Mn | 222 | 77 | nitrogen | 10 | nitrogen77_1 | 70 | 18.71799912
CPO-27-Mn | 222 | 77 | hydrogen | 7 | hydrogen77_1 | 46 | 9.747285
nanosized ZIF-11 | 1207 | 77 | hydrogen | 7 | hydrogen77_1 | 46 | 2.328442
PPN-4 | 743 | 77 | nitrogen | 10 | nitrogen77_1 | 70 | 56.1434694
PPN-4/C600-Si | 744 | 77 | nitrogen | 10 | nitrogen77_1 | 70 | 7.39874694
h-C800 | 1205 | 77 | nitrogen | 10 | nitrogen77_1 | 70 | 26.91638031
h-C800 | 1205 | 77 | hydrogen | 7 | hydrogen77_1 | 46 | 7.53052488
NJTU-1 | 622 | 77 | nitrogen | 10 | nitrogen77_1 | 70 | 30.53304684
Activated [Cd2Cl(tba)3]Â·0.5DMFÂ·2H2O | 85 | 77 | nitrogen | 10 | nitrogen77_1 | 70 | 0.75547035
[Bmim]2[Mg6(NDC)5(HNDC)2(HCOO)2] | 1076 | 77 | nitrogen | 10 | nitrogen77_1 | 70 | 20.64448197
[Bmim]2[Mg6(NDC)5(HNDC)2(HCOO)2] | 1076 | 77 | hydrogen | 7 | hydrogen77_1 | 46 | 2.068588005
NJU-Bai16 | 626 | 77 | nitrogen | 10 | nitrogen77_1 | 70 | 13.30520016
DMOF-1-NMe2 | 319 | 77 | nitrogen | 10 | nitrogen77_1 | 70 | 14.2533411
DMOF-1-NH2 | 318 | 77 | nitrogen | 10 | nitrogen77_1 | 70 | 19.39089636
desolvated [Cu5(L)2(OH)2Â·(H2O)2Â·DMA2]Â·2DMAÂ·EtOHÂ·2H2O | 1200 | 77 | nitrogen | 10 | nitrogen77_1 | 70 | 0.114901977
DUMMOP | 322 | 77 | nitrogen | 10 | nitrogen77_1 | 70 | 2.77853385
DUMMOP | 322 | 77 | hydrogen | 7 | hydrogen77_1 | 46 | 6.74641491
[Me2NH2][In(BPTC)] | 1119 | 77 | nitrogen | 10 | nitrogen77_1 | 70 | 11.60787888
[Me2NH2][In(BPTC)] | 1119 | 77 | hydrogen | 7 | hydrogen77_1 | 46 | 6.62360358
MCM-41-N3 | 489 | 77 | nitrogen | 10 | nitrogen77_1 | 70 | 6.32636715
MCM-41-N2 | 488 | 77 | nitrogen | 10 | nitrogen77_1 | 70 | 11.01933915
XUBGUY | 927 | 77 | nitrogen | 10 | nitrogen77_1 | 70 | 20.0151687
2,4,6-tris-(4-carboxyphenoxy)-1,3,5-triazine (H3tcpt) | 23 | 77 | nitrogen | 10 | nitrogen77_1 | 70 | 11.1761433
CPO-27-Mg-c | 221 | 77 | nitrogen | 10 | nitrogen77_1 | 70 | 6.04735
IRMOF (catenated) | 422 | 77 | nitrogen | 10 | nitrogen77_1 | 70 | 55.102272
NUS-5 | 654 | 77 | nitrogen | 10 | nitrogen77_1 | 70 | 7.67996838
ZJU-8a | 969 | 77 | nitrogen | 10 | nitrogen77_1 | 70 | 29.4965781
TbL | 845 | 77 | nitrogen | 10 | nitrogen77_1 | 70 | 9.60725421
TbL | 845 | 77 | hydrogen | 7 | hydrogen77_1 | 46 | 3.40048647
NS2 | 643 | 77 | nitrogen | 10 | nitrogen77_1 | 70 | 40.10434539
SNS2-10 | 789 | 77 | nitrogen | 10 | nitrogen77_1 | 70 | 30.77701893
SNS2-20 | 790 | 77 | nitrogen | 10 | nitrogen77_1 | 70 | 29.06800983
Mg2(dondc) | 606 | 77 | nitrogen | 10 | nitrogen77_1 | 70 | 23.728059
en-Mg2(dondc) | 1203 | 77 | nitrogen | 10 | nitrogen77_1 | 70 | 2.6819532
mmen-Mg2(dondc) | 1206 | 77 | nitrogen | 10 | nitrogen77_1 | 70 | 5.603016
ppz-Mg2(dondc) | 1208 | 77 | nitrogen | 10 | nitrogen77_1 | 70 | 3.7401024
LMOF-1a | 465 | 77 | nitrogen | 10 | nitrogen77_1 | 70 | 45.2528301
[Ni2(m2-OH)(COO)2] | 1127 | 77 | nitrogen | 10 | nitrogen77_1 | 70 | 17.8569369
[Ni2(m2-OH)(COO)2] | 1127 | 77 | hydrogen | 7 | hydrogen77_1 | 46 | 9.06841002
NAHA-4 | 615 | 77 | nitrogen | 10 | nitrogen77_1 | 70 | 20.0383659
NAHA-2 | 614 | 77 | nitrogen | 10 | nitrogen77_1 | 70 | 15.53083767
NAHA-1 | 613 | 77 | nitrogen | 10 | nitrogen77_1 | 70 | 12.39778815
NAHA-0.5 | 612 | 77 | nitrogen | 10 | nitrogen77_1 | 70 | 10.4418627
NAHA-2 | 614 | 77 | hydrogen | 7 | hydrogen77_1 | 46 | 9.8408
PHA | 739 | 77 | nitrogen | 10 | nitrogen77_1 | 70 | 5.22534774
MOF-130T | 554 | 77 | nitrogen | 10 | nitrogen77_1 | 70 | 26.0972961
MOF-100T | 553 | 77 | nitrogen | 10 | nitrogen77_1 | 70 | 5.50790748
SBA-15 | 781 | 77 | nitrogen | 10 | nitrogen77_1 | 70 | 53.2679088
MIL-102(Fe) | 525 | 77 | nitrogen | 10 | nitrogen77_1 | 70 | 2.090321997
MIL-102(Fe) | 525 | 77 | hydrogen | 7 | hydrogen77_1 | 46 | 2.6939
Cu2(C6H4(PO3H)2)2(C2H4N4)2(H2O)3 | 302 | 77 | nitrogen | 10 | nitrogen77_1 | 70 | 0.2734656
Cu2(C6H4(PO3H)2)2(C2H4N4)2(H2O)3 | 302 | 77 | hydrogen | 7 | hydrogen77_1 | 46 | 0.102206
AMC-900 | 59 | 77 | nitrogen | 10 | nitrogen77_1 | 70 | 18.3141894
COF-1 | 198 | 77 | nitrogen | 10 | nitrogen77_1 | 70 | 12.51060684
MOF-205 | 566 | 77 | nitrogen | 10 | nitrogen77_1 | 70 | 64.2375078
MIL-101 | 509 | 77 | nitrogen | 10 | nitrogen77_1 | 70 | 82.1827725
DS-RF-F127 | 321 | 77 | nitrogen | 10 | nitrogen77_1 | 70 | 64.510521
DS-RF | 320 | 77 | nitrogen | 10 | nitrogen77_1 | 70 | 42.1618032
Open-SWCNH | 678 | 77 | nitrogen | 10 | nitrogen77_1 | 70 | 31.54281
Nanogate-SWCNH | 658 | 77 | nitrogen | 10 | nitrogen77_1 | 70 | 29.87321
Closed-SWCNH | 259 | 77 | nitrogen | 10 | nitrogen77_1 | 70 | 18.5766
Cu-BTC-PF6-5% | 295 | 77 | nitrogen | 10 | nitrogen77_1 | 70 | 20.30968392
Zeolite CaA | 981 | 77 | hydrogen | 7 | hydrogen77_1 | 46 | 2.365397
Zeolite Na-A | 1013 | 77 | hydrogen | 7 | hydrogen77_1 | 46 | 3.254892
Zeolite Na-Y | 1015 | 77 | nitrogen | 10 | nitrogen77_1 | 70 | 13.00319046
MOF-69c | 579 | 77 | nitrogen | 10 | nitrogen77_1 | 70 | 12.72121065
Activated Charcoal | 83 | 77 | nitrogen | 10 | nitrogen77_1 | 70 | 10.935
Rka-A71 | 776 | 77 | nitrogen | 10 | nitrogen77_1 | 70 | 2.06593371
NKb-A82 | 629 | 77 | nitrogen | 10 | nitrogen77_1 | 70 | 9.30765345
NOS-A94 | 631 | 77 | nitrogen | 10 | nitrogen77_1 | 70 | 15.28173543
Nka-A82 | 673 | 77 | nitrogen | 10 | nitrogen77_1 | 70 | 12.9163794
RKb-A75 | 771 | 77 | nitrogen | 10 | nitrogen77_1 | 70 | 13.39375101
MOF-505 | 573 | 77 | nitrogen | 10 | nitrogen77_1 | 70 | 28.9670574
MOF-505 | 573 | 77 | hydrogen | 7 | hydrogen77_1 | 46 | 12.7557834
MOF-1 | 552 | 77 | nitrogen | 10 | nitrogen77_1 | 70 | 56.1412389
[Zn(bdc)(ted)0.5]*2DMF*0.2H2O | 1141 | 298 | propane | 12 | propane298_1 | 76 | 6.591894
[Zn(bdc)(ted)0.5]*2DMF*0.2H2O | 1141 | 323 | propane | 12 | propane323_1 | 79 | 6.106343
Co3(HCOO)6 | 269 | 323 | propane | 12 | propane323_1 | 79 | 2.167172
CCT1 | 182 | 273 | carbon dioxide | 3 | carbon dioxide273_1 | 13 | 1.769348586
HKUST-1@PS_63 | 408 | 298 | methane | 9 | methane298_1 | 55 | 0.579907695
HKUST-1@PS_63 | 408 | 298 | carbon dioxide | 3 | carbon dioxide298_1 | 16 | 2.744514264
Zeolite Na-LSX | 1014 | 323 | nitrogen | 10 | nitrogen323_1 | 67 | 0.257197
Zeolite Na-LSX | 1014 | 298 | hydrogen | 7 | hydrogen298_1 | 43 | 0.01979149
Soc-MOF | 831 | 298 | carbon dioxide | 3 | carbon dioxide298_1 | 16 | 2.566145
Nanoporous Carbon | 659 | 298 | oxygen | 11 | oxygen298_1 | 73 | 0.272875
Nanoporous Carbon | 659 | 298 | nitrogen | 10 | nitrogen298_1 | 64 | 0.246412
ZIF-8 | 951 | 298 | nitrogen | 10 | nitrogen298_1 | 64 | 0.2469823
ZIF-8 | 951 | 323 | nitrogen | 10 | nitrogen323_1 | 67 | 0.2031834
ED-ZIF-8 | 341 | 323 | nitrogen | 10 | nitrogen323_1 | 67 | 0.125044
ED-ZIF-8 | 341 | 298 | nitrogen | 10 | nitrogen298_1 | 64 | 0.656289
ED-ZIF-8 | 341 | 298 | carbon dioxide | 3 | carbon dioxide298_1 | 16 | 1.09852
ED-ZIF-8 | 341 | 323 | carbon dioxide | 3 | carbon dioxide323_1 | 19 | 0.5242838
ZIF-8 | 951 | 323 | carbon dioxide | 3 | carbon dioxide323_1 | 19 | 1.14155
Zn-MOF-74 | 1049 | 323 | carbon dioxide | 3 | carbon dioxide323_1 | 19 | 1.95634
Mg-MOF-74 | 597 | 323 | carbon dioxide | 3 | carbon dioxide323_1 | 19 | 8.85867
Zn-MOF-74 | 1049 | 323 | nitrogen | 10 | nitrogen323_1 | 67 | 0.184791
MFI | 494 | 323 | nitrogen | 10 | nitrogen323_1 | 67 | 0.0627204
MFI | 494 | 298 | carbon dioxide | 3 | carbon dioxide298_1 | 16 | 1.61469
Zeolite NaX | 1016 | 298 | ethane | 5 | ethane298_1 | 28 | 3.539961
Silicalite S115 | 826 | 298 | ethane | 5 | ethane298_1 | 28 | 1.959237
Silicalite S115 | 826 | 298 | methane | 9 | methane298_1 | 55 | 0.6892068
Zeolite NaX | 1016 | 298 | ethene | 6 | ethene298_1 | 37 | 4.149422
Zeolite NaX | 1016 | 298 | propane | 12 | propane298_1 | 76 | 3.262907
Zeolite NaX | 1016 | 298 | carbon dioxide | 3 | carbon dioxide298_1 | 16 | 5.94693
PKU-17 | 741 | 273 | carbon dioxide | 3 | carbon dioxide273_1 | 13 | 0.593919
PKU-17 | 741 | 273 | methane | 9 | methane273_1 | 52 | 0.136271
IRMOF-1 | 423 | 298 | methane | 9 | methane298_1 | 55 | 0.95335
IRMOF-1 | 423 | 298 | ethane | 5 | ethane298_1 | 28 | 1.91716
Cu(hfipbb)(H2hfipbb)0.5 | 292 | 323 | propane | 12 | propane323_1 | 79 | 0.5931104
C384H192N48O96Tb16 | 157 | 298 | carbon dioxide | 3 | carbon dioxide298_1 | 16 | 0.5617537
SNU-M10 | 802 | 273 | carbon dioxide | 3 | carbon dioxide273_1 | 13 | 3.313885077
SNU-M10 | 802 | 298 | hydrogen | 7 | hydrogen298_1 | 43 | 0.1917645
SNU-M10 | 802 | 298 | nitrogen | 10 | nitrogen298_1 | 64 | 0.0693399996
Zn(NO3)2*4H2O | 1043 | 298 | methane | 9 | methane298_1 | 55 | 0.4959896
CPM-13 | 212 | 273 | carbon dioxide | 3 | carbon dioxide273_1 | 13 | 5.98808952
CPM-13 | 212 | 273 | methane | 9 | methane273_1 | 52 | 1.286449797
CPM-12 | 211 | 273 | carbon dioxide | 3 | carbon dioxide273_1 | 13 | 3.470519709
CPM-12 | 211 | 298 | carbon dioxide | 3 | carbon dioxide298_1 | 16 | 1.560199062
C16H10CuN4O4 | 140 | 273 | carbon dioxide | 3 | carbon dioxide273_1 | 13 | 9.10254
C16H10CuN4O4 | 140 | 298 | carbon dioxide | 3 | carbon dioxide298_1 | 16 | 5.872749
C16H10CuN4O4 | 140 | 323 | carbon dioxide | 3 | carbon dioxide323_1 | 19 | 3.56843
Cu-TDPAT | 300 | 298 | carbon monoxide | 4 | carbon monoxide298_1 | 22 | 1.226775
Cu-TDPAT | 300 | 298 | methane | 9 | methane298_1 | 55 | 1.11525
Cu-TDPAT | 300 | 298 | oxygen | 11 | oxygen298_1 | 73 | 0.31227
NU-100 | 645 | 298 | carbon dioxide | 3 | carbon dioxide298_1 | 16 | 2.84481
NJU-Bai9 | 628 | 273 | methane | 9 | methane273_1 | 52 | 1.89891
NJU-Bai9 | 628 | 298 | methane | 9 | methane298_1 | 55 | 0.3259687
NJU-Bai9 | 628 | 273 | carbon dioxide | 3 | carbon dioxide273_1 | 13 | 0.2383218
NJU-Bai9 | 628 | 298 | carbon dioxide | 3 | carbon dioxide298_1 | 16 | 0.1058593
WUT-1a | 923 | 273 | methane | 9 | methane273_1 | 52 | 0.3732272
WUT-1a | 923 | 298 | methane | 9 | methane298_1 | 55 | 0.234932
WUT-1a | 923 | 273 | carbon dioxide | 3 | carbon dioxide273_1 | 13 | 1.671438558
WUT-1a | 923 | 298 | carbon dioxide | 3 | carbon dioxide298_1 | 16 | 1.533210012
NU-125 | 649 | 298 | oxygen | 11 | oxygen298_1 | 73 | 0.3499864
UiO-66 | 891 | 298 | oxygen | 11 | oxygen298_1 | 73 | 0.1463439
Na-X | 656 | 298 | oxygen | 11 | oxygen298_1 | 73 | 0.153846
[Zn3(BTTTDTIOA)(H2O)3]n | 1158 | 273 | carbon dioxide | 3 | carbon dioxide273_1 | 13 | 0.2608025
[Zn3(TPATTTADTIOA)(H2O)3]n | 1161 | 273 | carbon dioxide | 3 | carbon dioxide273_1 | 13 | 0.2276394768
[Zn3(TPBTTTATIOA)(H2O)3]n | 1162 | 273 | carbon dioxide | 3 | carbon dioxide273_1 | 13 | 0.1129369065
Y-fum-fcu-MOF | 931 | 298 | propane | 12 | propane298_1 | 76 | 2.21241
Y-fum-fcu-MOF | 931 | 298 | butane | 2 | butane298_1 | 10 | 2.08082
Y-fum-fcu-MOF | 931 | 298 | ethane | 5 | ethane298_1 | 28 | 2.06202
Y-fum-fcu-MOF | 931 | 298 | methane | 9 | methane298_1 | 55 | 0.539303
Tb-fum-fcu-MOF | 843 | 298 | butane | 2 | butane298_1 | 10 | 1.51347
Tb-fum-fcu-MOF | 843 | 298 | ethane | 5 | ethane298_1 | 28 | 1.45741
Tb-fum-fcu-MOF | 843 | 298 | methane | 9 | methane298_1 | 55 | 0.38787
Tb-fum-fcu-MOF | 843 | 298 | propane | 12 | propane298_1 | 76 | 1.56522
CALF-33-Et2H | 173 | 298 | carbon dioxide | 3 | carbon dioxide298_1 | 16 | 1.27778
CALF-33-Et2H | 173 | 298 | methane | 9 | methane298_1 | 55 | 0.3569
CALF-33-Et2H | 173 | 298 | nitrogen | 10 | nitrogen298_1 | 64 | 0.1118
CALF-33-Et3 | 174 | 273 | carbon dioxide | 3 | carbon dioxide273_1 | 13 | 0.78127
CALF-33-Et3 | 174 | 298 | carbon dioxide | 3 | carbon dioxide298_1 | 16 | 0.59763
CALF-33-Et3 | 174 | 298 | methane | 9 | methane298_1 | 55 | 0.1876
CALF-33-Et3 | 174 | 298 | nitrogen | 10 | nitrogen298_1 | 64 | 0.06048
CALF-33-Et2H | 173 | 273 | carbon dioxide | 3 | carbon dioxide273_1 | 13 | 1.66003
[Cu2(bdc)2(dabco)]n | 1105 | 273 | acetylene | 0 | acetylene273_1 | 1 | 5.730116
[Cu2(bdc)2(dabco)]n | 1105 | 298 | acetylene | 0 | acetylene298_1 | 4 | 2.442841
[Cu2(ndc)2(dabco)]n | 1107 | 273 | acetylene | 0 | acetylene273_1 | 1 | 5.944241
[Cu2(ndc)2(dabco)]n | 1107 | 298 | acetylene | 0 | acetylene298_1 | 4 | 4.279255
[Zn2(ndc)2(dabco)]n | 1154 | 273 | acetylene | 0 | acetylene273_1 | 1 | 6.203894
[Zn2(ndc)2(dabco)]n | 1154 | 298 | acetylene | 0 | acetylene298_1 | 4 | 4.631268
[Zn2(adc)2(dabco)]n | 1150 | 273 | acetylene | 0 | acetylene273_1 | 1 | 4.907742
[Zn2(adc)2(dabco)]n | 1150 | 298 | acetylene | 0 | acetylene298_1 | 4 | 4.403846
[Zn3(TCPB)2*2H2O]*2H2O*4DMF | 1160 | 273 | carbon dioxide | 3 | carbon dioxide273_1 | 13 | 3.083327214
[Zn3(TCPB)2*2H2O]*2H2O*4DMF | 1160 | 273 | methane | 9 | methane273_1 | 52 | 0.507746559
C67.50H78.25Cd1N1.75Na0.25O19 | 168 | 298 | carbon dioxide | 3 | carbon dioxide298_1 | 16 | 0.49677696
[Cd(bdc)(4-bpmh)]n.2n(H2O) | 1078 | 273 | carbon dioxide | 3 | carbon dioxide273_1 | 13 | 1.249240596
[Cd(bdc)(4-bpmh)]n.2n(H2O) | 1078 | 298 | carbon dioxide | 3 | carbon dioxide298_1 | 16 | 0.953177409
UPC-15 | 864 | 273 | carbon dioxide | 3 | carbon dioxide273_1 | 13 | 2.113907304
UPC-15 | 864 | 298 | carbon dioxide | 3 | carbon dioxide298_1 | 16 | 1.003408269
UPC-16 | 865 | 273 | carbon dioxide | 3 | carbon dioxide273_1 | 13 | 2.036897061
UPC-16 | 865 | 298 | carbon dioxide | 3 | carbon dioxide298_1 | 16 | 1.308549591
UPC-15 | 864 | 273 | methane | 9 | methane273_1 | 52 | 0.598188873
UPC-15 | 864 | 298 | methane | 9 | methane298_1 | 55 | 0.363357372
UPC-16 | 865 | 273 | methane | 9 | methane273_1 | 52 | 0.463020573
PDVBTT-1 | 726 | 273 | carbon dioxide | 3 | carbon dioxide273_1 | 13 | 5.7382
PDVBTT-1 | 726 | 298 | carbon dioxide | 3 | carbon dioxide298_1 | 16 | 1.023
CuBTC | 310 | 323 | methane | 9 | methane323_1 | 58 | 1.071997
Cu-BTC powder | 293 | 298 | carbon dioxide | 3 | carbon dioxide298_1 | 16 | 3.962715
Cu-BTC tablet | 294 | 298 | carbon dioxide | 3 | carbon dioxide298_1 | 16 | 3.045732
Cu-BTC powder | 293 | 323 | carbon dioxide | 3 | carbon dioxide323_1 | 19 | 1.66667
Cu-BTC tablet | 294 | 323 | carbon dioxide | 3 | carbon dioxide323_1 | 19 | 1.2381
Cu-BTC powder | 293 | 298 | methane | 9 | methane298_1 | 55 | 0.787269
Cu-BTC tablet | 294 | 298 | methane | 9 | methane298_1 | 55 | 0.637037
Cu-BTC powder | 293 | 323 | methane | 9 | methane323_1 | 58 | 0.4178296
Cu-BTC tablet | 294 | 323 | methane | 9 | methane323_1 | 58 | 0.37037
Zn-DABCO | 1047 | 323 | carbon dioxide | 3 | carbon dioxide323_1 | 19 | 1.18959
AlPO4-11 | 102 | 298 | carbon dioxide | 3 | carbon dioxide298_1 | 16 | 0.70632
NH2-MIL-53(Al) | 619 | 298 | nitrogen | 10 | nitrogen298_1 | 64 | 0.04767548
[Zn3-(ntb)2]n | 1163 | 273 | methane | 9 | methane273_1 | 52 | 1.712974929
[Zn3-(ntb)2]n | 1163 | 273 | carbon dioxide | 3 | carbon dioxide273_1 | 13 | 1.59061416
[{Cu(H-pymo)2}n] | 1170 | 273 | carbon dioxide | 3 | carbon dioxide273_1 | 13 | 2.889418
[{Cu(H-pymo)2}n] | 1170 | 273 | methane | 9 | methane273_1 | 52 | 1.480169
SNU-6 | 799 | 273 | carbon dioxide | 3 | carbon dioxide273_1 | 13 | 2.585354706
SNU-6 | 799 | 273 | methane | 9 | methane273_1 | 52 | 0.833109594
YO-MOF | 932 | 273 | carbon dioxide | 3 | carbon dioxide273_1 | 13 | 3.643147026
YO-MOF | 932 | 298 | carbon dioxide | 3 | carbon dioxide298_1 | 16 | 1.26768237
ZIF-76 | 948 | 298 | carbon dioxide | 3 | carbon dioxide298_1 | 16 | 1.66667
ZIF-76 | 948 | 298 | nitrogen | 10 | nitrogen298_1 | 64 | 0.2436746
ZIF-69 | 944 | 298 | methane | 9 | methane298_1 | 55 | 0.661585
ZIF-69 | 944 | 273 | methane | 9 | methane273_1 | 52 | 0.875
ZIF-76 | 948 | 298 | methane | 9 | methane298_1 | 55 | 0.8767263
[Cu(Hoxonic)(bpy)0.5]n*1.5n | 1096 | 273 | carbon dioxide | 3 | carbon dioxide273_1 | 13 | 1.978989
[Cu(Hoxonic)(bpy)0.5]n*1.5n | 1096 | 273 | methane | 9 | methane273_1 | 52 | 0.1571566
CuBTC | 310 | 273 | methane | 9 | methane273_1 | 52 | 1.54899
SNU-30' | 797 | 273 | methane | 9 | methane273_1 | 52 | 0.771181992
SNU-31' | 798 | 273 | carbon dioxide | 3 | carbon dioxide273_1 | 13 | 1.179274272
SNU-31' | 798 | 298 | carbon dioxide | 3 | carbon dioxide298_1 | 16 | 0.571770831
SNU-30' | 797 | 273 | carbon dioxide | 3 | carbon dioxide273_1 | 13 | 2.471741958
SNU-30' | 797 | 298 | carbon dioxide | 3 | carbon dioxide298_1 | 16 | 1.12711626
IRMOF-1 | 423 | 298 | hydrogen | 7 | hydrogen298_1 | 43 | 0.1977696
C26H8Cu2N2O12 | 149 | 273 | methane | 9 | methane273_1 | 52 | 0.985086942
C26H8Cu2N2O12 | 149 | 298 | methane | 9 | methane298_1 | 55 | 0.755332059
C26H8Cu2N2O12 | 149 | 273 | carbon dioxide | 3 | carbon dioxide273_1 | 13 | 5.27205441
C26H8Cu2N2O12 | 149 | 298 | carbon dioxide | 3 | carbon dioxide298_1 | 16 | 3.558586
Zn(bdc)(ted)0.5 | 1045 | 298 | oxygen | 11 | oxygen298_1 | 73 | 0.1235353503
[Zn(BDC-OH)-(TED)0.5] | 1136 | 298 | methane | 9 | methane298_1 | 55 | 0.470091258
[Zn(BDC-OH)-(TED)0.5] | 1136 | 298 | carbon monoxide | 4 | carbon monoxide298_1 | 22 | 0.2243356602
[Zn(BDC-OH)-(TED)0.5] | 1136 | 298 | nitrogen | 10 | nitrogen298_1 | 64 | 0.1495403037
[Zn(BDC-OH)-(TED)0.5] | 1136 | 298 | oxygen | 11 | oxygen298_1 | 73 | 0.1388553165
Zn(bdc)(ted)0.5 | 1045 | 298 | methane | 9 | methane298_1 | 55 | 0.4255107006
Zn(bdc)(ted)0.5 | 1045 | 298 | carbon monoxide | 4 | carbon monoxide298_1 | 22 | 0.1990292994
Zn(bdc)(ted)0.5 | 1045 | 298 | nitrogen | 10 | nitrogen298_1 | 64 | 0.1372614012
UTSA-36a | 882 | 298 | methane | 9 | methane298_1 | 55 | 0.554207874
UTSA-36a | 882 | 273 | acetylene | 0 | acetylene273_1 | 1 | 3.535092684
UTSA-36a | 882 | 273 | ethene | 6 | ethene273_1 | 34 | 2.840961084
UTSA-36a | 882 | 273 | ethane | 5 | ethane273_1 | 25 | 2.743987866
UTSA-36a | 882 | 273 | methane | 9 | methane273_1 | 52 | 1.069908396
UTSA-36a | 882 | 298 | acetylene | 0 | acetylene298_1 | 4 | 2.510766786
UTSA-36a | 882 | 298 | ethane | 5 | ethane298_1 | 28 | 2.145089694
UTSA-36a | 882 | 298 | ethene | 6 | ethene298_1 | 37 | 2.039533512
ZIF-7 | 945 | 298 | propene | 13 | propene298_1 | 82 | 2.44771
ZIF-7 | 945 | 298 | propane | 12 | propane298_1 | 76 | 2.30426
ZIF-7 | 945 | 298 | ethane | 5 | ethane298_1 | 28 | 2.27344
ZIF-7 | 945 | 298 | ethene | 6 | ethene298_1 | 37 | 2.234
ZIF-7 | 945 | 298 | butane | 2 | butane298_1 | 10 | 2.56192
{[Zn2(H2dht)(dht)0.5)(azpy)0.5]} | 1235 | 298 | carbon dioxide | 3 | carbon dioxide298_1 | 16 | 0.4718103
DUT-23(Co) | 323 | 298 | methane | 9 | methane298_1 | 55 | 0.6236367
Co3(HCOO)6 | 269 | 273 | methane | 9 | methane273_1 | 52 | 0.03866207
Co3(HCOO)6 | 269 | 273 | carbon dioxide | 3 | carbon dioxide273_1 | 13 | 0.4019599
Co3(HCOO)6 | 269 | 298 | carbon dioxide | 3 | carbon dioxide298_1 | 16 | 0.1275755
Co3(HCOO)6 | 269 | 298 | methane | 9 | methane298_1 | 55 | 0.02213423
Co3(HCOO)6 | 269 | 323 | carbon dioxide | 3 | carbon dioxide323_1 | 19 | 0.05230841
Co3(HCOO)6 | 269 | 323 | methane | 9 | methane323_1 | 58 | 0.01928351
UTSA-33a | 878 | 298 | ethene | 6 | ethene298_1 | 37 | 2.72204
UTSA-33a | 878 | 273 | ethane | 5 | ethane273_1 | 25 | 3.49455
UTSA-33a | 878 | 298 | ethane | 5 | ethane298_1 | 28 | 2.722818
UTSA-33a | 878 | 298 | methane | 9 | methane298_1 | 55 | 0.61659942
UTSA-33a | 878 | 273 | methane | 9 | methane273_1 | 52 | 1.072803585
UTSA-33a | 878 | 273 | acetylene | 0 | acetylene273_1 | 1 | 4.944899
UTSA-33a | 878 | 298 | acetylene | 0 | acetylene298_1 | 4 | 3.70804
UTSA-33a | 878 | 273 | ethene | 6 | ethene273_1 | 34 | 3.747568
[Co3(ndc)-(HCOO)3(mu3-OH)(H2O)]n | 1093 | 273 | nitrogen | 10 | nitrogen273_1 | 61 | 14.35482
[Co3(ndc)-(HCOO)3(mu3-OH)(H2O)]n | 1093 | 273 | methane | 9 | methane273_1 | 52 | 9.923452
[Co3(ndc)-(HCOO)3(mu3-OH)(H2O)]n | 1093 | 298 | carbon dioxide | 3 | carbon dioxide298_1 | 16 | 3.077573
[Co3(ndc)-(HCOO)3(mu3-OH)(H2O)]n | 1093 | 298 | methane | 9 | methane298_1 | 55 | 0.71268936
[Co3(ndc)-(HCOO)3(mu3-OH)(H2O)]n | 1093 | 298 | nitrogen | 10 | nitrogen298_1 | 64 | 10.29206232
[Co3(ndc)-(HCOO)3(mu3-OH)(H2O)]n | 1093 | 273 | carbon dioxide | 3 | carbon dioxide273_1 | 13 | 7.34802537
UTSA-34b | 880 | 298 | acetylene | 0 | acetylene298_1 | 4 | 5.27954889
UTSA-34b | 880 | 298 | ethene | 6 | ethene298_1 | 37 | 4.370963637
UTSA-34b | 880 | 298 | methane | 9 | methane298_1 | 55 | 1.005161442
UTSA-34b | 880 | 298 | carbon dioxide | 3 | carbon dioxide298_1 | 16 | 4.05951
UTSA-34a | 879 | 273 | acetylene | 0 | acetylene273_1 | 1 | 4.59603447
UTSA-34a | 879 | 273 | ethene | 6 | ethene273_1 | 34 | 3.462610356
UTSA-34a | 879 | 298 | acetylene | 0 | acetylene298_1 | 4 | 3.552379059
UTSA-34a | 879 | 298 | ethane | 5 | ethane298_1 | 28 | 2.764553076
UTSA-34a | 879 | 298 | ethene | 6 | ethene298_1 | 37 | 2.594660352
UTSA-34b | 880 | 273 | acetylene | 0 | acetylene273_1 | 1 | 7.36569093
UTSA-34b | 880 | 298 | ethane | 5 | ethane298_1 | 28 | 4.306395123
UTSA-34a | 879 | 273 | ethane | 5 | ethane273_1 | 25 | 3.261345
UTSA-34a | 879 | 273 | methane | 9 | methane273_1 | 52 | 1.12103
UTSA-34a | 879 | 298 | methane | 9 | methane298_1 | 55 | 0.681919
UTSA-34b | 880 | 273 | ethene | 6 | ethene273_1 | 34 | 5.748796
UTSA-34b | 880 | 273 | ethane | 5 | ethane273_1 | 25 | 5.35072
UTSA-34b | 880 | 273 | methane | 9 | methane273_1 | 52 | 1.46909
SNU-70' | 800 | 298 | hydrogen | 7 | hydrogen298_1 | 43 | 0.2966542
SNU-71' | 801 | 298 | hydrogen | 7 | hydrogen298_1 | 43 | 0.1327885
SNU-71' | 801 | 273 | carbon dioxide | 3 | carbon dioxide273_1 | 13 | 1.752999021
SNU-70' | 800 | 273 | carbon dioxide | 3 | carbon dioxide273_1 | 13 | 1.324488744
SNU-71' | 801 | 298 | carbon dioxide | 3 | carbon dioxide298_1 | 16 | 1.003484106
SNU-70' | 800 | 298 | carbon dioxide | 3 | carbon dioxide298_1 | 16 | 0.760471131
SNU-71' | 801 | 273 | methane | 9 | methane273_1 | 52 | 0.506765139
SNU-70' | 800 | 273 | methane | 9 | methane273_1 | 52 | 0.458568495
SNU-71' | 801 | 298 | methane | 9 | methane298_1 | 55 | 0.3098316174
SNU-70' | 800 | 298 | methane | 9 | methane298_1 | 55 | 0.2857337415
DUT-25 | 324 | 298 | methane | 9 | methane298_1 | 55 | 0.4661318
DUT-25 | 324 | 298 | carbon dioxide | 3 | carbon dioxide298_1 | 16 | 1.618262
DUT-9-SCD | 329 | 298 | krypton | 8 | krypton298_1 | 49 | 0.3902457
MIL-100 | 496 | 298 | krypton | 8 | krypton298_1 | 49 | 0.3601004
DUT-25 | 324 | 298 | krypton | 8 | krypton298_1 | 49 | 0.5659977
PCN-308 | 710 | 273 | nitrogen | 10 | nitrogen273_1 | 61 | 0.2235076986
PCN-308 | 710 | 273 | carbon dioxide | 3 | carbon dioxide273_1 | 13 | 7.23600966
PCN-305 | 709 | 273 | carbon dioxide | 3 | carbon dioxide273_1 | 13 | 6.70372314
PCN-308 | 710 | 273 | methane | 9 | methane273_1 | 52 | 1.345205628
PCN-305 | 709 | 273 | methane | 9 | methane273_1 | 52 | 1.177935972
PCN-305 | 709 | 273 | nitrogen | 10 | nitrogen273_1 | 61 | 0.2053068186
{[Tb(FDA)1.5(DMF)]*DMF} | 1233 | 273 | carbon dioxide | 3 | carbon dioxide273_1 | 13 | 2.650253334
{[Tb(FDA)1.5(DMF)]*DMF} | 1233 | 273 | nitrogen | 10 | nitrogen273_1 | 61 | 0.2149229502
{[Tb(FDA)1.5(DMF)]*DMF} | 1233 | 273 | methane | 9 | methane273_1 | 52 | 0.648294825
ILCOF-1 | 421 | 273 | carbon dioxide | 3 | carbon dioxide273_1 | 13 | 1.320065
ILCOF-1 | 421 | 298 | carbon dioxide | 3 | carbon dioxide298_1 | 16 | 0.8265909
ILCOF-1 | 421 | 273 | methane | 9 | methane273_1 | 52 | 0.5540997
ILCOF-1 | 421 | 298 | methane | 9 | methane298_1 | 55 | 0.3525382
TAF-1a | 834 | 273 | carbon dioxide | 3 | carbon dioxide273_1 | 13 | 0.2142694
TAF-1a | 834 | 298 | carbon dioxide | 3 | carbon dioxide298_1 | 16 | 0.09709507
BIF-24 | 112 | 298 | propane | 12 | propane298_1 | 76 | 3.531095628
BIF-24 | 112 | 298 | ethane | 5 | ethane298_1 | 28 | 3.172417845
BIF-24 | 112 | 298 | ethene | 6 | ethene298_1 | 37 | 2.78254875
BIF-24 | 112 | 298 | methane | 9 | methane298_1 | 55 | 0.63047313
BIF-24 | 112 | 273 | carbon dioxide | 3 | carbon dioxide273_1 | 13 | 4.760955
BIF-24 | 112 | 298 | carbon dioxide | 3 | carbon dioxide298_1 | 16 | 3.157609
BIF-24 | 112 | 273 | ethane | 5 | ethane273_1 | 25 | 3.797042604
BIF-24 | 112 | 273 | ethene | 6 | ethene273_1 | 34 | 3.323351319
BIF-24 | 112 | 273 | methane | 9 | methane273_1 | 52 | 0.972444468
UiO-66(Zr) | 892 | 273 | carbon dioxide | 3 | carbon dioxide273_1 | 13 | 2.347396044
SNU-150' | 793 | 273 | carbon dioxide | 3 | carbon dioxide273_1 | 13 | 2.6984589
SNU-151' | 794 | 273 | methane | 9 | methane273_1 | 52 | 1.19380821
SNU-150' | 793 | 273 | methane | 9 | methane273_1 | 52 | 0.755599719
SNU-151' | 794 | 298 | carbon dioxide | 3 | carbon dioxide298_1 | 16 | 3.110891733
SNU-150' | 793 | 298 | carbon dioxide | 3 | carbon dioxide298_1 | 16 | 1.303441746
SNU-151' | 794 | 298 | methane | 9 | methane298_1 | 55 | 0.824789829
SNU-150' | 793 | 298 | methane | 9 | methane298_1 | 55 | 0.522490164
SNU-150' | 793 | 298 | nitrogen | 10 | nitrogen298_1 | 64 | 0.1889362869
SNU-151' | 794 | 298 | nitrogen | 10 | nitrogen298_1 | 64 | 0.182445978
SNU-151' | 794 | 273 | carbon dioxide | 3 | carbon dioxide273_1 | 13 | 5.07858084
[La(TATAB)(H2O)].6H2O | 1117 | 273 | carbon dioxide | 3 | carbon dioxide273_1 | 13 | 3.429001182
[La(TATAB)(H2O)].6H2O | 1117 | 298 | carbon dioxide | 3 | carbon dioxide298_1 | 16 | 1.483893657
[La(TATAB)(H2O)].6H2O | 1117 | 273 | methane | 9 | methane273_1 | 52 | 0.8358981
[La(TATAB)(H2O)].6H2O | 1117 | 298 | methane | 9 | methane298_1 | 55 | 0.4425409
467-MOF | 38 | 273 | carbon dioxide | 3 | carbon dioxide273_1 | 13 | 5.16115395
467-MOF | 38 | 273 | methane | 9 | methane273_1 | 52 | 1.55037594
467-MOF | 38 | 273 | nitrogen | 10 | nitrogen273_1 | 61 | 0.40626327
467-MOF | 38 | 298 | carbon dioxide | 3 | carbon dioxide298_1 | 16 | 3.53864364
467-MOF | 38 | 298 | argon | 1 | argon298_1 | 7 | 0.28715457
467-MOF | 38 | 298 | methane | 9 | methane298_1 | 55 | 0.8734638
467-MOF | 38 | 298 | nitrogen | 10 | nitrogen298_1 | 64 | 0.19927287
467-MOF | 38 | 298 | hydrogen | 7 | hydrogen298_1 | 43 | 0.03015636
MIL-100(Fe) | 499 | 298 | ethane | 5 | ethane298_1 | 28 | 3.25209
MIL-100(Fe) | 499 | 298 | ethene | 6 | ethene298_1 | 37 | 3.34346
MIL-100(Fe) | 499 | 298 | acetylene | 0 | acetylene298_1 | 4 | 4.83751
MIL-100(Fe) | 499 | 323 | methane | 9 | methane323_1 | 58 | 0.30921
MIL-100(Fe) | 499 | 323 | ethane | 5 | ethane323_1 | 31 | 1.66541
MIL-100(Fe) | 499 | 323 | ethene | 6 | ethene323_1 | 40 | 2.03505
UiO-66-(COOLi)4-EX | 905 | 273 | carbon dioxide | 3 | carbon dioxide273_1 | 13 | 3.49145
UiO-66-(COONa)2-EX | 906 | 273 | carbon dioxide | 3 | carbon dioxide273_1 | 13 | 2.9696
UiO-66-(COOLi)2-EX | 904 | 273 | carbon dioxide | 3 | carbon dioxide273_1 | 13 | 2.42594
UiO-66-(COOH)4-EX | 901 | 273 | carbon dioxide | 3 | carbon dioxide273_1 | 13 | 2.29035
UiO-66-(COOK)2-EX | 902 | 273 | carbon dioxide | 3 | carbon dioxide273_1 | 13 | 1.98735
UiO-66-(COONa)4-EX | 907 | 273 | carbon dioxide | 3 | carbon dioxide273_1 | 13 | 1.92748
UiO-66-(COOK)4-EX | 903 | 273 | carbon dioxide | 3 | carbon dioxide273_1 | 13 | 0.86835
UiO-66-(COOLi)4-EX | 905 | 298 | carbon dioxide | 3 | carbon dioxide298_1 | 16 | 2.36983
UiO-66-(COONa)2-EX | 906 | 298 | carbon dioxide | 3 | carbon dioxide298_1 | 16 | 2.01246
UiO-66-(COOLi)2-EX | 904 | 298 | carbon dioxide | 3 | carbon dioxide298_1 | 16 | 1.67365
UiO-66-(COOH)4-EX | 901 | 298 | carbon dioxide | 3 | carbon dioxide298_1 | 16 | 1.50048
UiO-66-(COOK)2-EX | 902 | 298 | carbon dioxide | 3 | carbon dioxide298_1 | 16 | 1.34089
UiO-66-(COONa)4-EX | 907 | 298 | carbon dioxide | 3 | carbon dioxide298_1 | 16 | 1.22066
UiO-66-(COOK)4-EX | 903 | 298 | carbon dioxide | 3 | carbon dioxide298_1 | 16 | 0.62328
UiO-66-(COOLi)4-EX | 905 | 273 | nitrogen | 10 | nitrogen273_1 | 61 | 0.407942
UiO-66-(COONa)2-EX | 906 | 273 | nitrogen | 10 | nitrogen273_1 | 61 | 0.356883
UiO-66 | 891 | 273 | nitrogen | 10 | nitrogen273_1 | 61 | 0.321399
UiO-66-(COOLi)2-EX | 904 | 273 | nitrogen | 10 | nitrogen273_1 | 61 | 0.243812
UiO-66-(COONa)4-EX | 907 | 273 | nitrogen | 10 | nitrogen273_1 | 61 | 0.236974
UiO-66-(COOH)4-EX | 901 | 273 | nitrogen | 10 | nitrogen273_1 | 61 | 0.217266
UiO-66-(COOK)2-EX | 902 | 273 | nitrogen | 10 | nitrogen273_1 | 61 | 0.188775
UiO-66-(COOK)4-EX | 903 | 273 | nitrogen | 10 | nitrogen273_1 | 61 | 0.120178
UiO-66-(COOLi)4-EX | 905 | 298 | nitrogen | 10 | nitrogen298_1 | 64 | 0.239516
UiO-66-(COONa)2-EX | 906 | 298 | nitrogen | 10 | nitrogen298_1 | 64 | 0.209205
UiO-66 | 891 | 298 | nitrogen | 10 | nitrogen298_1 | 64 | 0.206859
UiO-66-(COOLi)2-EX | 904 | 298 | nitrogen | 10 | nitrogen298_1 | 64 | 0.142462
UiO-66-(COONa)4-EX | 907 | 298 | nitrogen | 10 | nitrogen298_1 | 64 | 0.138892
UiO-66-(COOK)2-EX | 902 | 298 | nitrogen | 10 | nitrogen298_1 | 64 | 0.134612
UiO-66-(COOH)4-EX | 901 | 298 | nitrogen | 10 | nitrogen298_1 | 64 | 0.129679
Cu2-Framework | 304 | 298 | carbon dioxide | 3 | carbon dioxide298_1 | 16 | 0.7851507
Cu2-Framework | 304 | 273 | carbon dioxide | 3 | carbon dioxide273_1 | 13 | 7.22931816
Cu2-Framework | 304 | 273 | methane | 9 | methane273_1 | 52 | 1.713363036
Carbon Molecular Sieve | 240 | 298 | nitrogen | 10 | nitrogen298_1 | 64 | 0.3931324
Carbon Molecular Sieve | 240 | 323 | nitrogen | 10 | nitrogen323_1 | 67 | 0.2781673
Carbon Molecular Sieve | 240 | 298 | oxygen | 11 | oxygen298_1 | 73 | 0.3752616
ZIF-8 | 951 | 298 | propane | 12 | propane298_1 | 76 | 4.11979
ZIF-8 | 951 | 298 | propene | 13 | propene298_1 | 82 | 4.30289
ZIF-8 | 951 | 323 | propene | 13 | propene323_1 | 85 | 3.56643
ZIF-8 | 951 | 323 | propane | 12 | propane323_1 | 79 | 3.763117
BPL Carbon | 117 | 298 | methane | 9 | methane298_1 | 55 | 1.51192
FMOF-2 | 361 | 273 | carbon dioxide | 3 | carbon dioxide273_1 | 13 | 1.158214
[Zn2(CN5H2)3(H2O)3]6H2O | 1146 | 273 | carbon dioxide | 3 | carbon dioxide273_1 | 13 | 2.35597
[Zn2(CN5H2)3(H2O)3]6H2O TMC | 1148 | 273 | carbon dioxide | 3 | carbon dioxide273_1 | 13 | 2.875
[Zn2(CN5H2)3(H2O)3]6H2O TMC | 1148 | 298 | carbon dioxide | 3 | carbon dioxide298_1 | 16 | 2.33929
[Zn2(CN5H2)3(H2O)3]6H2O TMC | 1148 | 323 | carbon dioxide | 3 | carbon dioxide323_1 | 19 | 1.19511
[Zn2(CN5H2)3(H2O)3]6H2O | 1146 | 273 | methane | 9 | methane273_1 | 52 | 0.5160859
[Zn2(CN5H2)3(H2O)3]6H2O | 1146 | 273 | nitrogen | 10 | nitrogen273_1 | 61 | 0.137936
[Zn2(CN5H2)3(H2O)3]6H2O Ac | 1147 | 273 | carbon dioxide | 3 | carbon dioxide273_1 | 13 | 2.766463
[Zn2(CN5H2)3(H2O)3]6H2O Ac | 1147 | 273 | methane | 9 | methane273_1 | 52 | 0.573895
[Zn2(CN5H2)3(H2O)3]6H2O TMC | 1148 | 273 | methane | 9 | methane273_1 | 52 | 0.550937
[Zn2(CN5H2)3(H2O)3]6H2O TMC | 1148 | 273 | nitrogen | 10 | nitrogen273_1 | 61 | 0.1949463
C50H22Cu3O15 | 163 | 273 | carbon dioxide | 3 | carbon dioxide273_1 | 13 | 1.731886
C50H22Cu3O15 | 163 | 273 | nitrogen | 10 | nitrogen273_1 | 61 | 3.568724163
C50H22Cu3O15 | 163 | 298 | nitrogen | 10 | nitrogen298_1 | 64 | 2.084839428
C50H22Cu3O15 | 163 | 273 | methane | 9 | methane273_1 | 52 | 0.976481673
C50H22Cu3O15 | 163 | 298 | methane | 9 | methane298_1 | 55 | 0.553882221
Activated [Zn2(sdc)2(bpe] | 86 | 298 | ethane | 5 | ethane298_1 | 28 | 0.595860231
Activated [Zn2(sdc)2(bpe] | 86 | 298 | ethene | 6 | ethene298_1 | 37 | 0.669890526
Activated [Zn2(sdc)2(bpe] | 86 | 298 | acetylene | 0 | acetylene298_1 | 4 | 0.84910674
Activated [Zn2(sdc)2(bpe] | 86 | 298 | propane | 12 | propane298_1 | 76 | 0.014105682
Activated [Zn2(sdc)2(bpe] | 86 | 298 | propene | 13 | propene298_1 | 82 | 0.022331766
Activated [Zn2(sdc)2(bpe] | 86 | 298 | butane | 2 | butane298_1 | 10 | 0.013445454
Bio-MOF-11 | 121 | 298 | hydrogen | 7 | hydrogen298_1 | 43 | 0.05132054
NH2-MIL-53(Al) | 619 | 298 | ethane | 5 | ethane298_1 | 28 | 1.202888
(Hbzza)2]*H2O*C2H5OH | 6 | 273 | carbon dioxide | 3 | carbon dioxide273_1 | 13 | 4.22746665
(Hbzza)2]*H2O*C2H5OH | 6 | 298 | carbon dioxide | 3 | carbon dioxide298_1 | 16 | 3.493783824
(Hbzza)2]*H2O*C2H5OH | 6 | 323 | carbon dioxide | 3 | carbon dioxide323_1 | 19 | 2.970633432
(Hbzza)2]*H2O*C2H5OH | 6 | 273 | nitrogen | 10 | nitrogen273_1 | 61 | 0.884415555
(Hbzza)2]*H2O*C2H5OH | 6 | 298 | nitrogen | 10 | nitrogen298_1 | 64 | 0.565422828
(Hbzza)2]*H2O*C2H5OH | 6 | 323 | nitrogen | 10 | nitrogen323_1 | 67 | 0.1826315556
M-DNL-6 | 477 | 273 | carbon dioxide | 3 | carbon dioxide273_1 | 13 | 6.06349
M-DNL-6 | 477 | 323 | carbon dioxide | 3 | carbon dioxide323_1 | 19 | 3.64799
M-DNL-6 | 477 | 273 | methane | 9 | methane273_1 | 52 | 1.4494
M-DNL-6 | 477 | 298 | methane | 9 | methane298_1 | 55 | 0.394473
M-DNL-6 | 477 | 298 | carbon dioxide | 3 | carbon dioxide298_1 | 16 | 4.61669
Zeolite Na-A | 1013 | 298 | carbon dioxide | 3 | carbon dioxide298_1 | 16 | 4.50943
L-DNL-6 | 459 | 298 | carbon dioxide | 3 | carbon dioxide298_1 | 16 | 4.30206
SAPO-34 | 779 | 298 | carbon dioxide | 3 | carbon dioxide298_1 | 16 | 3.588723
H-DNL-6 | 401 | 298 | carbon dioxide | 3 | carbon dioxide298_1 | 16 | 3.14364
Zeolite Na-A | 1013 | 298 | methane | 9 | methane298_1 | 55 | 0.551482
L-DNL-6 | 459 | 298 | methane | 9 | methane298_1 | 55 | 0.479975
H-DNL-6 | 401 | 298 | methane | 9 | methane298_1 | 55 | 0.398933
FJI-C1 | 358 | 298 | ethene | 6 | ethene298_1 | 37 | 2.954721045
FJI-C1 | 358 | 298 | methane | 9 | methane298_1 | 55 | 0.492565776
FJI-C1 | 358 | 273 | acetylene | 0 | acetylene273_1 | 1 | 6.24990561
FJI-C1 | 358 | 273 | ethane | 5 | ethane273_1 | 25 | 5.76561945
FJI-C1 | 358 | 273 | ethene | 6 | ethene273_1 | 34 | 4.056293619
FJI-C1 | 358 | 273 | methane | 9 | methane273_1 | 52 | 0.854669607
FJI-C1 | 358 | 298 | propane | 12 | propane298_1 | 76 | 6.41732694
FJI-C1 | 358 | 298 | acetylene | 0 | acetylene298_1 | 4 | 4.208752755
FJI-C1 | 358 | 298 | ethane | 5 | ethane298_1 | 28 | 3.973131657
EL-MIL-53 | 342 | 273 | carbon dioxide | 3 | carbon dioxide273_1 | 13 | 2.02502634
EL-MIL-53 | 342 | 298 | carbon dioxide | 3 | carbon dioxide298_1 | 16 | 1.22913933
USTC-253 | 867 | 273 | carbon dioxide | 3 | carbon dioxide273_1 | 13 | 3.73979013
USTC-253 | 867 | 298 | carbon dioxide | 3 | carbon dioxide298_1 | 16 | 2.14864065
USTC-253-TFA | 868 | 273 | carbon dioxide | 3 | carbon dioxide273_1 | 13 | 6.13012776
USTC-253-TFA | 868 | 298 | carbon dioxide | 3 | carbon dioxide298_1 | 16 | 2.89179864
MOF-253 | 571 | 273 | carbon dioxide | 3 | carbon dioxide273_1 | 13 | 2.22974163
MOF-253 | 571 | 298 | carbon dioxide | 3 | carbon dioxide298_1 | 16 | 1.27388316
[Zn(SiF6)(pyz)2]n | 1140 | 298 | hydrogen | 7 | hydrogen298_1 | 43 | 0.01291759
Cu(BDC-OH) | 288 | 298 | carbon dioxide | 3 | carbon dioxide298_1 | 16 | 2.303290137
Cu(BDC-OH) | 288 | 298 | acetylene | 0 | acetylene298_1 | 4 | 1.923168327
Cu(BDC-OH) | 288 | 298 | methane | 9 | methane298_1 | 55 | 0.578118834
UTSA-25A | 876 | 273 | carbon dioxide | 3 | carbon dioxide273_1 | 13 | 5.99134605
Zn(BDC)(DABCO)0.5 | 1038 | 273 | carbon dioxide | 3 | carbon dioxide273_1 | 13 | 4.85686914
UTSA-25A | 876 | 273 | methane | 9 | methane273_1 | 52 | 0.749621979
Zn(BDC)(DABCO)0.5 | 1038 | 273 | methane | 9 | methane273_1 | 52 | 0.714794952
UTSA-25A | 876 | 298 | carbon dioxide | 3 | carbon dioxide298_1 | 16 | 3.363696603
Zn(BDC)(DABCO)0.5 | 1038 | 298 | carbon dioxide | 3 | carbon dioxide298_1 | 16 | 2.133076221
MOF-1c | 561 | 273 | carbon dioxide | 3 | carbon dioxide273_1 | 13 | 1.243945389
MOF-1c | 561 | 298 | carbon dioxide | 3 | carbon dioxide298_1 | 16 | 0.2544528
Co2(NH2-BDC)1.5(L)(HCO2) solvent | 266 | 298 | carbon dioxide | 3 | carbon dioxide298_1 | 16 | 0.687324114
Co2(NH2-BDC)1.5(L)(HCO2) solvent | 266 | 298 | methane | 9 | methane298_1 | 55 | 0.0698655054
Co2(NH2-BDC)1.5(L)(HCO2) solvent | 266 | 298 | carbon monoxide | 4 | carbon monoxide298_1 | 22 | 0.0736265745
Co2(NH2-BDC)1.5(L)(HCO2) solvent | 266 | 298 | oxygen | 11 | oxygen298_1 | 73 | 0.0736470951
Co2(NH2-BDC)1.5(L)(HCO2) solvent | 266 | 298 | nitrogen | 10 | nitrogen298_1 | 64 | 0.04165177707
Sulcis coal | 833 | 273 | carbon dioxide | 3 | carbon dioxide273_1 | 13 | 0.687765753
Sulcis coal | 833 | 323 | methane | 9 | methane323_1 | 58 | 0.4588343
IRMOF-1 | 423 | 323 | nitrogen | 10 | nitrogen323_1 | 67 | 15.0639048
C24H21N3 | 146 | 298 | nitrogen | 10 | nitrogen298_1 | 64 | 0.1968282
C24H21N3 | 146 | 298 | carbon dioxide | 3 | carbon dioxide298_1 | 16 | 3.935793087
O-TTPP | 675 | 273 | carbon dioxide | 3 | carbon dioxide273_1 | 13 | 2.243
S-TTPP | 777 | 273 | carbon dioxide | 3 | carbon dioxide273_1 | 13 | 1.82398
O-TTPP | 675 | 298 | carbon dioxide | 3 | carbon dioxide298_1 | 16 | 1.56342
S-TTPP | 777 | 298 | carbon dioxide | 3 | carbon dioxide298_1 | 16 | 1.02469
Zeolite Na-A | 1013 | 298 | hydrogen | 7 | hydrogen298_1 | 43 | 0.0533227
SQ-COP-1 | 805 | 298 | carbon dioxide | 3 | carbon dioxide298_1 | 16 | 0.8529008
SQ-COP-1 | 805 | 298 | methane | 9 | methane298_1 | 55 | 0.5062498
SQ-COP-2 | 806 | 298 | methane | 9 | methane298_1 | 55 | 0.4089062
SQ-COP-3 | 807 | 298 | methane | 9 | methane298_1 | 55 | 0.4165736
SQ-COP-2 | 806 | 298 | carbon dioxide | 3 | carbon dioxide298_1 | 16 | 0.5376653
SQ-COP-3 | 807 | 298 | carbon dioxide | 3 | carbon dioxide298_1 | 16 | 0.5895951
SQ-COP-1 | 805 | 298 | hydrogen | 7 | hydrogen298_1 | 43 | 0.04028846
SQ-COP-2 | 806 | 298 | hydrogen | 7 | hydrogen298_1 | 43 | 0.0434155
SQ-COP-3 | 807 | 298 | hydrogen | 7 | hydrogen298_1 | 43 | 0.04476997
SQ-COP-1 | 805 | 298 | nitrogen | 10 | nitrogen298_1 | 64 | 0.2179775
SQ-COP-2 | 806 | 298 | nitrogen | 10 | nitrogen298_1 | 64 | 0.1834883
SQ-COP-3 | 807 | 298 | nitrogen | 10 | nitrogen298_1 | 64 | 0.1945839
MOF-74-Co | 581 | 273 | ethane | 5 | ethane273_1 | 25 | 7.296204
MOF-74-Co | 581 | 298 | ethane | 5 | ethane298_1 | 28 | 6.347236
MOF-74-Co | 581 | 273 | ethene | 6 | ethene273_1 | 34 | 7.422474
MOF-74-Co | 581 | 298 | ethene | 6 | ethene298_1 | 37 | 6.864451
MOF-74-Co | 581 | 323 | propene | 13 | propene323_1 | 85 | 6.6251
MOF-74-Co | 581 | 298 | propane | 12 | propane298_1 | 76 | 6.0686
MOF-74-Co | 581 | 323 | ethane | 5 | ethane323_1 | 31 | 5.1675
MOF-74-Co | 581 | 298 | propene | 13 | propene298_1 | 82 | 6.7644
Fe-MOF-74 | 364 | 323 | ethane | 5 | ethane323_1 | 31 | 5.1168
Mn-MOF-74 | 607 | 298 | ethane | 5 | ethane298_1 | 28 | 6.0609
MOF-74-Co | 581 | 323 | ethene | 6 | ethene323_1 | 40 | 6.072656
Mn-MOF-74 | 607 | 323 | ethane | 5 | ethane323_1 | 31 | 5.1055
MOF-74-Ni | 582 | 298 | ethane | 5 | ethane298_1 | 28 | 5.9005
MOF-74-Ni | 582 | 323 | ethane | 5 | ethane323_1 | 31 | 4.9185
Fe-MOF-74 | 364 | 323 | ethene | 6 | ethene323_1 | 40 | 6.619315
MOF-74-Co | 581 | 323 | propane | 12 | propane323_1 | 79 | 5.937131
Fe-MOF-74 | 364 | 323 | propane | 12 | propane323_1 | 79 | 6.219186
Fe-MOF-74 | 364 | 323 | propene | 13 | propene323_1 | 85 | 6.662429
Mn-MOF-74 | 607 | 323 | ethene | 6 | ethene323_1 | 40 | 6.341486
Mn-MOF-74 | 607 | 323 | propane | 12 | propane323_1 | 79 | 6.114038
Mn-MOF-74 | 607 | 323 | propene | 13 | propene323_1 | 85 | 6.869103
MOF-74-Ni | 582 | 323 | ethene | 6 | ethene323_1 | 40 | 6.03841
[Zn(FA)(datrz)2]n | 1138 | 273 | carbon dioxide | 3 | carbon dioxide273_1 | 13 | 3.22967478
[Zn(FA)(datrz)2]n | 1138 | 298 | carbon dioxide | 3 | carbon dioxide298_1 | 16 | 1.76856345
Domestic Active Carbon | 334 | 323 | methane | 9 | methane323_1 | 58 | 0.4146506
Carbon | 235 | 298 | methane | 9 | methane298_1 | 55 | 1.183704
36 Wt% CuCl/Zeolite NaX | 31 | 323 | propene | 13 | propene323_1 | 85 | 1.871387
Zeolite NaX | 1016 | 323 | propene | 13 | propene323_1 | 85 | 3.96615
36 Wt% CuCl/Zeolite NaX | 31 | 323 | propane | 12 | propane323_1 | 79 | 1.21804
Zeolite NaX | 1016 | 323 | propane | 12 | propane323_1 | 79 | 0.188005
COF-102 | 200 | 298 | nitrogen | 10 | nitrogen298_1 | 64 | 0.3291842
MIL-47 | 532 | 298 | nitrogen | 10 | nitrogen298_1 | 64 | 0.4954569
MOF-177 | 556 | 298 | nitrogen | 10 | nitrogen298_1 | 64 | 0.2346056
Zn2(BDC)2(TED) | 1053 | 298 | nitrogen | 10 | nitrogen298_1 | 64 | 0.215054
ZIF-69 | 944 | 298 | nitrogen | 10 | nitrogen298_1 | 64 | 0.2034745
MOF-74 | 580 | 298 | nitrogen | 10 | nitrogen298_1 | 64 | 0.134409
COF-102 | 200 | 298 | methane | 9 | methane298_1 | 55 | 0.6344634
Zn2(BDC)2(TED) | 1053 | 298 | methane | 9 | methane298_1 | 55 | 0.5014503
Zn2(BDC)2(TED) | 1053 | 298 | carbon dioxide | 3 | carbon dioxide298_1 | 16 | 2.871081
Zn-MOF | 1048 | 273 | carbon dioxide | 3 | carbon dioxide273_1 | 13 | 2.197803
Zn-MOF | 1048 | 323 | carbon dioxide | 3 | carbon dioxide323_1 | 19 | 1.02545
Zn-MOF | 1048 | 273 | methane | 9 | methane273_1 | 52 | 0.7356041
Zn-MOF | 1048 | 298 | methane | 9 | methane298_1 | 55 | 0.5329072
Zn-MOF | 1048 | 298 | carbon dioxide | 3 | carbon dioxide298_1 | 16 | 1.299138
USO-2-Ni | 866 | 298 | hydrogen | 7 | hydrogen298_1 | 43 | 0.03931513
UiO-67/MCM-41 | 922 | 298 | hydrogen | 7 | hydrogen298_1 | 43 | 0.02183239
USO-2-Ni | 866 | 298 | carbon dioxide | 3 | carbon dioxide298_1 | 16 | 2.551629
UiO-67/MCM-41 | 922 | 298 | carbon dioxide | 3 | carbon dioxide298_1 | 16 | 0.8393691
Zeolite 13X | 974 | 298 | methane | 9 | methane298_1 | 55 | 0.8198054
Carbon | 235 | 298 | hydrogen | 7 | hydrogen298_1 | 43 | 0.1114835
Carbon | 235 | 298 | argon | 1 | argon298_1 | 7 | 1.110702
Amino-MIL-53(Al) | 108 | 323 | carbon dioxide | 3 | carbon dioxide323_1 | 19 | 1.222465
Carbon | 235 | 273 | methane | 9 | methane273_1 | 52 | 2.163795
MIL-101 | 509 | 323 | ethene | 6 | ethene323_1 | 40 | 1.249748
MIL-101a | 522 | 298 | ethane | 5 | ethane298_1 | 28 | 1.975279
MIL-101a | 522 | 323 | ethane | 5 | ethane323_1 | 31 | 1.0684
MIL-101a | 522 | 323 | ethene | 6 | ethene323_1 | 40 | 1.248537
MIL-101b | 523 | 298 | ethane | 5 | ethane298_1 | 28 | 1.919183
MIL-101b | 523 | 298 | ethene | 6 | ethene298_1 | 37 | 2.250383
MIL-101b | 523 | 323 | ethane | 5 | ethane323_1 | 31 | 0.9106149
MIL-101b | 523 | 323 | ethene | 6 | ethene323_1 | 40 | 1.269216
MIL-101a | 522 | 298 | ethene | 6 | ethene298_1 | 37 | 2.406827
BPL Carbon | 117 | 298 | ethene | 6 | ethene298_1 | 37 | 2
MIL-101 | 509 | 298 | ethane | 5 | ethane298_1 | 28 | 2.998121
MIL-101 | 509 | 298 | ethene | 6 | ethene298_1 | 37 | 2.556144
MIL-101 | 509 | 323 | ethane | 5 | ethane323_1 | 31 | 1.4204
C141 | 138 | 298 | carbon dioxide | 3 | carbon dioxide298_1 | 16 | 2.67077
WV1050 | 924 | 323 | carbon dioxide | 3 | carbon dioxide323_1 | 19 | 1.088113
C141 | 138 | 323 | carbon dioxide | 3 | carbon dioxide323_1 | 19 | 1.67407
WV1050 | 924 | 323 | nitrogen | 10 | nitrogen323_1 | 67 | 0.112784
WV1050 | 924 | 298 | nitrogen | 10 | nitrogen298_1 | 64 | 0.1547423
C141 | 138 | 298 | nitrogen | 10 | nitrogen298_1 | 64 | 0.430769
C141 | 138 | 323 | nitrogen | 10 | nitrogen323_1 | 67 | 0.288116
CuBTC | 310 | 323 | nitrogen | 10 | nitrogen323_1 | 67 | 0.324676
Na-X | 656 | 323 | propene | 13 | propene323_1 | 85 | 3.9312
Na-X | 656 | 323 | propane | 12 | propane323_1 | 79 | 3.2781
36 wt% CuCl/NaX | 32 | 323 | propene | 13 | propene323_1 | 85 | 1.8844
36 wt% CuCl/NaX | 32 | 323 | propane | 12 | propane323_1 | 79 | 1.22302
Zeolite 5A | 976 | 323 | ethene | 6 | ethene323_1 | 40 | 2.225466
Zeolite 5A | 976 | 298 | ethene | 6 | ethene298_1 | 37 | 2.448
Zeolite 5A | 976 | 273 | ethene | 6 | ethene273_1 | 34 | 2.788
Zeolite 5A | 976 | 323 | ethane | 5 | ethane323_1 | 31 | 1.438601
Zeolite 5A | 976 | 298 | ethane | 5 | ethane298_1 | 28 | 1.742447
Zeolite 5A | 976 | 273 | ethane | 5 | ethane273_1 | 25 | 2.067268
Zeosorb 13X | 1037 | 298 | methane | 9 | methane298_1 | 55 | 0.7491794
Zeosorb 13X | 1037 | 298 | nitrogen | 10 | nitrogen298_1 | 64 | 0.3468077
MC-30 | 484 | 298 | carbon dioxide | 3 | carbon dioxide298_1 | 16 | 2.69019
CMK-3 | 189 | 298 | carbon dioxide | 3 | carbon dioxide298_1 | 16 | 2.51433
MC-60 | 485 | 298 | carbon dioxide | 3 | carbon dioxide298_1 | 16 | 2.6405
ZNT | 971 | 298 | ethene | 6 | ethene298_1 | 37 | 1.217505
ZNT | 971 | 323 | ethene | 6 | ethene323_1 | 40 | 0.9662685
1.5 K-ZNT | 13 | 273 | ethane | 5 | ethane273_1 | 25 | 0.4847695
1.5 K-ZNT | 13 | 298 | ethane | 5 | ethane298_1 | 28 | 0.4781836
1.5 K-ZNT | 13 | 323 | ethane | 5 | ethane323_1 | 31 | 0.3453482
1.5 K-ZNT | 13 | 298 | ethene | 6 | ethene298_1 | 37 | 0.998269
1.5 K-ZNT | 13 | 273 | ethene | 6 | ethene273_1 | 34 | 1.120627
1.5 K-ZNT | 13 | 323 | ethene | 6 | ethene323_1 | 40 | 0.7054771
1.8 K-ZNT | 14 | 273 | ethane | 5 | ethane273_1 | 25 | 0.4246366
1.8 K-ZNT | 14 | 298 | ethane | 5 | ethane298_1 | 28 | 0.4033432
1.8 K-ZNT | 14 | 323 | ethane | 5 | ethane323_1 | 31 | 0.3095134
1.8 K-ZNT | 14 | 323 | ethene | 6 | ethene323_1 | 40 | 0.6976718
1.8 K-ZNT | 14 | 273 | ethene | 6 | ethene273_1 | 34 | 1.094975
1.8 K-ZNT | 14 | 298 | ethene | 6 | ethene298_1 | 37 | 0.9735329
ZNT | 971 | 273 | ethane | 5 | ethane273_1 | 25 | 0.7653806
ZNT | 971 | 298 | ethane | 5 | ethane298_1 | 28 | 0.6352503
ZNT | 971 | 323 | ethane | 5 | ethane323_1 | 31 | 0.4156792
ZNT | 971 | 273 | ethene | 6 | ethene273_1 | 34 | 1.289511
MAXSORB | 483 | 298 | methane | 9 | methane298_1 | 55 | 1.007334
MAXSORB | 483 | 298 | nitrogen | 10 | nitrogen298_1 | 64 | 0.5122631
MAXSORB | 483 | 298 | carbon dioxide | 3 | carbon dioxide298_1 | 16 | 3.176757
Zeolite IFO | 991 | 298 | carbon dioxide | 3 | carbon dioxide298_1 | 16 | 0.4769
Zeolite JSR | 996 | 298 | carbon dioxide | 3 | carbon dioxide298_1 | 16 | 1.44
Zeolite OKO | 1017 | 298 | carbon dioxide | 3 | carbon dioxide298_1 | 16 | 1.1815
Zeolite SEW | 1031 | 298 | carbon dioxide | 3 | carbon dioxide298_1 | 16 | 1.3415
Zeolite IFO | 991 | 298 | methane | 9 | methane298_1 | 55 | 0.14173
Zeolite JSR | 996 | 298 | methane | 9 | methane298_1 | 55 | 0.37402
Zeolite OKO | 1017 | 298 | methane | 9 | methane298_1 | 55 | 0.35433
Zeolite SEW | 1031 | 298 | methane | 9 | methane298_1 | 55 | 0.33465
KÃ¶strolith NaMSXK | 458 | 298 | methane | 9 | methane298_1 | 55 | 0.5647
KÃ¶strolith NaMSXK | 458 | 298 | carbon dioxide | 3 | carbon dioxide298_1 | 16 | 4.1357
KÃ¶strolith NaMSXK | 458 | 323 | carbon dioxide | 3 | carbon dioxide323_1 | 19 | 3.6761
Shirasagi MSC CT-350 | 823 | 298 | methane | 9 | methane298_1 | 55 | 0.7890864
Shirasagi MSC CT-350 | 823 | 298 | carbon dioxide | 3 | carbon dioxide298_1 | 16 | 2.1054
Shirasagi MSC CT-350 | 823 | 323 | carbon dioxide | 3 | carbon dioxide323_1 | 19 | 1.611278
Shirasagi MSC CT-350 | 823 | 273 | carbon dioxide | 3 | carbon dioxide273_1 | 13 | 2.60178903
CarboTech D 55/1.5 | 234 | 298 | methane | 9 | methane298_1 | 55 | 1.0787
CarboTech D 55/1.5 | 234 | 323 | methane | 9 | methane323_1 | 58 | 0.8049
CarboTech D 55/1.5 | 234 | 298 | carbon dioxide | 3 | carbon dioxide298_1 | 16 | 2.2583
CarboTech D 55/1.5 | 234 | 323 | carbon dioxide | 3 | carbon dioxide323_1 | 19 | 1.7329
MIL-100(Fe) | 499 | 298 | carbon dioxide | 3 | carbon dioxide298_1 | 16 | 2.926372
MIL-100(Fe) | 499 | 298 | nitrogen | 10 | nitrogen298_1 | 64 | 0.1953811
CNT industrial grade, purity: 85wt%, diameter: 10-30nm, length: 5-20Âµm, supplier: Nanolab | 195 | 298 | nitrogen | 10 | nitrogen298_1 | 64 | 0.02949039
CNT industrial grade, purity: 85wt%, diameter: 10-30nm, length: 5-20Âµm, supplier: Nanolab | 195 | 323 | nitrogen | 10 | nitrogen323_1 | 67 | 0.01576004
IRMOF-74-II | 433 | 323 | ethene | 6 | ethene323_1 | 40 | 6.8455
IRMOF-74-III | 434 | 323 | ethene | 6 | ethene323_1 | 40 | 5.1596
IRMOF-74-IV | 435 | 323 | ethene | 6 | ethene323_1 | 40 | 6.7593
IRMOF-74-I | 432 | 323 | propane | 12 | propane323_1 | 79 | 7.0887
IRMOF-74-II | 433 | 323 | propane | 12 | propane323_1 | 79 | 11.932
IRMOF-74-III | 434 | 323 | propane | 12 | propane323_1 | 79 | 8.7412
IRMOF-74-IV | 435 | 323 | propane | 12 | propane323_1 | 79 | 11.1591
IRMOF-74-I | 432 | 323 | propene | 13 | propene323_1 | 85 | 8.646
IRMOF-74-II | 433 | 323 | propene | 13 | propene323_1 | 85 | 14.1949
IRMOF-74-III | 434 | 323 | propene | 13 | propene323_1 | 85 | 12.3828
IRMOF-74-IV | 435 | 323 | propene | 13 | propene323_1 | 85 | 13.9846
IRMOF-74-I | 432 | 323 | ethane | 5 | ethane323_1 | 31 | 5.9796
IRMOF-74-II | 433 | 323 | ethane | 5 | ethane323_1 | 31 | 5.3447
IRMOF-74-III | 434 | 323 | ethane | 5 | ethane323_1 | 31 | 4.6518
IRMOF-74-IV | 435 | 323 | ethane | 5 | ethane323_1 | 31 | 5.2714
IRMOF-74-I | 432 | 323 | ethene | 6 | ethene323_1 | 40 | 8.0045
alumina F200 | 1175 | 273 | carbon dioxide | 3 | carbon dioxide273_1 | 13 | 1.45404
alumina F200 | 1175 | 298 | carbon dioxide | 3 | carbon dioxide298_1 | 16 | 0.92984
RF-ACX | 764 | 298 | nitrogen | 10 | nitrogen298_1 | 64 | 0.2480568
RF-ACX | 764 | 323 | nitrogen | 10 | nitrogen323_1 | 67 | 0.2062642
RF-ACX | 764 | 298 | carbon dioxide | 3 | carbon dioxide298_1 | 16 | 2.5314
RF-ACX | 764 | 323 | carbon dioxide | 3 | carbon dioxide323_1 | 19 | 1.727
RF-ACX | 764 | 298 | methane | 9 | methane298_1 | 55 | 2.5314
RF-ACX | 764 | 323 | methane | 9 | methane323_1 | 58 | 0.8968
KIT-6-C | 455 | 273 | carbon dioxide | 3 | carbon dioxide273_1 | 13 | 2.14446
KIT-6-C | 455 | 298 | carbon dioxide | 3 | carbon dioxide298_1 | 16 | 1.51323
KIT-6-CN | 456 | 273 | carbon dioxide | 3 | carbon dioxide273_1 | 13 | 2.86867
KIT-6-CN | 456 | 298 | carbon dioxide | 3 | carbon dioxide298_1 | 16 | 1.96279
ZIF-8-90 0% | 952 | 273 | carbon dioxide | 3 | carbon dioxide273_1 | 13 | 1.63024
ZIF-8-90 70% | 955 | 298 | carbon dioxide | 3 | carbon dioxide298_1 | 16 | 2.75605
ZIF-8-90 50% | 954 | 298 | carbon dioxide | 3 | carbon dioxide298_1 | 16 | 2.71957
ZIF-8-90 30% | 953 | 298 | carbon dioxide | 3 | carbon dioxide298_1 | 16 | 2.30588
ZIF-8-90 0% | 952 | 298 | carbon dioxide | 3 | carbon dioxide298_1 | 16 | 0.987023
ZIF-8-90 50% | 954 | 273 | carbon dioxide | 3 | carbon dioxide273_1 | 13 | 4.97706
ZIF-8-90 70% | 955 | 273 | carbon dioxide | 3 | carbon dioxide273_1 | 13 | 4.66518
ZIF-8-90 30% | 953 | 273 | carbon dioxide | 3 | carbon dioxide273_1 | 13 | 3.93484
MIL-53(Al)sol.ht | 540 | 298 | nitrogen | 10 | nitrogen298_1 | 64 | 0.2729297793
MIL-53(Al)sol.ht | 540 | 298 | argon | 1 | argon298_1 | 7 | 0.237864981
MIL-53(Al)sol.ht | 540 | 298 | oxygen | 11 | oxygen298_1 | 73 | 0.2261254134
MIL-53(Al)sol.ht | 540 | 298 | methane | 9 | methane298_1 | 55 | 0.541792911
MIL-53(Al)sol.ht | 540 | 298 | carbon dioxide | 3 | carbon dioxide298_1 | 16 | 2.473396989
MIL-53(Al)sol.ht | 540 | 298 | carbon monoxide | 4 | carbon monoxide298_1 | 22 | 0.803952498
MOF-2 | 562 | 298 | nitrogen | 10 | nitrogen298_1 | 64 | 7.50326817
Zeolite 13X | 974 | 323 | methane | 9 | methane323_1 | 58 | 0.5781
Alumina | 103 | 323 | methane | 9 | methane323_1 | 58 | 0.25935
Alumina | 103 | 323 | nitrogen | 10 | nitrogen323_1 | 67 | 0.1317461
MIL-101(Li) | 517 | 298 | hydrogen | 7 | hydrogen298_1 | 43 | 0.05996098
SWNT-MIL-101 | 813 | 298 | hydrogen | 7 | hydrogen298_1 | 43 | 0.0574273
SWNT-MIL-101-C(Li) | 814 | 298 | hydrogen | 7 | hydrogen298_1 | 43 | 0.5508736
ZIF-7 | 945 | 298 | nitrogen | 10 | nitrogen298_1 | 64 | 0.69373
Bio-MOF-11 | 121 | 298 | methane | 9 | methane298_1 | 55 | 0.7194336
MIL-47 | 532 | 298 | methane | 9 | methane298_1 | 55 | 1.078898
PCN-26 | 707 | 298 | methane | 9 | methane298_1 | 55 | 1.251
Pd(2-pymo)2 | 752 | 298 | methane | 9 | methane298_1 | 55 | 1.0254
IRMOF-3 | 429 | 298 | methane | 9 | methane298_1 | 55 | 0.5485507
IRMOF-14 | 427 | 298 | methane | 9 | methane298_1 | 55 | 0.6103003
MOF-177 | 556 | 298 | methane | 9 | methane298_1 | 55 | 0.5261
UMCM-150 | 861 | 298 | methane | 9 | methane298_1 | 55 | 0.692
ZIF-11 | 937 | 298 | methane | 9 | methane298_1 | 55 | 0.7783
ZIF-71 | 947 | 298 | methane | 9 | methane298_1 | 55 | 0.5468
MIL-53(Al)-A(Li) | 536 | 298 | hydrogen | 7 | hydrogen298_1 | 43 | 0.06723709
MIL-101-A(Li) | 518 | 298 | hydrogen | 7 | hydrogen298_1 | 43 | 0.1165851
MIL-101-B(Li) | 519 | 298 | hydrogen | 7 | hydrogen298_1 | 43 | 0.08183
Cu(BDC) (60mL DMF 300W Microwave) | 287 | 323 | methane | 9 | methane323_1 | 58 | 0.1533559
Cu(BDC) (60mL DMF 300W Microwave) | 287 | 323 | carbon dioxide | 3 | carbon dioxide323_1 | 19 | 1.058448
Cu(BDC) (60mL DMF 100W Microwave) | 286 | 323 | carbon dioxide | 3 | carbon dioxide323_1 | 19 | 0.3236645
HY | 413 | 298 | ethene | 6 | ethene298_1 | 37 | 1.79257
CuCl(5.0)@HY | 315 | 298 | ethane | 5 | ethane298_1 | 28 | 0.674162
CuCl(6.0)@HY | 316 | 298 | ethane | 5 | ethane298_1 | 28 | 0.5662403
CuCl(2.0)@HY | 313 | 298 | ethene | 6 | ethene298_1 | 37 | 1.858917
CuCl(5.0)@HY | 315 | 298 | ethene | 6 | ethene298_1 | 37 | 2.046039
CuCl(5.0)@HY | 315 | 323 | ethene | 6 | ethene323_1 | 40 | 1.89983
CuCl(3.0)@HY | 314 | 298 | ethene | 6 | ethene298_1 | 37 | 2.029571
CuCl(5.0)@HY | 315 | 323 | ethane | 5 | ethane323_1 | 31 | 0.6166378
CuCl(6.0)@HY | 316 | 298 | ethene | 6 | ethene298_1 | 37 | 2.045097
HY | 413 | 298 | ethane | 5 | ethane298_1 | 28 | 1.349827
CuCl(2.0)@HY | 313 | 298 | ethane | 5 | ethane298_1 | 28 | 1.24636
CuCl(3.0)@HY | 314 | 298 | ethane | 5 | ethane298_1 | 28 | 0.9523487
EcoSorb Activated Carbon | 344 | 323 | methane | 9 | methane323_1 | 58 | 0.4554644
EcoSorb Activated Carbon | 344 | 323 | carbon dioxide | 3 | carbon dioxide323_1 | 19 | 0.9388915
COF-105 | 202 | 298 | acetylene | 0 | acetylene298_1 | 4 | 18.1170132
COF-108 | 203 | 298 | acetylene | 0 | acetylene298_1 | 4 | 16.30513344
C11H12GdO11 | 134 | 273 | carbon dioxide | 3 | carbon dioxide273_1 | 13 | 2.489893767
AC | 50 | 298 | nitrogen | 10 | nitrogen298_1 | 64 | 0.2712909
AC | 50 | 298 | carbon dioxide | 3 | carbon dioxide298_1 | 16 | 2.844411
AC | 50 | 323 | carbon dioxide | 3 | carbon dioxide323_1 | 19 | 1.585408
(15,15) SWSiCNT | 1 | 298 | hydrogen | 7 | hydrogen298_1 | 43 | 0.1632441
(22,22) SWSiCNT | 2 | 298 | hydrogen | 7 | hydrogen298_1 | 43 | 0.2044937
SWSiCNT (22,22) | 816 | 298 | hydrogen | 7 | hydrogen298_1 | 43 | 0.07555604
SWSiCNT (15,15) | 815 | 298 | hydrogen | 7 | hydrogen298_1 | 43 | 0.1317265
SWSiCNT (9,9) | 817 | 298 | hydrogen | 7 | hydrogen298_1 | 43 | 0.08102835
OH-MWCNT | 676 | 298 | carbon dioxide | 3 | carbon dioxide298_1 | 16 | 0.5847
OH-MWCNT | 676 | 323 | carbon dioxide | 3 | carbon dioxide323_1 | 19 | 0.46015
amine-MWCNT | 1176 | 298 | methane | 9 | methane298_1 | 55 | 0.2754
amine-MWCNT | 1176 | 323 | methane | 9 | methane323_1 | 58 | 0.2364
amine-MWCNT | 1176 | 298 | carbon dioxide | 3 | carbon dioxide298_1 | 16 | 0.79978
amine-MWCNT | 1176 | 323 | carbon dioxide | 3 | carbon dioxide323_1 | 19 | 0.58611
MWCNT | 590 | 298 | methane | 9 | methane298_1 | 55 | 0.32267
MWCNT | 590 | 323 | methane | 9 | methane323_1 | 58 | 0.26867
MWCNT | 590 | 298 | carbon dioxide | 3 | carbon dioxide298_1 | 16 | 0.43576
MWCNT | 590 | 323 | carbon dioxide | 3 | carbon dioxide323_1 | 19 | 0.34707
OH-MWCNT | 676 | 298 | methane | 9 | methane298_1 | 55 | 0.35192
OH-MWCNT | 676 | 323 | methane | 9 | methane323_1 | 58 | 0.2959
Graphite | 378 | 298 | methane | 9 | methane298_1 | 55 | 0.659341
Activated Charcoal | 83 | 298 | nitrogen | 10 | nitrogen298_1 | 64 | 0.3826458438
Activated Charcoal | 83 | 323 | nitrogen | 10 | nitrogen323_1 | 67 | 0.2121664983
Tosoh SA-500 | 848 | 298 | oxygen | 11 | oxygen298_1 | 73 | 0.1806
Tosoh SA-500 | 848 | 298 | nitrogen | 10 | nitrogen298_1 | 64 | 0.7039544
Tosoh SA-500 | 848 | 323 | nitrogen | 10 | nitrogen323_1 | 67 | 0.4088162
Amine Modified TiO2 | 106 | 323 | methane | 9 | methane323_1 | 58 | 0.3363759
Amine Modified TiO2 | 106 | 298 | methane | 9 | methane298_1 | 55 | 0.6056492
Amine Modified TiO2 | 106 | 323 | carbon dioxide | 3 | carbon dioxide323_1 | 19 | 0.8939843
TiO2 | 847 | 298 | methane | 9 | methane298_1 | 55 | 0.8416185
TiO2 | 847 | 323 | methane | 9 | methane323_1 | 58 | 0.5573202
TiO2 | 847 | 323 | carbon dioxide | 3 | carbon dioxide323_1 | 19 | 1.292764
TiO2 | 847 | 298 | carbon dioxide | 3 | carbon dioxide298_1 | 16 | 1.2931
Amine Modified TiO2 | 106 | 298 | carbon dioxide | 3 | carbon dioxide298_1 | 16 | 0.9841
Zeolite 4A | 975 | 298 | carbon dioxide | 3 | carbon dioxide298_1 | 16 | 4.382326
ZSM-5 | 972 | 298 | propane | 12 | propane298_1 | 76 | 1.89691
template-synthesized carbon | 1217 | 273 | methane | 9 | methane273_1 | 52 | 0.9581286
template-synthesized carbon | 1217 | 298 | methane | 9 | methane298_1 | 55 | 0.6739927
template-synthesized carbon | 1217 | 273 | ethane | 5 | ethane273_1 | 25 | 3.99513
template-synthesized carbon | 1217 | 298 | ethane | 5 | ethane298_1 | 28 | 2.812642
brown coal | 1180 | 298 | methane | 9 | methane298_1 | 55 | 0.2826643
brown coal | 1180 | 323 | methane | 9 | methane323_1 | 58 | 0.1835121
brown coal | 1180 | 323 | carbon dioxide | 3 | carbon dioxide323_1 | 19 | 1.568338
F400 | 346 | 323 | carbon dioxide | 3 | carbon dioxide323_1 | 19 | 1.615399
Activated Carbon Coronene Platelet | 67 | 298 | methane | 9 | methane298_1 | 55 | 1.076558
Activated Carbon Coronene-(OH)2 | 68 | 298 | methane | 9 | methane298_1 | 55 | 0.4967803
Activated Carbon Coronene-(OH)3 | 69 | 298 | carbon dioxide | 3 | carbon dioxide298_1 | 16 | 2.715381
Activated Carbon Coronene-(OH)2 | 68 | 298 | carbon dioxide | 3 | carbon dioxide298_1 | 16 | 2.418187
Activated Carbon Coronene-COOH | 70 | 298 | methane | 9 | methane298_1 | 55 | 0.4478809
Activated Carbon Coronene-COOH | 70 | 298 | carbon dioxide | 3 | carbon dioxide298_1 | 16 | 0.723289
Activated Carbon Corannulene | 66 | 298 | methane | 9 | methane298_1 | 55 | 0.5451067
Activated Carbon Corannulene | 66 | 298 | carbon dioxide | 3 | carbon dioxide298_1 | 16 | 1.668628
Maxsorb MSC-30 | 593 | 273 | methane | 9 | methane273_1 | 52 | 1.64423
Maxsorb MSC-30 | 593 | 298 | methane | 9 | methane298_1 | 55 | 1.383069
Maxsorb MSC-30 | 593 | 273 | carbon dioxide | 3 | carbon dioxide273_1 | 13 | 4.363479
Maxsorb MSC-30 | 593 | 298 | carbon dioxide | 3 | carbon dioxide298_1 | 16 | 3.033023
Activated Carbon | 63 | 298 | methane | 9 | methane298_1 | 55 | 1.15663
Activated Carbon | 63 | 273 | methane | 9 | methane273_1 | 52 | 1.588541
Activated Carbon | 63 | 273 | carbon dioxide | 3 | carbon dioxide273_1 | 13 | 3.45679
Activated Carbon Coronene Platelet | 67 | 298 | carbon dioxide | 3 | carbon dioxide298_1 | 16 | 2.324238
Activated Carbon | 63 | 298 | hydrogen | 7 | hydrogen298_1 | 43 | 0.874494
Maxsorb MSC-30 | 593 | 298 | hydrogen | 7 | hydrogen298_1 | 43 | 0.05804537
Activated Carbon Circumcircumcoronene | 65 | 298 | methane | 9 | methane298_1 | 55 | 0.6438974
Activated Carbon Hexabenzocoronene | 72 | 298 | methane | 9 | methane298_1 | 55 | 0.5049401
Activated Carbon Circumcircumcoronene | 65 | 298 | carbon dioxide | 3 | carbon dioxide298_1 | 16 | 1.798387
Activated Carbon Hexabenzocoronene | 72 | 298 | carbon dioxide | 3 | carbon dioxide298_1 | 16 | 1.871358
Activated Carbon Coronene-(OH)3 | 69 | 298 | methane | 9 | methane298_1 | 55 | 0.4851211
Activated Carbon VR5-4:1 | 76 | 298 | carbon dioxide | 3 | carbon dioxide298_1 | 16 | 2.422961
Activated Carbon VR5-3:1 | 75 | 298 | carbon dioxide | 3 | carbon dioxide298_1 | 16 | 2.695455
Activated Carbon VR5-2.5:1 | 74 | 298 | carbon dioxide | 3 | carbon dioxide298_1 | 16 | 3.227781
Ordered Mesoporous Carbon: oaC-AO1 | 680 | 273 | carbon dioxide | 3 | carbon dioxide273_1 | 13 | 3.09456
Ordered Mesoporous Carbon: oaC-AO2 | 681 | 273 | carbon dioxide | 3 | carbon dioxide273_1 | 13 | 2.3293
Ordered Mesoporous Carbon: aC-AO1 | 679 | 298 | carbon dioxide | 3 | carbon dioxide298_1 | 16 | 2.49258
Ordered Mesoporous Carbon: oaC-AO1 | 680 | 298 | carbon dioxide | 3 | carbon dioxide298_1 | 16 | 2.06528
Ordered Mesoporous Carbon: oaC-AO2 | 681 | 298 | carbon dioxide | 3 | carbon dioxide298_1 | 16 | 1.4362
Ordered Mesoporous Carbon: aC-AO1 | 679 | 273 | carbon dioxide | 3 | carbon dioxide273_1 | 13 | 4.2346
Carbon Nanosheets | 241 | 323 | carbon dioxide | 3 | carbon dioxide323_1 | 19 | 1.53509
Carbon Nanosheets | 241 | 323 | methane | 9 | methane323_1 | 58 | 0.510907
Carbon Nanosheets | 241 | 323 | nitrogen | 10 | nitrogen323_1 | 67 | 0.146649
Carbon Nanosheets | 241 | 298 | methane | 9 | methane298_1 | 55 | 1.04651
Carbon Nanosheets | 241 | 298 | carbon monoxide | 4 | carbon monoxide298_1 | 22 | 1.23401
Carbon Nanosheets | 241 | 298 | carbon dioxide | 3 | carbon dioxide298_1 | 16 | 2.73837
Carbon Nanosheets | 241 | 298 | nitrogen | 10 | nitrogen298_1 | 64 | 0.357558
Graphene Oxide Hydrogel heated to 373K | 377 | 273 | carbon dioxide | 3 | carbon dioxide273_1 | 13 | 2.314955652
Graphene Oxide Hydrogel heated to 373K | 377 | 273 | nitrogen | 10 | nitrogen273_1 | 61 | 0.0622925118
LCN-1 | 460 | 298 | nitrogen | 10 | nitrogen298_1 | 64 | 0.6512
LCN-2 | 461 | 298 | nitrogen | 10 | nitrogen298_1 | 64 | 0.4224
LCN-3 | 462 | 298 | nitrogen | 10 | nitrogen298_1 | 64 | 0.1725
LCN-1 | 460 | 273 | carbon dioxide | 3 | carbon dioxide273_1 | 13 | 8.6499
LCN-2 | 461 | 273 | carbon dioxide | 3 | carbon dioxide273_1 | 13 | 8.5699
LCN-3 | 462 | 273 | carbon dioxide | 3 | carbon dioxide273_1 | 13 | 4.9229
LCN-1 | 460 | 298 | carbon dioxide | 3 | carbon dioxide298_1 | 16 | 5.1098
LCN-2 | 461 | 298 | carbon dioxide | 3 | carbon dioxide298_1 | 16 | 5.4597
LCN-3 | 462 | 298 | carbon dioxide | 3 | carbon dioxide298_1 | 16 | 4.2168
Activated Carbon | 63 | 298 | nitrogen | 10 | nitrogen298_1 | 64 | 0.3146
CO2 reinforced nanoporous carbon | 197 | 298 | carbon dioxide | 3 | carbon dioxide298_1 | 16 | 1.915921
CO2 reinforced nanoporous carbon | 197 | 298 | methane | 9 | methane298_1 | 55 | 0.8580737
Co-MOF-74(M) | 263 | 273 | carbon dioxide | 3 | carbon dioxide273_1 | 13 | 9.131898
Co-MOF-74(M) | 263 | 298 | carbon dioxide | 3 | carbon dioxide298_1 | 16 | 6.602279
Co-MOF-74(M) | 263 | 298 | nitrogen | 10 | nitrogen298_1 | 64 | 0.7398795
MIL-125 | 527 | 273 | carbon dioxide | 3 | carbon dioxide273_1 | 13 | 3.880454
MIL-125 | 527 | 298 | carbon dioxide | 3 | carbon dioxide298_1 | 16 | 2.424324
MIL-125 | 527 | 298 | nitrogen | 10 | nitrogen298_1 | 64 | 0.1635384
zeolite NaKA (14.7% K+) | 1218 | 323 | carbon dioxide | 3 | carbon dioxide323_1 | 19 | 2.793719
zeolite NaKA (14.7% K+) | 1218 | 323 | nitrogen | 10 | nitrogen323_1 | 67 | 0.000865
zeolite NaKA (14.7% K+) | 1218 | 298 | carbon dioxide | 3 | carbon dioxide298_1 | 16 | 2.97677
zeolite NaKA (22.5% K+) | 1219 | 298 | carbon dioxide | 3 | carbon dioxide298_1 | 16 | 1.867809
zeolite NaKA (22.5% K+) | 1219 | 298 | nitrogen | 10 | nitrogen298_1 | 64 | 0.008285039
PE-MCM-41C | 727 | 323 | carbon dioxide | 3 | carbon dioxide323_1 | 19 | 0.459622
PE-MCM-41E | 728 | 298 | carbon dioxide | 3 | carbon dioxide298_1 | 16 | 0.381503
PE-MCM-41E | 728 | 323 | carbon dioxide | 3 | carbon dioxide323_1 | 19 | 0.184971
TRI-PE-MCM-41 | 842 | 298 | carbon dioxide | 3 | carbon dioxide298_1 | 16 | 2.906858
TRI-PE-MCM-41 | 842 | 323 | carbon dioxide | 3 | carbon dioxide323_1 | 19 | 2.54924
PE-MCM-41C | 727 | 298 | carbon dioxide | 3 | carbon dioxide298_1 | 16 | 0.597157
PBA | 695 | 298 | hydrogen | 7 | hydrogen298_1 | 43 | 0.08339228
Rho-ZMOF | 775 | 273 | carbon dioxide | 3 | carbon dioxide273_1 | 13 | 2.040116
Rho-ZMOF | 775 | 298 | nitrogen | 10 | nitrogen298_1 | 64 | 0.1703548
Sod-ZMOF | 832 | 273 | carbon dioxide | 3 | carbon dioxide273_1 | 13 | 1.609267
Sod-ZMOF | 832 | 298 | nitrogen | 10 | nitrogen298_1 | 64 | 0.1556265
Sod-ZMOF | 832 | 298 | carbon dioxide | 3 | carbon dioxide298_1 | 16 | 1.379004
Zr-MOF | 1063 | 273 | carbon dioxide | 3 | carbon dioxide273_1 | 13 | 1.804747
Zr-MOF | 1063 | 298 | carbon dioxide | 3 | carbon dioxide298_1 | 16 | 1.061704
Cr-MIL(101) | 279 | 323 | carbon dioxide | 3 | carbon dioxide323_1 | 19 | 1.5208
Cr-MIL(101) | 279 | 323 | methane | 9 | methane323_1 | 58 | 0.2539
Cr-MIL(101) | 279 | 323 | nitrogen | 10 | nitrogen323_1 | 67 | 0.125731
Cr-MIL(101) | 279 | 298 | carbon monoxide | 4 | carbon monoxide298_1 | 22 | 62.0508
Cr-MIL(101) | 279 | 298 | methane | 9 | methane298_1 | 55 | 40.1697
Cr-MIL(101) | 279 | 298 | nitrogen | 10 | nitrogen298_1 | 64 | 20.0046
MIL-100(Fe)-granule | 500 | 273 | nitrogen | 10 | nitrogen273_1 | 61 | 0.161703
MIL-100(Fe)-granule | 500 | 298 | nitrogen | 10 | nitrogen298_1 | 64 | 0.126051
MIL-100(Fe)-granule | 500 | 323 | nitrogen | 10 | nitrogen323_1 | 67 | 0.069728
AC2 | 56 | 298 | carbon dioxide | 3 | carbon dioxide298_1 | 16 | 2.27119
AC1 | 55 | 298 | carbon dioxide | 3 | carbon dioxide298_1 | 16 | 1.71186
PAN-AC | 694 | 298 | carbon dioxide | 3 | carbon dioxide298_1 | 16 | 1.21705
UiO-66(Zr) | 892 | 298 | nitrogen | 10 | nitrogen298_1 | 64 | 0.215241
Zeolite 13X | 974 | 273 | nitrogen | 10 | nitrogen273_1 | 61 | 0.56589
UiO-66(Zr) | 892 | 273 | nitrogen | 10 | nitrogen273_1 | 61 | 0.34463
MIL-100(Fe) | 499 | 273 | nitrogen | 10 | nitrogen273_1 | 61 | 0.29326
Silica Gel | 824 | 298 | carbon dioxide | 3 | carbon dioxide298_1 | 16 | 1.332786
Silica Gel | 824 | 323 | carbon dioxide | 3 | carbon dioxide323_1 | 19 | 0.9668298
Silica Gel | 824 | 298 | nitrogen | 10 | nitrogen298_1 | 64 | 0.15681
Silica Gel | 824 | 323 | nitrogen | 10 | nitrogen323_1 | 67 | 0.08687
GLc-C-4 | 372 | 298 | carbon dioxide | 3 | carbon dioxide298_1 | 16 | 3.891336
GLc-C-4 | 372 | 298 | methane | 9 | methane298_1 | 55 | 1.666
GLc-C-4 | 372 | 298 | nitrogen | 10 | nitrogen298_1 | 64 | 0.7331284
MCM-41 | 486 | 298 | oxygen | 11 | oxygen298_1 | 73 | 0.06728556
MCM-41 | 486 | 298 | hydrogen | 7 | hydrogen298_1 | 43 | 0.02173718
ZIF-8 | 951 | 298 | carbon monoxide | 4 | carbon monoxide298_1 | 22 | 0.1145008
ZIF-8 | 951 | 273 | methane | 9 | methane273_1 | 52 | 0.4591686
ZIF-8 | 951 | 323 | methane | 9 | methane323_1 | 58 | 0.1782301
MOF-74-Ni | 582 | 298 | propane | 12 | propane298_1 | 76 | 4.00949
MOF-74-Ni | 582 | 323 | propane | 12 | propane323_1 | 79 | 3.7602
MOF-74-Ni | 582 | 298 | propene | 13 | propene298_1 | 82 | 4.97335
MOF-74-Ni | 582 | 323 | propene | 13 | propene323_1 | 85 | 4.66137
UTSA-16 | 872 | 298 | hydrogen | 7 | hydrogen298_1 | 43 | 0.01971164
UTSA-16 | 872 | 298 | methane | 9 | methane298_1 | 55 | 0.4403077
UTSA-16 | 872 | 323 | methane | 9 | methane323_1 | 58 | 0.3115196
UTSA-16 | 872 | 323 | carbon dioxide | 3 | carbon dioxide323_1 | 19 | 2.85149
UTSA-16 | 872 | 298 | nitrogen | 10 | nitrogen298_1 | 64 | 0.1787529
UTSA-16 | 872 | 323 | nitrogen | 10 | nitrogen323_1 | 67 | 0.1286126
UTSA-16 | 872 | 298 | carbon monoxide | 4 | carbon monoxide298_1 | 22 | 0.2277856
MOF-74-Ni | 582 | 323 | carbon dioxide | 3 | carbon dioxide323_1 | 19 | 3.458786
bio-MOF-13 (Configuration I) | 1178 | 298 | nitrogen | 10 | nitrogen298_1 | 64 | 0.14
bio-MOF-13 (Configuration II) | 1179 | 298 | nitrogen | 10 | nitrogen298_1 | 64 | 0.205
Bio-MOF-12 | 122 | 298 | carbon dioxide | 3 | carbon dioxide298_1 | 16 | 3.55603
bio-MOF-13 (Configuration I) | 1178 | 298 | carbon dioxide | 3 | carbon dioxide298_1 | 16 | 2.37069
bio-MOF-13 (Configuration II) | 1179 | 298 | carbon dioxide | 3 | carbon dioxide298_1 | 16 | 1.70259
Bio-MOF-12 | 122 | 298 | nitrogen | 10 | nitrogen298_1 | 64 | 0.258333
CPO-27-Ni | 223 | 323 | carbon dioxide | 3 | carbon dioxide323_1 | 19 | 5.30072
CPO-27-Ni | 223 | 323 | nitrogen | 10 | nitrogen323_1 | 67 | 0.536437
CTPP | 227 | 298 | carbon dioxide | 3 | carbon dioxide298_1 | 16 | 2.00521
CTPP | 227 | 273 | carbon dioxide | 3 | carbon dioxide273_1 | 13 | 3.46866
CTPP | 227 | 298 | methane | 9 | methane298_1 | 55 | 0.45829
CTPP | 227 | 273 | methane | 9 | methane273_1 | 52 | 1.08207
CTPP | 227 | 273 | nitrogen | 10 | nitrogen273_1 | 61 | 0.13559
CTPP | 227 | 298 | nitrogen | 10 | nitrogen298_1 | 64 | 0.06508
MCM-41 | 486 | 298 | carbon dioxide | 3 | carbon dioxide298_1 | 16 | 0.67916
MCM-41 | 486 | 298 | methane | 9 | methane298_1 | 55 | 0.3034821
C-PDA-2 | 126 | 298 | ethene | 6 | ethene298_1 | 37 | 0.3650862
C-PDA-4 | 128 | 298 | ethene | 6 | ethene298_1 | 37 | 0.2164513
C-PDA-5 | 129 | 298 | ethene | 6 | ethene298_1 | 37 | 0.1957299
C-PDA-3 | 127 | 273 | ethene | 6 | ethene273_1 | 34 | 7.5686
C-PDA-3 | 127 | 273 | ethane | 5 | ethane273_1 | 25 | 9.3906
C-PDA-3 | 127 | 323 | ethene | 6 | ethene323_1 | 40 | 3.9377
C-PDA-3 | 127 | 323 | ethane | 5 | ethane323_1 | 31 | 5.0168
C-PDA-3 | 127 | 298 | ethene | 6 | ethene298_1 | 37 | 6.0176
C-PDA-3 | 127 | 298 | ethane | 5 | ethane298_1 | 28 | 7.4035
CMS KP 407 | 194 | 298 | carbon dioxide | 3 | carbon dioxide298_1 | 16 | 1.8267
CMS KP 407 | 194 | 298 | methane | 9 | methane298_1 | 55 | 0.6561
CMS KP 407 | 194 | 323 | methane | 9 | methane323_1 | 58 | 0.4118
Dry Coal | 337 | 323 | carbon dioxide | 3 | carbon dioxide323_1 | 19 | 0.2350642
Dry Coal | 337 | 323 | methane | 9 | methane323_1 | 58 | 0.06141996
Beulah Zap Coal | 118 | 323 | carbon dioxide | 3 | carbon dioxide323_1 | 19 | 0.02911409
Pocahontas No. 3 Coal | 755 | 323 | carbon dioxide | 3 | carbon dioxide323_1 | 19 | 0.2917749
Illinois No. 6 Coal | 441 | 323 | carbon dioxide | 3 | carbon dioxide323_1 | 19 | 0.037
Coal RU1 | 278 | 323 | methane | 9 | methane323_1 | 58 | 0.01115477
Coal RU1 | 278 | 298 | methane | 9 | methane298_1 | 55 | 0.04005057
Coal | 272 | 323 | carbon dioxide | 3 | carbon dioxide323_1 | 19 | 0.1988052
Coal | 272 | 298 | carbon dioxide | 3 | carbon dioxide298_1 | 16 | 0.306577
Coal | 272 | 298 | nitrogen | 10 | nitrogen298_1 | 64 | 0.02085575
Namurian Shale | 657 | 323 | carbon dioxide | 3 | carbon dioxide323_1 | 19 | 0.03012687
Namurian Shale | 657 | 323 | ethane | 5 | ethane323_1 | 31 | 0.022743
Posidonia Shale | 759 | 323 | methane | 9 | methane323_1 | 58 | 0.015158
Posidonia Shale | 759 | 323 | carbon dioxide | 3 | carbon dioxide323_1 | 19 | 0.01420693
Posidonia Shale | 759 | 323 | ethane | 5 | ethane323_1 | 31 | 0.01435559
coal from Staszic mine | 1188 | 298 | acetylene | 0 | acetylene298_1 | 4 | 0.521423985
coal from Brzeszcze mine | 1185 | 298 | carbon monoxide | 4 | carbon monoxide298_1 | 22 | 0.019128768
coal from Brzeszcze mine | 1185 | 298 | carbon dioxide | 3 | carbon dioxide298_1 | 16 | 0.393705555
coal from Brzeszcze mine | 1185 | 298 | hydrogen | 7 | hydrogen298_1 | 43 | 0.006044655
coal from Marcel mine | 1186 | 298 | acetylene | 0 | acetylene298_1 | 4 | 0.248375097
coal from Marcel mine | 1186 | 298 | ethene | 6 | ethene298_1 | 37 | 0.123587544
coal from Marcel mine | 1186 | 298 | propene | 13 | propene298_1 | 82 | 0.113791188
coal from Marcel mine | 1186 | 298 | carbon monoxide | 4 | carbon monoxide298_1 | 22 | 0.015359223
coal from Marcel mine | 1186 | 298 | carbon dioxide | 3 | carbon dioxide298_1 | 16 | 0.288122607
coal from Marcel mine | 1186 | 298 | hydrogen | 7 | hydrogen298_1 | 43 | 0.003885531
coal from Bielszowice mine | 1183 | 298 | acetylene | 0 | acetylene298_1 | 4 | 0.203827551
coal from Staszic mine | 1188 | 298 | ethene | 6 | ethene298_1 | 37 | 0.246934194
coal from Bielszowice mine | 1183 | 298 | ethene | 6 | ethene298_1 | 37 | 0.091249755
coal from Bielszowice mine | 1183 | 298 | propene | 13 | propene298_1 | 82 | 0.074610225
coal from Bielszowice mine | 1183 | 298 | carbon monoxide | 4 | carbon monoxide298_1 | 22 | 0.012423885
coal from Bielszowice mine | 1183 | 298 | carbon dioxide | 3 | carbon dioxide298_1 | 16 | 0.247469514
coal from Bielszowice mine | 1183 | 298 | hydrogen | 7 | hydrogen298_1 | 43 | 0.002538309
coal from Borynia mine | 1184 | 298 | acetylene | 0 | acetylene298_1 | 4 | 0.178109886
coal from Borynia mine | 1184 | 298 | ethene | 6 | ethene298_1 | 37 | 0.104632755
coal from Borynia mine | 1184 | 298 | propene | 13 | propene298_1 | 82 | 0.083411778
coal from Borynia mine | 1184 | 298 | carbon monoxide | 4 | carbon monoxide298_1 | 22 | 0.01182165
coal from Borynia mine | 1184 | 298 | carbon dioxide | 3 | carbon dioxide298_1 | 16 | 0.216630621
coal from Staszic mine | 1188 | 298 | propene | 13 | propene298_1 | 82 | 0.21207594
coal from Borynia mine | 1184 | 298 | hydrogen | 7 | hydrogen298_1 | 43 | 0.002881806
coal from Marcel-1 mine | 1187 | 298 | acetylene | 0 | acetylene298_1 | 4 | 0.222697581
coal from Marcel-1 mine | 1187 | 298 | ethene | 6 | ethene298_1 | 37 | 0.087846012
coal from Marcel-1 mine | 1187 | 298 | propene | 13 | propene298_1 | 82 | 0.079695765
coal from Marcel-1 mine | 1187 | 298 | carbon monoxide | 4 | carbon monoxide298_1 | 22 | 0.010764393
coal from Marcel-1 mine | 1187 | 298 | carbon dioxide | 3 | carbon dioxide298_1 | 16 | 0.231383148
coal from Marcel-1 mine | 1187 | 298 | hydrogen | 7 | hydrogen298_1 | 43 | 0.003412665
coal from Staszic mine | 1188 | 298 | carbon monoxide | 4 | carbon monoxide298_1 | 22 | 0.031102092
coal from Staszic mine | 1188 | 298 | hydrogen | 7 | hydrogen298_1 | 43 | 0.004590369
coal from Staszic mine | 1188 | 298 | carbon dioxide | 3 | carbon dioxide298_1 | 16 | 0.502848381
coal from Brzeszcze mine | 1185 | 298 | acetylene | 0 | acetylene298_1 | 4 | 0.415154043
coal from Brzeszcze mine | 1185 | 298 | ethene | 6 | ethene298_1 | 37 | 0.208649892
coal from Brzeszcze mine | 1185 | 298 | propene | 13 | propene298_1 | 82 | 0.20333238
{[Zn2(MTB)(H2O)2]*3H2O*3DMF}n | 1237 | 273 | carbon dioxide | 3 | carbon dioxide273_1 | 13 | 1.363455579
{[Zn2(MTB)(H2O)2]*3H2O*3DMF}n | 1237 | 298 | carbon dioxide | 3 | carbon dioxide298_1 | 16 | 0.94782867
CuBTC | 310 | 323 | propane | 12 | propane323_1 | 79 | 8.25826
[Zn4O(Me4BPDC)3]*9DMF | 1166 | 323 | nitrogen | 10 | nitrogen323_1 | 67 | 18.18861225
[Cu2(Me4BPDC)2]*9DMF | 1104 | 323 | nitrogen | 10 | nitrogen323_1 | 67 | 12.49820526
[Zn4O(Me4BPDC)3]*9DMF | 1166 | 273 | carbon dioxide | 3 | carbon dioxide273_1 | 13 | 1.365052617
[Zn4O(Me4BPDC)3]*9DMF | 1166 | 298 | carbon dioxide | 3 | carbon dioxide298_1 | 16 | 0.793103346
[Cu2(Me4BPDC)2]*9DMF | 1104 | 273 | carbon dioxide | 3 | carbon dioxide273_1 | 13 | 2.315290227
[Cu2(Me4BPDC)2]*9DMF | 1104 | 298 | carbon dioxide | 3 | carbon dioxide298_1 | 16 | 1.484049792
[Cu2(Me4BPDC)2]*9DMF | 1104 | 273 | methane | 9 | methane273_1 | 52 | 0.547815261
[Cu2(Me4BPDC)2]*9DMF | 1104 | 298 | methane | 9 | methane298_1 | 55 | 0.2678415627
[Zn4O(Me4BPDC)3]*9DMF | 1166 | 273 | methane | 9 | methane273_1 | 52 | 0.620368965
[Zn4O(Me4BPDC)3]*9DMF | 1166 | 298 | methane | 9 | methane298_1 | 55 | 0.3207784653
Sc3(Me-BTC)2(OH)3 | 822 | 298 | nitrogen | 10 | nitrogen298_1 | 64 | 0.5519578
Sc3(Me-BTC)2(OH)3 | 822 | 298 | methane | 9 | methane298_1 | 55 | 1.52727
Sc3(Me-BTC)2(OH)3 | 822 | 298 | carbon dioxide | 3 | carbon dioxide298_1 | 16 | 6.174474
Sc3(BTC)2(OH)3 | 821 | 298 | hydrogen | 7 | hydrogen298_1 | 43 | 0.07134945
Sc3(BTC)2(OH)3 | 821 | 298 | nitrogen | 10 | nitrogen298_1 | 64 | 0.7830146
Sc3(BTC)2(OH)3 | 821 | 298 | methane | 9 | methane298_1 | 55 | 2.043131
Sc3(BTC)2(OH)3 | 821 | 298 | carbon dioxide | 3 | carbon dioxide298_1 | 16 | 7.894246
Zeolite TER | 1033 | 298 | butane | 2 | butane298_1 | 10 | 1.34676
Zeolite MEL | 1006 | 298 | butane | 2 | butane298_1 | 10 | 1.26259
Zeolite TON | 1034 | 298 | butane | 2 | butane298_1 | 10 | 0.7368099
Zeolite CFI | 979 | 298 | butane | 2 | butane298_1 | 10 | 0.196078
Zeolite BEA | 977 | 298 | butane | 2 | butane298_1 | 10 | 0.6085413
Zeolite BOG | 978 | 298 | butane | 2 | butane298_1 | 10 | 0.974843
MIL-101 | 509 | 298 | hydrogen | 7 | hydrogen298_1 | 43 | 0.4361604
Activated Carbon | 63 | 273 | ethane | 5 | ethane273_1 | 25 | 4.97015
Activated Carbon | 63 | 298 | ethane | 5 | ethane298_1 | 28 | 4.07847
Activated Carbon | 63 | 323 | ethane | 5 | ethane323_1 | 31 | 3.13554
Activated Carbon | 63 | 298 | propane | 12 | propane298_1 | 76 | 5.22019
Activated Carbon | 63 | 323 | propane | 12 | propane323_1 | 79 | 4.538263
MCM-41 silica | 487 | 298 | methane | 9 | methane298_1 | 55 | 0.1155716
Activated Carbon | 63 | 323 | methane | 9 | methane323_1 | 58 | 0.5991523
MCM-41 silica | 487 | 298 | ethane | 5 | ethane298_1 | 28 | 0.6074389
Illinois No. 6 Coal | 441 | 298 | carbon dioxide | 3 | carbon dioxide298_1 | 16 | 0.4767339
Beulah Zap Coal | 118 | 298 | carbon dioxide | 3 | carbon dioxide298_1 | 16 | 0.613145
MIL-53S | 544 | 273 | carbon dioxide | 3 | carbon dioxide273_1 | 13 | 3.41853
MIL-53C | 543 | 298 | nitrogen | 10 | nitrogen298_1 | 64 | 0.385048
Amino-MIL-53(Al) | 108 | 273 | carbon dioxide | 3 | carbon dioxide273_1 | 13 | 2.07569
Amino-MIL-53(Al) | 108 | 298 | carbon dioxide | 3 | carbon dioxide298_1 | 16 | 1.83136
Amino-MIL-53(Al) | 108 | 298 | nitrogen | 10 | nitrogen298_1 | 64 | 0.255741
MIL-53S | 544 | 298 | carbon dioxide | 3 | carbon dioxide298_1 | 16 | 2.55033
MIL-53S | 544 | 298 | nitrogen | 10 | nitrogen298_1 | 64 | 0.660665
MIL-53C | 543 | 273 | carbon dioxide | 3 | carbon dioxide273_1 | 13 | 1.988
MIL-53C | 543 | 298 | carbon dioxide | 3 | carbon dioxide298_1 | 16 | 1.4978
A-CS900-3 | 48 | 273 | carbon dioxide | 3 | carbon dioxide273_1 | 13 | 4.92820053
A-CS800-2 | 47 | 273 | carbon dioxide | 3 | carbon dioxide273_1 | 13 | 5.691716
A-CS700-3 | 46 | 273 | carbon dioxide | 3 | carbon dioxide273_1 | 13 | 6.01829049
Activated Carbon - anthracite | 64 | 298 | methane | 9 | methane298_1 | 55 | 0.6114409
Calgon F-400 | 233 | 323 | methane | 9 | methane323_1 | 58 | 0.5356218
Marcellus Shale | 591 | 323 | carbon dioxide | 3 | carbon dioxide323_1 | 19 | 0.005254
Marcellus Shale | 591 | 323 | ethane | 5 | ethane323_1 | 31 | 0.05032785
Marcellus Shale | 591 | 323 | methane | 9 | methane323_1 | 58 | 0.009411437
CS-CO2 | 224 | 323 | methane | 9 | methane323_1 | 58 | 0.7571
CS-H2O | 225 | 298 | methane | 9 | methane298_1 | 55 | 0.9852
CS-CO2 | 224 | 298 | methane | 9 | methane298_1 | 55 | 1.0801
CS-CO2 | 224 | 298 | carbon dioxide | 3 | carbon dioxide298_1 | 16 | 2.327954
CS-H2O | 225 | 323 | carbon dioxide | 3 | carbon dioxide323_1 | 19 | 1.649635
CS-CO2 | 224 | 323 | carbon dioxide | 3 | carbon dioxide323_1 | 19 | 1.724321
CS-H2O | 225 | 298 | carbon dioxide | 3 | carbon dioxide298_1 | 16 | 2.1841
CS-H2O | 225 | 323 | methane | 9 | methane323_1 | 58 | 0.7226
{[Zn3(L)3(DPB)1.5]-6DMF-H20}n | 1239 | 273 | carbon dioxide | 3 | carbon dioxide273_1 | 13 | 2.567622231
{[Zn3(L)3(DPB)1.5]-6DMF-H20}n | 1239 | 273 | methane | 9 | methane273_1 | 52 | 0.742007052
Zeolite X | 1036 | 298 | carbon dioxide | 3 | carbon dioxide298_1 | 16 | 3.90465
Zeolite X | 1036 | 298 | nitrogen | 10 | nitrogen298_1 | 64 | 0.0826828
F5N5-CMS | 347 | 298 | carbon dioxide | 3 | carbon dioxide298_1 | 16 | 2.0154
F1N9-CMS | 345 | 298 | carbon dioxide | 3 | carbon dioxide298_1 | 16 | 1.92843
F5N5-CMS | 347 | 273 | carbon dioxide | 3 | carbon dioxide273_1 | 13 | 2.63831
F1N9-CMS | 345 | 273 | carbon dioxide | 3 | carbon dioxide273_1 | 13 | 2.60785
Activated Carbon | 63 | 298 | carbon dioxide | 3 | carbon dioxide298_1 | 16 | 3.05661
Activated Carbon | 63 | 323 | carbon dioxide | 3 | carbon dioxide323_1 | 19 | 2.067245
MNS-Activated Carbon A | 548 | 298 | carbon dioxide | 3 | carbon dioxide298_1 | 16 | 3.21953
Carbon Composite C1-30 | 236 | 273 | carbon dioxide | 3 | carbon dioxide273_1 | 13 | 5.4806
Carbon Composite C1-30 | 236 | 298 | carbon dioxide | 3 | carbon dioxide298_1 | 16 | 3.31343
Carbon Composite C1-30 | 236 | 273 | nitrogen | 10 | nitrogen273_1 | 61 | 0.895522
Carbon Composite C1-30 | 236 | 298 | nitrogen | 10 | nitrogen298_1 | 64 | 0.501493
MNS-Activated Carbon B | 549 | 298 | carbon dioxide | 3 | carbon dioxide298_1 | 16 | 2.94867
Carbon Fiber Composite C | 237 | 298 | carbon dioxide | 3 | carbon dioxide298_1 | 16 | 3.00043
MNS-Activated Carbon A | 548 | 273 | carbon dioxide | 3 | carbon dioxide273_1 | 13 | 4.54266
MNS-Activated Carbon B | 549 | 273 | carbon dioxide | 3 | carbon dioxide273_1 | 13 | 4.13907
Carbon Fiber Composite C | 237 | 273 | carbon dioxide | 3 | carbon dioxide273_1 | 13 | 5.26228
PCOP-1 | 723 | 298 | hydrogen | 7 | hydrogen298_1 | 43 | 0.186023
PCOP-2 | 724 | 298 | hydrogen | 7 | hydrogen298_1 | 43 | 0.3654881
GEGZEY | 371 | 298 | hydrogen | 7 | hydrogen298_1 | 43 | 0.06629197
PCOP-5 | 725 | 298 | hydrogen | 7 | hydrogen298_1 | 43 | 0.1270611
CAU-1 | 175 | 298 | methane | 9 | methane298_1 | 55 | 0.560631714
CAU-1 | 175 | 298 | nitrogen | 10 | nitrogen298_1 | 64 | 0.1204791192
Activated carbon from babassu coconut | 87 | 298 | methane | 9 | methane298_1 | 55 | 1.1415
activated carbon from coconut shells | 1173 | 298 | methane | 9 | methane298_1 | 55 | 0.9559
WV1050 | 924 | 298 | methane | 9 | methane298_1 | 55 | 0.5595267
WV1050 | 924 | 298 | carbon dioxide | 3 | carbon dioxide298_1 | 16 | 2.060693
Activated carbon from babassu coconut | 87 | 298 | carbon dioxide | 3 | carbon dioxide298_1 | 16 | 2.2485
activated carbon from coconut shells | 1173 | 298 | carbon dioxide | 3 | carbon dioxide298_1 | 16 | 2.4675
[Cu(L)DMF]*2H2O | 1098 | 273 | carbon dioxide | 3 | carbon dioxide273_1 | 13 | 1.806736227
[Cu(L)DMF]*2H2O | 1098 | 298 | carbon dioxide | 3 | carbon dioxide298_1 | 16 | 1.611643314
[Cu(L)DMF]*2H2O | 1098 | 298 | nitrogen | 10 | nitrogen298_1 | 64 | 0.1244360262
[Zn4(TRZ)4(TTBDC)2]n | 1165 | 298 | methane | 9 | methane298_1 | 55 | 0.024705018
[Zn2(TRZ)2(DOBDC)]n | 1149 | 298 | carbon dioxide | 3 | carbon dioxide298_1 | 16 | 1.384895145
[Zn2(TRZ)2(DOBDC)]n | 1149 | 298 | methane | 9 | methane298_1 | 55 | 0.250534221
[Zn4(TRZ)4(TTBDC)2]n | 1165 | 273 | carbon dioxide | 3 | carbon dioxide273_1 | 13 | 1.046795955
[Zn4(TRZ)4(TTBDC)2]n | 1165 | 273 | methane | 9 | methane273_1 | 52 | 0.066076332
[Zn2(TRZ)2(DOBDC)]n | 1149 | 273 | carbon dioxide | 3 | carbon dioxide273_1 | 13 | 2.015680545
[Zn2(TRZ)2(DOBDC)]n | 1149 | 273 | methane | 9 | methane273_1 | 52 | 0.419900547
[Zn4(TRZ)4(TTBDC)2]n | 1165 | 298 | carbon dioxide | 3 | carbon dioxide298_1 | 16 | 0.586550124
Zeolite PdNaX-58 | 1021 | 298 | hydrogen | 7 | hydrogen298_1 | 43 | 2.496336
Zeolite PdNaX-52 | 1020 | 298 | hydrogen | 7 | hydrogen298_1 | 43 | 2.145892674
Zeolite PdNaX-43 | 1019 | 298 | hydrogen | 7 | hydrogen298_1 | 43 | 1.753632483
Zeolite PdNaX-31 | 1018 | 298 | hydrogen | 7 | hydrogen298_1 | 43 | 1.453670382
Zeolite NaX | 1016 | 298 | hydrogen | 7 | hydrogen298_1 | 43 | 0.379744
Zeolite RuNaX-46 | 1028 | 298 | hydrogen | 7 | hydrogen298_1 | 43 | 1.45210011
Zeolite RuNaX-40 | 1027 | 298 | hydrogen | 7 | hydrogen298_1 | 43 | 1.334005
Zeolite RuNaX-32 | 1026 | 298 | hydrogen | 7 | hydrogen298_1 | 43 | 1.266116559
Zeolite RuNaX-20 | 1025 | 298 | hydrogen | 7 | hydrogen298_1 | 43 | 1.194584424
Zeolite PdNaX-67 | 1022 | 298 | hydrogen | 7 | hydrogen298_1 | 43 | 2.911074621
Zeolite RuNaX-52 | 1029 | 298 | hydrogen | 7 | hydrogen298_1 | 43 | 1.541419
Zeolite RuX | 1030 | 298 | hydrogen | 7 | hydrogen298_1 | 43 | 0.0763834725
Zeolite PdX | 1023 | 298 | hydrogen | 7 | hydrogen298_1 | 43 | 0.050922315
AC | 50 | 298 | hydrogen | 7 | hydrogen298_1 | 43 | 0.0903919047
Pt/AC_1 in IRMOF-8 | 760 | 298 | hydrogen | 7 | hydrogen298_1 | 43 | 0.1154002707
ELM-11 | 343 | 298 | carbon dioxide | 3 | carbon dioxide298_1 | 16 | 3.344664
Mg-MOF-74 | 597 | 273 | carbon dioxide | 3 | carbon dioxide273_1 | 13 | 10.1759
Mg-MOF-74 | 597 | 273 | methane | 9 | methane273_1 | 52 | 1.7635
Cu(hfipbb)(H2hfipbb)0.5 | 292 | 298 | methane | 9 | methane298_1 | 55 | 0.345684
Cu(hfipbb)(H2hfipbb)0.5 | 292 | 273 | carbon dioxide | 3 | carbon dioxide273_1 | 13 | 0.738854
Cu(hfipbb)(H2hfipbb)0.5 | 292 | 298 | carbon dioxide | 3 | carbon dioxide298_1 | 16 | 0.644586
Cu(hfipbb)(H2hfipbb)0.5 | 292 | 323 | carbon dioxide | 3 | carbon dioxide323_1 | 19 | 0.524841
Cu(hfipbb)(H2hfipbb)0.5 | 292 | 273 | methane | 9 | methane273_1 | 52 | 0.414013
Cu(hfipbb)(H2hfipbb)0.5 | 292 | 323 | methane | 9 | methane323_1 | 58 | 0.261146
(Cu(db)) | 4 | 298 | carbon dioxide | 3 | carbon dioxide298_1 | 16 | 0.5991136
UiO-66 | 891 | 273 | methane | 9 | methane273_1 | 52 | 2.1803
UiO-66-NH4 | 915 | 273 | carbon dioxide | 3 | carbon dioxide273_1 | 13 | 0.9675499
UiO-66-NH4 | 915 | 273 | methane | 9 | methane273_1 | 52 | 0.6325854
MOF-14 | 555 | 298 | carbon dioxide | 3 | carbon dioxide298_1 | 16 | 2.507
MOF-14 | 555 | 298 | nitrogen | 10 | nitrogen298_1 | 64 | 0.2459
UFC | 850 | 298 | carbon dioxide | 3 | carbon dioxide298_1 | 16 | 1.44217
UFCA-4-600 | 857 | 298 | carbon dioxide | 3 | carbon dioxide298_1 | 16 | 2.46838
UFCA-3-600 | 856 | 298 | carbon dioxide | 3 | carbon dioxide298_1 | 16 | 3.13497
UFCA-1-600 | 851 | 298 | carbon dioxide | 3 | carbon dioxide298_1 | 16 | 2.34513
UFCA-4-600 | 857 | 323 | carbon dioxide | 3 | carbon dioxide323_1 | 19 | 1.07302
UFCA-3-600 | 856 | 323 | carbon dioxide | 3 | carbon dioxide323_1 | 19 | 1.22791
UFC | 850 | 323 | carbon dioxide | 3 | carbon dioxide323_1 | 19 | 0.73813
UFCA-1-600 | 851 | 323 | carbon dioxide | 3 | carbon dioxide323_1 | 19 | 1.07216
UFCA-2-800 | 855 | 298 | carbon dioxide | 3 | carbon dioxide298_1 | 16 | 2.42451
UFCA-2-700 | 854 | 298 | carbon dioxide | 3 | carbon dioxide298_1 | 16 | 3.06658
UFCA-2-500 | 852 | 298 | carbon dioxide | 3 | carbon dioxide298_1 | 16 | 1.72023
UFCA-2-800 | 855 | 323 | carbon dioxide | 3 | carbon dioxide323_1 | 19 | 0.98065
UFCA-2-700 | 854 | 323 | carbon dioxide | 3 | carbon dioxide323_1 | 19 | 1.29783
UFCA-2-500 | 852 | 323 | carbon dioxide | 3 | carbon dioxide323_1 | 19 | 0.87629
UFCA-2-600 | 853 | 298 | carbon dioxide | 3 | carbon dioxide298_1 | 16 | 3.21122
UFCA-2-600 | 853 | 323 | carbon dioxide | 3 | carbon dioxide323_1 | 19 | 1.29352
Cu-MOF | 298 | 273 | carbon dioxide | 3 | carbon dioxide273_1 | 13 | 1.033845672
Cu-MOF | 298 | 273 | methane | 9 | methane273_1 | 52 | 0.762848
Cu-MOF | 298 | 273 | nitrogen | 10 | nitrogen273_1 | 61 | 0.226515
Cu-MOF | 298 | 323 | nitrogen | 10 | nitrogen323_1 | 67 | 0.080303
Cu-MOF | 298 | 298 | nitrogen | 10 | nitrogen298_1 | 64 | 0.127219
Cu-MOF | 298 | 298 | carbon dioxide | 3 | carbon dioxide298_1 | 16 | 0.852234
Cu-MOF | 298 | 323 | carbon dioxide | 3 | carbon dioxide323_1 | 19 | 0.701031
sDMF220 | 1210 | 298 | carbon dioxide | 3 | carbon dioxide298_1 | 16 | 2.66667
sDMF120 | 1209 | 298 | carbon dioxide | 3 | carbon dioxide298_1 | 16 | 2.05128
sDMF120 | 1209 | 298 | methane | 9 | methane298_1 | 55 | 0.645567
sDMF220 | 1210 | 298 | methane | 9 | methane298_1 | 55 | 0.586951
MIL-101V after O2 binding | 520 | 298 | carbon dioxide | 3 | carbon dioxide298_1 | 16 | 1.48484385
MIL-101V before O2 binding | 521 | 298 | methane | 9 | methane298_1 | 55 | 0.47469501
MIL-101V after O2 binding | 520 | 298 | methane | 9 | methane298_1 | 55 | 0.455022
MIL-100V after O2 binding | 507 | 298 | nitrogen | 10 | nitrogen298_1 | 64 | 0.12290055
MIL-100V before O2 binding | 508 | 298 | nitrogen | 10 | nitrogen298_1 | 64 | 0.141378012
MIL-100V before O2 binding | 508 | 298 | methane | 9 | methane298_1 | 55 | 0.409974822
MIL-100V after O2 binding | 507 | 298 | methane | 9 | methane298_1 | 55 | 0.330890214
MIL-100V before O2 binding | 508 | 298 | carbon dioxide | 3 | carbon dioxide298_1 | 16 | 1.61037639
MIL-100V after O2 binding | 507 | 298 | carbon dioxide | 3 | carbon dioxide298_1 | 16 | 1.50995928
MIL-101V before O2 binding | 521 | 298 | carbon dioxide | 3 | carbon dioxide298_1 | 16 | 1.55220495
H-380 | 400 | 273 | carbon dioxide | 3 | carbon dioxide273_1 | 13 | 0.02944548
H-380 | 400 | 298 | methane | 9 | methane298_1 | 55 | 0.07703884
H-380 | 400 | 323 | methane | 9 | methane323_1 | 58 | 0.03108055
binderless 5A zeolite | 1177 | 298 | carbon dioxide | 3 | carbon dioxide298_1 | 16 | 4.432478
binderless 5A zeolite | 1177 | 298 | carbon monoxide | 4 | carbon monoxide298_1 | 22 | 1.0274
binderless 5A zeolite | 1177 | 298 | methane | 9 | methane298_1 | 55 | 0.6689
binderless 5A zeolite | 1177 | 298 | nitrogen | 10 | nitrogen298_1 | 64 | 0.3458185
UiO-66/GO-5 | 920 | 273 | carbon dioxide | 3 | carbon dioxide273_1 | 13 | 3.49454
MIL-100(Cr) | 498 | 298 | methane | 9 | methane298_1 | 55 | 8.022424
MIL-100(Fe) | 499 | 298 | methane | 9 | methane298_1 | 55 | 5.429901
HY | 413 | 298 | methane | 9 | methane298_1 | 55 | 4.873973
UiO-66/GO-5 | 920 | 298 | carbon dioxide | 3 | carbon dioxide298_1 | 16 | 3.49366
BPL Carbon | 117 | 298 | carbon dioxide | 3 | carbon dioxide298_1 | 16 | 1.513213
C10H7CuO5 | 133 | 273 | acetylene | 0 | acetylene273_1 | 1 | 5.56049
C10H7CuO5 | 133 | 298 | acetylene | 0 | acetylene298_1 | 4 | 3.74967
C10H7CuO5 | 133 | 273 | methane | 9 | methane273_1 | 52 | 0.747518
C10H7CuO5 | 133 | 298 | methane | 9 | methane298_1 | 55 | 0.460756
C10H7CuO5 | 133 | 273 | carbon dioxide | 3 | carbon dioxide273_1 | 13 | 3.303884
C10H7CuO5 | 133 | 298 | carbon dioxide | 3 | carbon dioxide298_1 | 16 | 1.974924
[Co2(bpdc)2(H2bpz)]*2(DMF)*5(H2O) | 1089 | 273 | carbon dioxide | 3 | carbon dioxide273_1 | 13 | 1.854799041
[Co2(bpdc)2(H2bpz)]*2(DMF)*5(H2O) | 1089 | 298 | carbon dioxide | 3 | carbon dioxide298_1 | 16 | 1.010349585
[Co2(bpdc)2(H2bpz)]*2(DMF)*5(H2O) | 1089 | 273 | nitrogen | 10 | nitrogen273_1 | 61 | 0.459951405
Fe2(dobdc) | 367 | 298 | carbon dioxide | 3 | carbon dioxide298_1 | 16 | 3.581741361
Fe2(O2)(dobdc) | 366 | 298 | carbon dioxide | 3 | carbon dioxide298_1 | 16 | 2.328249432
Fe2(dobdc) | 367 | 298 | methane | 9 | methane298_1 | 55 | 0.740508156
Fe2(O2)(dobdc) | 366 | 298 | methane | 9 | methane298_1 | 55 | 0.430580181
Fe2(dobdc) | 367 | 298 | nitrogen | 10 | nitrogen298_1 | 64 | 0.3513198096
Fe2(O2)(dobdc) | 366 | 298 | nitrogen | 10 | nitrogen298_1 | 64 | 0.0925287237
SBA-15 | 781 | 298 | carbon dioxide | 3 | carbon dioxide298_1 | 16 | 3.58314
Zeolite MFI | 1008 | 323 | propane | 12 | propane323_1 | 79 | 1.71232
UiO-67 | 921 | 298 | methane | 9 | methane298_1 | 55 | 0.01904627
NH2-MOF-199 | 620 | 298 | carbon dioxide | 3 | carbon dioxide298_1 | 16 | 0.04468699
NH2-UiO-66 | 621 | 298 | carbon dioxide | 3 | carbon dioxide298_1 | 16 | 0.04049118
NH2-MOF-199 | 620 | 298 | methane | 9 | methane298_1 | 55 | 0.02049354
NH2-UiO-66 | 621 | 298 | methane | 9 | methane298_1 | 55 | 0.04944955
silicate-1 | 1211 | 298 | butane | 2 | butane298_1 | 10 | 1.701145
Anthracite | 109 | 298 | carbon dioxide | 3 | carbon dioxide298_1 | 16 | 0.5147285
Zeolite DD3R | 982 | 273 | methane | 9 | methane273_1 | 52 | 0.6294014
Zeolite DD3R | 982 | 298 | methane | 9 | methane298_1 | 55 | 0.3514732
Zeolite DD3R | 982 | 323 | methane | 9 | methane323_1 | 58 | 0.2709033
Zeolite DD3R | 982 | 273 | carbon dioxide | 3 | carbon dioxide273_1 | 13 | 2.044413
Zeolite DD3R | 982 | 298 | carbon dioxide | 3 | carbon dioxide298_1 | 16 | 1.330318
Zeolite DD3R | 982 | 323 | carbon dioxide | 3 | carbon dioxide323_1 | 19 | 0.9386106
H-SAPO-34 | 402 | 298 | methane | 9 | methane298_1 | 55 | 0.345177
H-SAPO-34 | 402 | 273 | carbon dioxide | 3 | carbon dioxide273_1 | 13 | 4.02266
H-SAPO-34 | 402 | 298 | carbon dioxide | 3 | carbon dioxide298_1 | 16 | 2.85083
IRMOF-1 | 423 | 298 | nitrogen | 10 | nitrogen298_1 | 64 | 37.51094304
IRMOF-1 | 423 | 273 | carbon dioxide | 3 | carbon dioxide273_1 | 13 | 53.2048
Soc-MOF | 831 | 323 | carbon dioxide | 3 | carbon dioxide323_1 | 19 | 1.178112
Soc-MOF | 831 | 273 | methane | 9 | methane273_1 | 52 | 1.078074
Soc-MOF | 831 | 298 | methane | 9 | methane298_1 | 55 | 0.566288
Soc-MOF | 831 | 323 | methane | 9 | methane323_1 | 58 | 0.37016
Soc-MOF | 831 | 273 | carbon dioxide | 3 | carbon dioxide273_1 | 13 | 4.97561
{[Zn2(OH)(AZPY)(BDC)1.5]*H2O}n | 1238 | 273 | carbon dioxide | 3 | carbon dioxide273_1 | 13 | 0.0901746
CuBTC | 310 | 273 | carbon dioxide | 3 | carbon dioxide273_1 | 13 | 9.077635
MOF-1C'-Li | 558 | 298 | carbon dioxide | 3 | carbon dioxide298_1 | 16 | 2.132314
MOF-2' | 563 | 298 | carbon dioxide | 3 | carbon dioxide298_1 | 16 | 1.602193
MOF-2'-Li | 564 | 298 | methane | 9 | methane298_1 | 55 | 0.5601564
MOF-2' | 563 | 298 | methane | 9 | methane298_1 | 55 | 0.5924935
MOF-1C' | 557 | 298 | carbon dioxide | 3 | carbon dioxide298_1 | 16 | 1.42861
MOF-1C'-Li | 558 | 298 | methane | 9 | methane298_1 | 55 | 0.6186524
MOF-1C' | 557 | 298 | methane | 9 | methane298_1 | 55 | 0.363112
MOF-1M' | 559 | 298 | carbon dioxide | 3 | carbon dioxide298_1 | 16 | 0.9845883
MOF-1M'-Li | 560 | 298 | carbon dioxide | 3 | carbon dioxide298_1 | 16 | 0.9405111
MOF-1M' | 559 | 298 | methane | 9 | methane298_1 | 55 | 0.2891859
MOF-1M'-Li | 560 | 298 | methane | 9 | methane298_1 | 55 | 0.1828156
MOF-2'-Li | 564 | 298 | carbon dioxide | 3 | carbon dioxide298_1 | 16 | 1.567576
3Inf[(Cu(mu4-O)(mu2-OH)2(Me2trzpba)4] | 34 | 298 | carbon dioxide | 3 | carbon dioxide298_1 | 16 | 1.561912
3Inf[(Cu(mu4-O)(mu2-OH)2(Me2trzpba)4] | 34 | 273 | carbon dioxide | 3 | carbon dioxide273_1 | 13 | 2.526231
3Inf[(Cu(mu4-O)(mu2-OH)2(Me2trzpba)4] | 34 | 273 | methane | 9 | methane273_1 | 52 | 0.762903
[Fe3(O)(pmc)5.3(O2CH)0.7]*DMF | 1114 | 273 | carbon dioxide | 3 | carbon dioxide273_1 | 13 | 2.245239144
[Fe3(O)(pmc)5.3(O2CH)0.7]*DMF | 1114 | 273 | methane | 9 | methane273_1 | 52 | 0.841897764
MIL-100(Cr) | 498 | 298 | carbon dioxide | 3 | carbon dioxide298_1 | 16 | 3.221636
MIL-100(V) | 504 | 298 | carbon dioxide | 3 | carbon dioxide298_1 | 16 | 1.770771
MIL-100(V) | 504 | 298 | methane | 9 | methane298_1 | 55 | 0.2771628222
Zn(Im)1.25(5-ClbIM)0.75 | 1041 | 298 | carbon dioxide | 3 | carbon dioxide298_1 | 16 | 1.25289
Zn(Im)1.1(5-MebIM)0.9 | 1039 | 298 | carbon dioxide | 3 | carbon dioxide298_1 | 16 | 1.037593
Zn(Im)1.2(5-BrbIM)0.8 | 1040 | 298 | carbon dioxide | 3 | carbon dioxide298_1 | 16 | 0.793121
Co(Im)1.3(5-ClbIM)0.7 | 261 | 298 | carbon dioxide | 3 | carbon dioxide298_1 | 16 | 0.9573341
Zn(Im)1.25(5-ClbIM)0.75 | 1041 | 298 | methane | 9 | methane298_1 | 55 | 0.711111
Zn(Im)1.2(5-BrbIM)0.8 | 1040 | 298 | methane | 9 | methane298_1 | 55 | 0.6024963
Zn(Im)1.1(5-MebIM)0.9 | 1039 | 298 | methane | 9 | methane298_1 | 55 | 0.5760906
Co(Im)1.3(5-ClbIM)0.7 | 261 | 298 | methane | 9 | methane298_1 | 55 | 0.42963
CPO-27-Fe | 219 | 273 | carbon dioxide | 3 | carbon dioxide273_1 | 13 | 0.00868324
CPO-27-Fe | 219 | 298 | carbon dioxide | 3 | carbon dioxide298_1 | 16 | 0.00770718
MIL-100(Fe) | 499 | 323 | propane | 12 | propane323_1 | 79 | 3.72036
MIL-100(Fe) | 499 | 323 | propene | 13 | propene323_1 | 85 | 3.669596
[Cu(dhbc)2(bpy)]H2O] | 1100 | 298 | carbon dioxide | 3 | carbon dioxide298_1 | 16 | 1.984783659
Cu(BF4)2(bpy)2 | 289 | 298 | methane | 9 | methane298_1 | 55 | 0.0477835554
Cu(BF4)2(bpy)2 | 289 | 273 | carbon dioxide | 3 | carbon dioxide273_1 | 13 | 3.358071282
Cu(BF4)2(bpy)2 | 289 | 273 | methane | 9 | methane273_1 | 52 | 0.05156923
[Cu(dhbc)2(bpy)]H2O] | 1100 | 298 | methane | 9 | methane298_1 | 55 | 0.0606816447
[Cu(dhbc)2(bpy)]H2O] | 1100 | 298 | nitrogen | 10 | nitrogen298_1 | 64 | 0.03379141
[Cu(dhbc)2(bpy)]H2O] | 1100 | 273 | carbon dioxide | 3 | carbon dioxide273_1 | 13 | 2.432650215
[Cu(dhbc)2(bpy)]H2O] | 1100 | 273 | methane | 9 | methane273_1 | 52 | 0.0731148978
[Cu(dhbc)2(bpy)]H2O] | 1100 | 273 | nitrogen | 10 | nitrogen273_1 | 61 | 0.0485365722
Cu(BF4)2(bpy)2 | 289 | 298 | carbon dioxide | 3 | carbon dioxide298_1 | 16 | 2.768523366
Cu(BF4)2(bpy)2 | 289 | 298 | nitrogen | 10 | nitrogen298_1 | 64 | 0.0404658
MIL-101 | 509 | 298 | methane | 9 | methane298_1 | 55 | 0.3742202
MIL-101 | 509 | 323 | methane | 9 | methane323_1 | 58 | 0.2806704
Zn(bdc)(dabco) | 1044 | 298 | carbon monoxide | 4 | carbon monoxide298_1 | 22 | 0.3215033
Mg2(dobdc) | 605 | 323 | carbon dioxide | 3 | carbon dioxide323_1 | 19 | 8.189877
Mg2(dobdc) | 605 | 323 | methane | 9 | methane323_1 | 58 | 1.19182
Mg/K-SBA-15 | 603 | 298 | carbon dioxide | 3 | carbon dioxide298_1 | 16 | 0.83942637
Mg-SBA-15 | 601 | 298 | carbon dioxide | 3 | carbon dioxide298_1 | 16 | 0.54500037
SBA-16 | 782 | 298 | carbon dioxide | 3 | carbon dioxide298_1 | 16 | 0.91972437
Mg-SBA-15 | 601 | 273 | carbon dioxide | 3 | carbon dioxide273_1 | 13 | 0.806713857
Mg-SBA-15 | 601 | 323 | carbon dioxide | 3 | carbon dioxide323_1 | 19 | 0.1940695596
Mg/K-SBA-15 | 603 | 273 | carbon dioxide | 3 | carbon dioxide273_1 | 13 | 1.082742693
Mg/K-SBA-15 | 603 | 323 | carbon dioxide | 3 | carbon dioxide323_1 | 19 | 0.603185193
MFU-4l | 495 | 298 | xenon | 14 | xenon298_1 | 88 | 2.245919
ZIF-69 | 944 | 298 | carbon dioxide | 3 | carbon dioxide298_1 | 16 | 2.213226
Carbon SBA-15 | 243 | 298 | carbon dioxide | 3 | carbon dioxide298_1 | 16 | 0.914454
Carbon SBA-15 | 243 | 323 | carbon dioxide | 3 | carbon dioxide323_1 | 19 | 0.294985
MOF-505 | 573 | 298 | xenon | 14 | xenon298_1 | 88 | 1.972618
MOF-505 | 573 | 298 | krypton | 8 | krypton298_1 | 49 | 0.9089547
IRMOF-1 | 423 | 298 | krypton | 8 | krypton298_1 | 49 | 0.5060628
ZIF-78 | 949 | 273 | carbon dioxide | 3 | carbon dioxide273_1 | 13 | 1.414859682
MIL-53(Al) | 535 | 323 | carbon dioxide | 3 | carbon dioxide323_1 | 19 | 1.911248
CPM-5 | 216 | 323 | carbon dioxide | 3 | carbon dioxide323_1 | 19 | 0.9242
CPM-5 | 216 | 273 | nitrogen | 10 | nitrogen273_1 | 61 | 0.8712639
CPM-5 | 216 | 298 | nitrogen | 10 | nitrogen298_1 | 64 | 0.4971342
IRMOF-8 | 436 | 273 | methane | 9 | methane273_1 | 52 | 1.042812
IRMOF-8-NO2 | 438 | 273 | methane | 9 | methane273_1 | 52 | 1.318251
IRMOF-8-NO2 | 438 | 298 | methane | 9 | methane298_1 | 55 | 0.8067785
IRMOF-8 | 436 | 273 | carbon dioxide | 3 | carbon dioxide273_1 | 13 | 4.318746
IRMOF-8-NO2 | 438 | 273 | carbon dioxide | 3 | carbon dioxide273_1 | 13 | 4.323299
IRMOF-8-NO2 | 438 | 298 | carbon dioxide | 3 | carbon dioxide298_1 | 16 | 2.242439
Ni-MOF-74 (2) | 666 | 298 | carbon dioxide | 3 | carbon dioxide298_1 | 16 | 5.52261
Mg-MOF-74 (3) | 598 | 298 | carbon dioxide | 3 | carbon dioxide298_1 | 16 | 8.65639
Mg-MOF-74 (4) | 599 | 298 | carbon dioxide | 3 | carbon dioxide298_1 | 16 | 9.88158
Ni-MOF-74 (1) | 665 | 298 | ethene | 6 | ethene298_1 | 37 | 3.09278
Ni-MOF-74 (2) | 666 | 298 | ethene | 6 | ethene298_1 | 37 | 6.21134
Mg-MOF-74 (3) | 598 | 298 | ethene | 6 | ethene298_1 | 37 | 7.39691
Mg-MOF-74 (4) | 599 | 298 | ethene | 6 | ethene298_1 | 37 | 8.68557
Ni-MOF-74 (1) | 665 | 298 | ethane | 5 | ethane298_1 | 28 | 2.97096
Ni-MOF-74 (2) | 666 | 298 | ethane | 5 | ethane298_1 | 28 | 7.24041
Mg-MOF-74 (3) | 598 | 298 | ethane | 5 | ethane298_1 | 28 | 8.41473
Mg-MOF-74 (4) | 599 | 298 | ethane | 5 | ethane298_1 | 28 | 10.1059
Ni-MOF-74 (1) | 665 | 298 | propane | 12 | propane298_1 | 76 | 2.26506
Ni-MOF-74 (2) | 666 | 298 | propane | 12 | propane298_1 | 76 | 5.68675
Mg-MOF-74 (3) | 598 | 298 | propane | 12 | propane298_1 | 76 | 7.20482
Mg-MOF-74 (4) | 599 | 298 | propane | 12 | propane298_1 | 76 | 8.57831
Ni-MOF-74 (1) | 665 | 298 | nitrogen | 10 | nitrogen298_1 | 64 | 0.893112
Ni-MOF-74 (2) | 666 | 298 | nitrogen | 10 | nitrogen298_1 | 64 | 1.23895
Mg-MOF-74 (3) | 598 | 298 | nitrogen | 10 | nitrogen298_1 | 64 | 1.05273
Mg-MOF-74 (4) | 599 | 298 | nitrogen | 10 | nitrogen298_1 | 64 | 1.26176
Ni-MOF-74 (1) | 665 | 298 | methane | 9 | methane298_1 | 55 | 0.557869
Ni-MOF-74 (2) | 666 | 298 | methane | 9 | methane298_1 | 55 | 1.16998
Mg-MOF-74 (3) | 598 | 298 | methane | 9 | methane298_1 | 55 | 1.12349
Mg-MOF-74 (4) | 599 | 298 | methane | 9 | methane298_1 | 55 | 1.27845
Ni-MOF-74 (1) | 665 | 298 | carbon dioxide | 3 | carbon dioxide298_1 | 16 | 3.81315
ZJU-26 | 966 | 273 | acetylene | 0 | acetylene273_1 | 1 | 5.51540196
ZJU-26 | 966 | 273 | carbon dioxide | 3 | carbon dioxide273_1 | 13 | 3.228349863
ZJU-26 | 966 | 273 | methane | 9 | methane273_1 | 52 | 0.967693503
ZJU-26 | 966 | 298 | acetylene | 0 | acetylene298_1 | 4 | 3.609064986
ZJU-26 | 966 | 298 | carbon dioxide | 3 | carbon dioxide298_1 | 16 | 1.643713443
ZJU-26 | 966 | 298 | methane | 9 | methane298_1 | 55 | 0.563018349
MOF-210 | 570 | 298 | methane | 9 | methane298_1 | 55 | 0.4322375
MOF-200 | 565 | 298 | methane | 9 | methane298_1 | 55 | 0.8544369
{Ag3[Ag5(mu3-3,5-Ph2tz)6](NO3)2}n | 1220 | 298 | carbon dioxide | 3 | carbon dioxide298_1 | 16 | 0.394904
{Ag3[Ag5(mu3-3,5-Ph2tz)6](NO3)2}n | 1220 | 298 | oxygen | 11 | oxygen298_1 | 73 | 0.101189
{Ag3[Ag5(mu3-3,5-Ph2tz)6](NO3)2}n | 1220 | 298 | methane | 9 | methane298_1 | 55 | 0.0825116
{Ag3[Ag5(mu3-3,5-Ph2tz)6](NO3)2}n | 1220 | 298 | nitrogen | 10 | nitrogen298_1 | 64 | 0.0404776
{Ag3[Ag5(mu3-3,5-tBu2tz)6](BF4)2}n | 1221 | 298 | nitrogen | 10 | nitrogen298_1 | 64 | 0.0337165
{Ag3[Ag5(mu3-3,5-tBu2tz)6](BF4)2}n | 1221 | 298 | oxygen | 11 | oxygen298_1 | 73 | 0.0383142
{Ag3[Ag5(mu3-3,5-tBu2tz)6](BF4)2}n | 1221 | 298 | carbon dioxide | 3 | carbon dioxide298_1 | 16 | 0.35249
{Ag3[Ag5(mu3-3,5-tBu2tz)6](BF4)2}n | 1221 | 298 | methane | 9 | methane298_1 | 55 | 0.0551724
Zeolite 13X | 974 | 273 | carbon dioxide | 3 | carbon dioxide273_1 | 13 | 7.56201954
ZIF-7 | 945 | 273 | carbon dioxide | 3 | carbon dioxide273_1 | 13 | 2.75419
ZIF-7 | 945 | 298 | carbon dioxide | 3 | carbon dioxide298_1 | 16 | 2.31445
ZIF-7 | 945 | 323 | methane | 9 | methane323_1 | 58 | 0.014652
ZIF-7 | 945 | 298 | methane | 9 | methane298_1 | 55 | 0.120147
ZIF-7 | 945 | 273 | methane | 9 | methane273_1 | 52 | 0.320879
MOF-74-Co | 581 | 323 | nitrogen | 10 | nitrogen323_1 | 67 | 0.332099
ZnAcBPDC | 1060 | 298 | ethane | 5 | ethane298_1 | 28 | 0.9520234
ZnAcBPDC | 1060 | 298 | propane | 12 | propane298_1 | 76 | 6.130705
ZnAcBPDC | 1060 | 298 | butane | 2 | butane298_1 | 10 | 5.683768
ZnAcBPDC | 1060 | 323 | methane | 9 | methane323_1 | 58 | 0.7982486
ZnAcBPDC | 1060 | 323 | propane | 12 | propane323_1 | 79 | 5.461477
ZnBuBPDC | 1061 | 273 | methane | 9 | methane273_1 | 52 | 1.183976
ZnBuBPDC | 1061 | 273 | ethane | 5 | ethane273_1 | 25 | 2.694823
ZnBuBPDC | 1061 | 298 | methane | 9 | methane298_1 | 55 | 0.7999189
ZnBuBPDC | 1061 | 298 | ethane | 5 | ethane298_1 | 28 | 1.938965
ZnBuBPDC | 1061 | 298 | propane | 12 | propane298_1 | 76 | 3.003737
ZnBuBPDC | 1061 | 323 | methane | 9 | methane323_1 | 58 | 0.6410543
ZnBuBPDC | 1061 | 323 | ethane | 5 | ethane323_1 | 31 | 1.420897
ZnBuBPDC | 1061 | 323 | propane | 12 | propane323_1 | 79 | 2.655839
ZnAcBPDC | 1060 | 273 | ethene | 6 | ethene273_1 | 34 | 6.344686
ZnAcBPDC | 1060 | 298 | ethene | 6 | ethene298_1 | 37 | 4.592532
ZnAcBPDC | 1060 | 298 | propene | 13 | propene298_1 | 82 | 6.545806
ZnAcBPDC | 1060 | 323 | ethene | 6 | ethene323_1 | 40 | 3.249835
ZnAcBPDC | 1060 | 323 | propene | 13 | propene323_1 | 85 | 5.711997
ZnBuBPDC | 1061 | 273 | ethene | 6 | ethene273_1 | 34 | 3.909265
ZnBuBPDC | 1061 | 298 | ethene | 6 | ethene298_1 | 37 | 2.921275
ZnBuBPDC | 1061 | 298 | propene | 13 | propene298_1 | 82 | 3.561408
ZnBuBPDC | 1061 | 323 | ethene | 6 | ethene323_1 | 40 | 2.080914
ZnBuBPDC | 1061 | 323 | propene | 13 | propene323_1 | 85 | 3.412124
ZnAcBPDC | 1060 | 273 | carbon dioxide | 3 | carbon dioxide273_1 | 13 | 5.16773
ZnAcBPDC | 1060 | 298 | carbon dioxide | 3 | carbon dioxide298_1 | 16 | 3.258715
ZnAcBPDC | 1060 | 323 | carbon dioxide | 3 | carbon dioxide323_1 | 19 | 2.277768
ZnAcBPDC | 1060 | 273 | methane | 9 | methane273_1 | 52 | 1.110614
ZnBuBPDC | 1061 | 273 | carbon dioxide | 3 | carbon dioxide273_1 | 13 | 3.364227
ZnBuBPDC | 1061 | 298 | carbon dioxide | 3 | carbon dioxide298_1 | 16 | 1.988507
ZnBuBPDC | 1061 | 323 | carbon dioxide | 3 | carbon dioxide323_1 | 19 | 1.400973
ZnAcBPDC | 1060 | 273 | ethane | 5 | ethane273_1 | 25 | 1.1462
ZnAcBPDC | 1060 | 298 | methane | 9 | methane298_1 | 55 | 0.8192096
MOF | 550 | 298 | carbon dioxide | 3 | carbon dioxide298_1 | 16 | 2.77193
Cu-DABCO | 297 | 298 | methane | 9 | methane298_1 | 55 | 0.479981
Co-DABCO | 262 | 298 | carbon dioxide | 3 | carbon dioxide298_1 | 16 | 0.952
Cu-DABCO | 297 | 298 | carbon dioxide | 3 | carbon dioxide298_1 | 16 | 1.49123
Co-DABCO | 262 | 298 | methane | 9 | methane298_1 | 55 | 0.541534
Zr-fum MOF (393 k) | 1065 | 298 | carbon dioxide | 3 | carbon dioxide298_1 | 16 | 2.79914367
Zr-fum MOF (393 k) | 1065 | 298 | methane | 9 | methane298_1 | 55 | 0.56734998
[Al(OH) (SBPDC)] | 1074 | 273 | carbon dioxide | 3 | carbon dioxide273_1 | 13 | 4.72836
DUT-5 | 326 | 273 | carbon dioxide | 3 | carbon dioxide273_1 | 13 | 2.18358
[Al(OH) (SBPDC)] | 1074 | 298 | carbon dioxide | 3 | carbon dioxide298_1 | 16 | 2.6293
DUT-5 | 326 | 298 | carbon dioxide | 3 | carbon dioxide298_1 | 16 | 1.51854
UiO-67 | 921 | 298 | carbon dioxide | 3 | carbon dioxide298_1 | 16 | 1.66853
Zr-btdc | 1064 | 273 | carbon dioxide | 3 | carbon dioxide273_1 | 13 | 3.91481
Zr-btdc | 1064 | 298 | carbon dioxide | 3 | carbon dioxide298_1 | 16 | 2.9545
UiO-67 | 921 | 273 | carbon dioxide | 3 | carbon dioxide273_1 | 13 | 2.96401
Cu2TPTC-Me | 305 | 273 | acetylene | 0 | acetylene273_1 | 1 | 11.45308218
Cu2TPTC-Me | 305 | 273 | carbon dioxide | 3 | carbon dioxide273_1 | 13 | 6.44685876
Cu2TPTC-Me | 305 | 273 | methane | 9 | methane273_1 | 52 | 1.35913287
Cu2TPTC-Me | 305 | 298 | acetylene | 0 | acetylene298_1 | 4 | 9.05458092
Cu2TPTC-Me | 305 | 298 | carbon dioxide | 3 | carbon dioxide298_1 | 16 | 3.94089201
Cu2TPTC-Me | 305 | 298 | methane | 9 | methane298_1 | 55 | 0.95768748
MIL-53(Al) | 535 | 298 | nitrogen | 10 | nitrogen298_1 | 64 | 0.309278
MIL-53(Al)/GNP 5% | 538 | 298 | carbon dioxide | 3 | carbon dioxide298_1 | 16 | 4.32714
MIL-53(Al) | 535 | 298 | carbon dioxide | 3 | carbon dioxide298_1 | 16 | 3.39033
MIL-53(Al)/GNP 10% | 537 | 298 | nitrogen | 10 | nitrogen298_1 | 64 | 0.178439
MIL-53(Al)/GNP 10% | 537 | 298 | carbon dioxide | 3 | carbon dioxide298_1 | 16 | 3.59107
MIL-53(Al)/GNP 5% | 538 | 298 | nitrogen | 10 | nitrogen298_1 | 64 | 0.498282
sulfur doped activated carbon (activated with 2.5:1 sodium thiosulfate mixture) | 1213 | 273 | carbon dioxide | 3 | carbon dioxide273_1 | 13 | 2.9207
sulfur doped activated carbon (activated with 2.5:1 sodium thiosulfate mixture) | 1213 | 298 | carbon dioxide | 3 | carbon dioxide298_1 | 16 | 2.4569
sulfur doped activated carbon (activated with 4:1 sodium thiosulfate mixture) | 1214 | 273 | carbon dioxide | 3 | carbon dioxide273_1 | 13 | 2.8062
sulfur doped activated carbon (activated with 4:1 sodium thiosulfate mixture) | 1214 | 298 | carbon dioxide | 3 | carbon dioxide298_1 | 16 | 2.2775
sulfur doped activated carbon (activated with 1:1 sodium thiosulfate mixture) | 1212 | 298 | methane | 9 | methane298_1 | 55 | 0.9291
sulfur doped activated carbon (activated with 1:1 sodium thiosulfate mixture) | 1212 | 298 | nitrogen | 10 | nitrogen298_1 | 64 | 0.2921
sulfur doped activated carbon (activated with 4:1 sodium thiosulfate mixture) | 1214 | 298 | methane | 9 | methane298_1 | 55 | 0.7369
sulfur doped activated carbon (activated with 4:1 sodium thiosulfate mixture) | 1214 | 298 | nitrogen | 10 | nitrogen298_1 | 64 | 0.2442
Maxsorb activated carbon (BET~3300 m2/g) | 594 | 273 | carbon dioxide | 3 | carbon dioxide273_1 | 13 | 2.3938
Maxsorb activated carbon (BET~3300 m2/g) | 594 | 298 | carbon dioxide | 3 | carbon dioxide298_1 | 16 | 2.0246
sulfur doped activated carbon (activated with 1:1 sodium thiosulfate mixture) | 1212 | 273 | carbon dioxide | 3 | carbon dioxide273_1 | 13 | 3.1534
sulfur doped activated carbon (activated with 1:1 sodium thiosulfate mixture) | 1212 | 298 | carbon dioxide | 3 | carbon dioxide298_1 | 16 | 2.7255
BDH-Activated Carbon | 111 | 323 | nitrogen | 10 | nitrogen323_1 | 67 | 0.171429
BDH-Activated Carbon | 111 | 323 | methane | 9 | methane323_1 | 58 | 0.510522
BDH-Activated Carbon | 111 | 323 | ethane | 5 | ethane323_1 | 31 | 2.076744
BDH-Activated Carbon | 111 | 298 | methane | 9 | methane298_1 | 55 | 0.577956
AC-Chitosan | 53 | 298 | carbon dioxide | 3 | carbon dioxide298_1 | 16 | 1.64571
AC-Chitosan | 53 | 323 | carbon dioxide | 3 | carbon dioxide323_1 | 19 | 0.8101143
AC-TETA | 54 | 298 | carbon dioxide | 3 | carbon dioxide298_1 | 16 | 2.497763
AC-TETA | 54 | 323 | carbon dioxide | 3 | carbon dioxide323_1 | 19 | 1.478759
MOF-74-Co | 581 | 273 | carbon dioxide | 3 | carbon dioxide273_1 | 13 | 5.16393
C55H6N39 | 167 | 273 | carbon dioxide | 3 | carbon dioxide273_1 | 13 | 3.877478895
C55H6N39 | 167 | 273 | nitrogen | 10 | nitrogen273_1 | 61 | 0.590944209
C55H6N39 | 167 | 273 | methane | 9 | methane273_1 | 52 | 0.0550340187
Coal | 272 | 298 | methane | 9 | methane298_1 | 55 | 0.1406789733
Coal | 272 | 323 | methane | 9 | methane323_1 | 58 | 0.1119263
Zn-DABCO | 1047 | 298 | carbon dioxide | 3 | carbon dioxide298_1 | 16 | 1.89461
Zn-DABCO | 1047 | 298 | nitrogen | 10 | nitrogen298_1 | 64 | 0.1983496
Zn-DABCO | 1047 | 323 | nitrogen | 10 | nitrogen323_1 | 67 | 0.1534977
Zn-DABCO | 1047 | 298 | carbon monoxide | 4 | carbon monoxide298_1 | 22 | 0.2495415
Zn-DABCO | 1047 | 298 | methane | 9 | methane298_1 | 55 | 0.495897
Zn-DABCO | 1047 | 323 | methane | 9 | methane323_1 | 58 | 0.3840897
Zeolite 13X | 974 | 323 | propane | 12 | propane323_1 | 79 | 2.827862
Zeolite 13X | 974 | 323 | propene | 13 | propene323_1 | 85 | 3.271388
Norit R1 Extra | 674 | 298 | nitrogen | 10 | nitrogen298_1 | 64 | 0.4985397
Calgon F-400 | 233 | 323 | nitrogen | 10 | nitrogen323_1 | 67 | 0.1876248
Norit R1 Extra | 674 | 298 | methane | 9 | methane298_1 | 55 | 1.408488
MOF-508b | 575 | 298 | nitrogen | 10 | nitrogen298_1 | 64 | 0.687886
Norit R1 Extra | 674 | 298 | carbon dioxide | 3 | carbon dioxide298_1 | 16 | 2.146594
MOF-508b | 575 | 323 | methane | 9 | methane323_1 | 58 | 0.6630342
BPL Activated Carbon | 116 | 298 | carbon dioxide | 3 | carbon dioxide298_1 | 16 | 2.062036
BPL Activated Carbon | 116 | 323 | carbon dioxide | 3 | carbon dioxide323_1 | 19 | 1.584958
BPL Activated Carbon | 116 | 298 | nitrogen | 10 | nitrogen298_1 | 64 | 0.2377069
BPL Activated Carbon | 116 | 323 | nitrogen | 10 | nitrogen323_1 | 67 | 0.1514659
BPL Activated Carbon | 116 | 298 | methane | 9 | methane298_1 | 55 | 0.984615
BPL Activated Carbon | 116 | 323 | methane | 9 | methane323_1 | 58 | 0.7704453
BPL Activated Carbon | 116 | 298 | carbon monoxide | 4 | carbon monoxide298_1 | 22 | 0.4066818
Silicalite-1 | 827 | 298 | ethane | 5 | ethane298_1 | 28 | 1.5505
Silicalite-1 | 827 | 323 | ethane | 5 | ethane323_1 | 31 | 1.107095
Silicalite-1 | 827 | 298 | methane | 9 | methane298_1 | 55 | 0.39994
Silicalite-1 | 827 | 323 | methane | 9 | methane323_1 | 58 | 0.21384
LiLSX Zeolite | 471 | 298 | nitrogen | 10 | nitrogen298_1 | 64 | 0.891441
Zeolite 13X | 974 | 273 | methane | 9 | methane273_1 | 52 | 0.83108
AlPO4-11 | 102 | 298 | methane | 9 | methane298_1 | 55 | 0.39
AlPO4-11 | 102 | 323 | methane | 9 | methane323_1 | 58 | 0.27875
Zeolite FAU | 986 | 298 | nitrogen | 10 | nitrogen298_1 | 64 | 0.3578621
Zeolite IHW | 992 | 323 | nitrogen | 10 | nitrogen323_1 | 67 | 0.1048622
Zeolite IWV | 995 | 273 | nitrogen | 10 | nitrogen273_1 | 61 | 0.06303595
Zeolite IWV | 995 | 298 | nitrogen | 10 | nitrogen298_1 | 64 | 0.04528686
Zeolite IWV | 995 | 323 | nitrogen | 10 | nitrogen323_1 | 67 | 0.0413223
Zeolite MSE | 1010 | 273 | nitrogen | 10 | nitrogen273_1 | 61 | 0.1363274
Zeolite MSE | 1010 | 298 | nitrogen | 10 | nitrogen298_1 | 64 | 0.09001027
Zeolite MSE | 1010 | 323 | nitrogen | 10 | nitrogen323_1 | 67 | 0.07458889
Zeolite SIV | 1032 | 273 | nitrogen | 10 | nitrogen273_1 | 61 | 0.07025978
Zeolite SIV | 1032 | 298 | nitrogen | 10 | nitrogen298_1 | 64 | 0.03877505
Zeolite SIV | 1032 | 323 | nitrogen | 10 | nitrogen323_1 | 67 | 0.02935728
Zeolite UFI | 1035 | 273 | nitrogen | 10 | nitrogen273_1 | 61 | 0.06862483
Zeolite UFI | 1035 | 298 | nitrogen | 10 | nitrogen298_1 | 64 | 0.04306625
Zeolite UFI | 1035 | 323 | nitrogen | 10 | nitrogen323_1 | 67 | 0.03451351
Zeolite FAU | 986 | 323 | nitrogen | 10 | nitrogen323_1 | 67 | 0.2945614
Zeolite IHW | 992 | 273 | nitrogen | 10 | nitrogen273_1 | 61 | 0.2001493
Zeolite IHW | 992 | 298 | nitrogen | 10 | nitrogen298_1 | 64 | 0.1287426
Zeolite 4A | 975 | 323 | propane | 12 | propane323_1 | 79 | 1.097967
Zeolite 4A | 975 | 323 | propene | 13 | propene323_1 | 85 | 1.412703
Sarabhai Charcoal | 819 | 298 | nitrogen | 10 | nitrogen298_1 | 64 | 0.3008279
Sarabhai Charcoal | 819 | 323 | nitrogen | 10 | nitrogen323_1 | 67 | 0.2325811
Coal GHA1-09 | 277 | 298 | methane | 9 | methane298_1 | 55 | 0.05723455
Coal GHA1-09 | 277 | 323 | methane | 9 | methane323_1 | 58 | 0.03161178
Zeolite 13X | 974 | 298 | nitrogen | 10 | nitrogen298_1 | 64 | 0.515005
Chabazite | 257 | 298 | methane | 9 | methane298_1 | 55 | 1.04377
Chabazite | 257 | 323 | methane | 9 | methane323_1 | 58 | 0.490766
Gamma-Al2O3 | 375 | 323 | methane | 9 | methane323_1 | 58 | 0.0536451
Chabazite | 257 | 298 | nitrogen | 10 | nitrogen298_1 | 64 | 0.42761
Chabazite | 257 | 298 | carbon dioxide | 3 | carbon dioxide298_1 | 16 | 4.22319
Chabazite | 257 | 323 | carbon dioxide | 3 | carbon dioxide323_1 | 19 | 3.18631
Gamma-Al2O3 | 375 | 323 | carbon dioxide | 3 | carbon dioxide323_1 | 19 | 1.495021
Coal C3-2 | 275 | 298 | methane | 9 | methane298_1 | 55 | 0.08920585
Coal D3-3 | 276 | 298 | methane | 9 | methane298_1 | 55 | 0.09890488
Coal B2-10 | 273 | 298 | methane | 9 | methane298_1 | 55 | 0.07795037
Coal B2-11 | 274 | 298 | carbon dioxide | 3 | carbon dioxide298_1 | 16 | 0.3908737
Coal C3-2 | 275 | 298 | carbon dioxide | 3 | carbon dioxide298_1 | 16 | 0.4022023
Coal D3-3 | 276 | 298 | carbon dioxide | 3 | carbon dioxide298_1 | 16 | 0.3459659
Coal B2-10 | 273 | 298 | carbon dioxide | 3 | carbon dioxide298_1 | 16 | 0.2916686
Coal B2-11 | 274 | 298 | methane | 9 | methane298_1 | 55 | 0.1369287
Joppe-I IV coal (dry) | 451 | 323 | methane | 9 | methane323_1 | 58 | 0.03772726
Joppe-I IV coal (dry) | 451 | 323 | carbon dioxide | 3 | carbon dioxide323_1 | 19 | 0.131745
Zeolite Na-LSX | 1014 | 298 | argon | 1 | argon298_1 | 7 | 0.1453697
Zeolite Na-LSX | 1014 | 298 | carbon dioxide | 3 | carbon dioxide298_1 | 16 | 5.298347
Zeolite Na-LSX | 1014 | 323 | carbon dioxide | 3 | carbon dioxide323_1 | 19 | 4.723121
Zeolite Na-LSX | 1014 | 298 | nitrogen | 10 | nitrogen298_1 | 64 | 0.4160691
Carbon | 235 | 298 | carbon monoxide | 4 | carbon monoxide298_1 | 22 | 0.516469
Zeolite Li-LSX | 1004 | 298 | oxygen | 11 | oxygen298_1 | 73 | 0.203062
Zeolite FAU-I | 987 | 298 | carbon dioxide | 3 | carbon dioxide298_1 | 16 | 4.91409
Zeolite FAU-I | 987 | 298 | nitrogen | 10 | nitrogen298_1 | 64 | 0.244983
Dry Coal | 337 | 298 | carbon dioxide | 3 | carbon dioxide298_1 | 16 | 0.2817931
Carbon | 235 | 298 | carbon dioxide | 3 | carbon dioxide298_1 | 16 | 26.99859
Carbon | 235 | 323 | carbon dioxide | 3 | carbon dioxide323_1 | 19 | 24.25796
ZSM-5 | 972 | 298 | butane | 2 | butane298_1 | 10 | 1.00199
H-ZSM-5 (Si/Al: 120) | 403 | 298 | butane | 2 | butane298_1 | 10 | 1.06045
H-ZSM-5 (Si/Al: 20) | 404 | 298 | butane | 2 | butane298_1 | 10 | 1.09175
Zeolite 5A | 976 | 298 | butane | 2 | butane298_1 | 10 | 1.09175
Zeolite CaA | 981 | 298 | nitrogen | 10 | nitrogen298_1 | 64 | 0.718208
Zeolite CaA | 981 | 298 | oxygen | 11 | oxygen298_1 | 73 | 0.2339794
1K-HKUST-1 | 17 | 298 | nitrogen | 10 | nitrogen298_1 | 64 | 0.06285336
1K-HKUST-1 | 17 | 298 | carbon dioxide | 3 | carbon dioxide298_1 | 16 | 0.8245323
FJU-12a | 360 | 298 | methane | 9 | methane298_1 | 55 | 0.1897035789
FJU-12a | 360 | 298 | ethene | 6 | ethene298_1 | 37 | 0.648330513
FJU-12a | 360 | 298 | ethane | 5 | ethane298_1 | 28 | 0.618593487
FJU-12a | 360 | 298 | acetylene | 0 | acetylene298_1 | 4 | 0.877331487
(Me2NH2)[Cd(TTCA)(H2O)].3DMF.H2O | 9 | 298 | carbon dioxide | 3 | carbon dioxide298_1 | 16 | 1.18444011
(Me2NH2)[Cd(TTCA)(H2O)].3DMF.H2O | 9 | 273 | carbon dioxide | 3 | carbon dioxide273_1 | 13 | 1.68375984
ZJU-31a | 967 | 298 | acetylene | 0 | acetylene298_1 | 4 | 3.05190393
ZJU-31a | 967 | 273 | methane | 9 | methane273_1 | 52 | 1.02973263
ZJU-31a | 967 | 273 | ethane | 5 | ethane273_1 | 25 | 3.28722168
ZJU-31a | 967 | 273 | ethene | 6 | ethene273_1 | 34 | 3.0611382
ZJU-31a | 967 | 273 | acetylene | 0 | acetylene273_1 | 1 | 3.71837733
ZJU-31a | 967 | 298 | methane | 9 | methane298_1 | 55 | 0.70327665
ZJU-31a | 967 | 298 | ethane | 5 | ethane298_1 | 28 | 2.94269865
ZJU-31a | 967 | 298 | ethene | 6 | ethene298_1 | 37 | 2.8331811
MIL-125(Ti) | 528 | 298 | carbon dioxide | 3 | carbon dioxide298_1 | 16 | 2.195083
MIL-125(Ti) | 528 | 298 | methane | 9 | methane298_1 | 55 | 0.538004
MIL-125(Ti) | 528 | 323 | methane | 9 | methane323_1 | 58 | 0.408539
MIL-125(Ti) | 528 | 298 | hydrogen | 7 | hydrogen298_1 | 43 | 0.121505
MIL-125(Ti) | 528 | 323 | carbon dioxide | 3 | carbon dioxide323_1 | 19 | 1.418739
MIL-125(Ti) | 528 | 298 | carbon monoxide | 4 | carbon monoxide298_1 | 22 | 0.212821
MIL-125(Ti) | 528 | 298 | nitrogen | 10 | nitrogen298_1 | 64 | 0.1617774
MIL-125(Ti) | 528 | 323 | nitrogen | 10 | nitrogen323_1 | 67 | 0.119983
RF-700 | 763 | 298 | carbon dioxide | 3 | carbon dioxide298_1 | 16 | 1.74711
RF-700 | 763 | 323 | carbon dioxide | 3 | carbon dioxide323_1 | 19 | 1.3161
RF-700 | 763 | 298 | nitrogen | 10 | nitrogen298_1 | 64 | 0.186256
RF-700 | 763 | 323 | nitrogen | 10 | nitrogen323_1 | 67 | 0.132883
Cellulose MOF | 256 | 298 | ethene | 6 | ethene298_1 | 37 | 2.0171
Cellulose MOF | 256 | 298 | ethane | 5 | ethane298_1 | 28 | 1.92395
PGMA-PEI hydrogel | 738 | 323 | carbon dioxide | 3 | carbon dioxide323_1 | 19 | 4.258
PGMA-PEI hydrogel | 738 | 298 | carbon dioxide | 3 | carbon dioxide298_1 | 16 | 4.5404
Binderless Beads of Zeolite 5A | 119 | 298 | methane | 9 | methane298_1 | 55 | 0.6539611
Binderless Beads of Zeolite 5A | 119 | 323 | methane | 9 | methane323_1 | 58 | 0.391139
Binderless Beads of Zeolite 5A | 119 | 298 | nitrogen | 10 | nitrogen298_1 | 64 | 0.3451261
Binderless Beads of Zeolite 5A | 119 | 323 | nitrogen | 10 | nitrogen323_1 | 67 | 0.2140258
Aluminum fumarate | 104 | 298 | carbon dioxide | 3 | carbon dioxide298_1 | 16 | 2.10417
Aluminum fumarate | 104 | 323 | carbon dioxide | 3 | carbon dioxide323_1 | 19 | 1.4475
UiO-66 | 891 | 298 | methane | 9 | methane298_1 | 55 | 0.71207
10PEI@UiO-66 | 16 | 298 | methane | 9 | methane298_1 | 55 | 0.53412
20PEI@UiO-66 | 24 | 298 | methane | 9 | methane298_1 | 55 | 0.46035
30PEI@UiO-66 | 29 | 298 | methane | 9 | methane298_1 | 55 | 0.33562
40PEI@UiO-66 | 37 | 298 | methane | 9 | methane298_1 | 55 | 0.32224
10PEI@UiO-66 | 16 | 298 | carbon dioxide | 3 | carbon dioxide298_1 | 16 | 2.45793
20PEI@UiO-66 | 24 | 298 | carbon dioxide | 3 | carbon dioxide298_1 | 16 | 2.73349
30PEI@UiO-66 | 29 | 298 | carbon dioxide | 3 | carbon dioxide298_1 | 16 | 3.31589
40PEI@UiO-66 | 37 | 298 | carbon dioxide | 3 | carbon dioxide298_1 | 16 | 2.10056
UiO-66-NO2-(OH)2 | 917 | 273 | nitrogen | 10 | nitrogen273_1 | 61 | 3.777665
UiO-66-(OH)2 | 910 | 273 | nitrogen | 10 | nitrogen273_1 | 61 | 2.1629
UiO-66-(OH)2-NO2 | 911 | 273 | nitrogen | 10 | nitrogen273_1 | 61 | 2.367596
UiO-66-(OH)2-NO2 | 911 | 298 | methane | 9 | methane298_1 | 55 | 0.3636867
UiO-66-(OH)2 | 910 | 298 | methane | 9 | methane298_1 | 55 | 0.23055
UiO-66-NO2-(OH)2 | 917 | 298 | methane | 9 | methane298_1 | 55 | 0.5900496
UiO-66-(OH)2 | 910 | 273 | methane | 9 | methane273_1 | 52 | 0.5486
UiO-66-(OH)2-NO2 | 911 | 273 | methane | 9 | methane273_1 | 52 | 0.6589653
UiO-66-NO2-(OH)2 | 917 | 273 | methane | 9 | methane273_1 | 52 | 1.024573
UiO-66-NO2 | 916 | 298 | nitrogen | 10 | nitrogen298_1 | 64 | 1.890797
UiO-66-NO2-(OH)2 | 917 | 298 | nitrogen | 10 | nitrogen298_1 | 64 | 2.434876
UiO-66-(OH)2-NO2 | 911 | 298 | nitrogen | 10 | nitrogen298_1 | 64 | 1.565694
UiO-66-(OH)2 | 910 | 298 | nitrogen | 10 | nitrogen298_1 | 64 | 1.1762
UiO-66-NO2 | 916 | 273 | nitrogen | 10 | nitrogen273_1 | 61 | 2.820276
Zeolite LiX | 1005 | 298 | nitrogen | 10 | nitrogen298_1 | 64 | 0.7376278
Zeolite LiX | 1005 | 298 | oxygen | 11 | oxygen298_1 | 73 | 0.1185923
Zeolite LiX | 1005 | 273 | nitrogen | 10 | nitrogen273_1 | 61 | 1.205991
Zeolite LiX | 1005 | 323 | nitrogen | 10 | nitrogen323_1 | 67 | 0.3455034
LiLSX Zeolite | 471 | 273 | nitrogen | 10 | nitrogen273_1 | 61 | 1.333808
LiLSX Zeolite | 471 | 323 | nitrogen | 10 | nitrogen323_1 | 67 | 0.38805
LiLSX Zeolite | 471 | 298 | oxygen | 11 | oxygen298_1 | 73 | 0.19516
NA-ETS-10 | 611 | 298 | oxygen | 11 | oxygen298_1 | 73 | 0.00016178
NA-ETS-10 | 611 | 298 | nitrogen | 10 | nitrogen298_1 | 64 | 0.00042713
NA-ETS-10 | 611 | 323 | nitrogen | 10 | nitrogen323_1 | 67 | 0.00035731
NA-ETS-10 | 611 | 298 | argon | 1 | argon298_1 | 7 | 0.00020493
Zeolite Na-Y | 1015 | 273 | carbon dioxide | 3 | carbon dioxide273_1 | 13 | 4.52333
Zeolite Na-Y | 1015 | 298 | carbon dioxide | 3 | carbon dioxide298_1 | 16 | 4.16845
Zeolite Na-Y | 1015 | 298 | carbon monoxide | 4 | carbon monoxide298_1 | 22 | 1.63715
Zeolite Na-Y | 1015 | 273 | ethene | 6 | ethene273_1 | 34 | 2.86635
Zeolite Na-Y | 1015 | 298 | ethene | 6 | ethene298_1 | 37 | 2.72497
Cu(I)AC | 290 | 298 | methane | 9 | methane298_1 | 55 | 0.21572
Cu(I)AC | 290 | 323 | carbon dioxide | 3 | carbon dioxide323_1 | 19 | 0.0705
Cu(I)AC | 290 | 298 | hydrogen | 7 | hydrogen298_1 | 43 | 0.06948
Cu(I)AC | 290 | 298 | nitrogen | 10 | nitrogen298_1 | 64 | 0.13431
Cu(I)AC | 290 | 323 | nitrogen | 10 | nitrogen323_1 | 67 | 0.10273
Cu(I)Y | 291 | 298 | methane | 9 | methane298_1 | 55 | 0.2827
Cu(I)Y | 291 | 323 | methane | 9 | methane323_1 | 58 | 0.1885
Cu(I)Y | 291 | 298 | carbon monoxide | 4 | carbon monoxide298_1 | 22 | 2.58699
Cu(I)Y | 291 | 298 | carbon dioxide | 3 | carbon dioxide298_1 | 16 | 1.56225
Cu(I)AC | 290 | 323 | methane | 9 | methane323_1 | 58 | 0.14229
Cu(I)Y | 291 | 323 | carbon dioxide | 3 | carbon dioxide323_1 | 19 | 1.30743
Cu(I)Y | 291 | 298 | hydrogen | 7 | hydrogen298_1 | 43 | 0.13307
Cu(I)Y | 291 | 298 | nitrogen | 10 | nitrogen298_1 | 64 | 0.2051
Cu(I)Y | 291 | 323 | nitrogen | 10 | nitrogen323_1 | 67 | 0.14419
Cu(I)AC | 290 | 298 | carbon monoxide | 4 | carbon monoxide298_1 | 22 | 1.52019
Cu(I)AC | 290 | 298 | carbon dioxide | 3 | carbon dioxide298_1 | 16 | 0.34147
Polyvinylamine adsorbent | 756 | 298 | carbon dioxide | 3 | carbon dioxide298_1 | 16 | 1.105526
Polyvinylamine adsorbent | 756 | 323 | carbon dioxide | 3 | carbon dioxide323_1 | 19 | 0.6913006
ZIF-8 | 951 | 323 | ethene | 6 | ethene323_1 | 40 | 0.9892
ZIF-8 | 951 | 298 | ethene | 6 | ethene298_1 | 37 | 1.60387
(H3O)4[Ni6(pi3-O)2(pi2-OSC2H6)2(SO4)2(TATB)8/3].4C2H6O.13H2O | 5 | 273 | methane | 9 | methane273_1 | 52 | 0.86150832
(H3O)4[Ni6(pi3-O)2(pi2-OSC2H6)2(SO4)2(TATB)8/3].4C2H6O.13H2O | 5 | 298 | methane | 9 | methane298_1 | 55 | 0.567140313
(H3O)4[Ni6(pi3-O)2(pi2-OSC2H6)2(SO4)2(TATB)8/3].4C2H6O.13H2O | 5 | 273 | carbon dioxide | 3 | carbon dioxide273_1 | 13 | 3.722129031
(H3O)4[Ni6(pi3-O)2(pi2-OSC2H6)2(SO4)2(TATB)8/3].4C2H6O.13H2O | 5 | 298 | carbon dioxide | 3 | carbon dioxide298_1 | 16 | 2.526911145
(H3O)4[Ni6(pi3-O)2(pi2-OSC2H6)2(SO4)2(TATB)8/3].4C2H6O.13H2O | 5 | 273 | acetylene | 0 | acetylene273_1 | 1 | 3.827988561
(H3O)4[Ni6(pi3-O)2(pi2-OSC2H6)2(SO4)2(TATB)8/3].4C2H6O.13H2O | 5 | 273 | ethane | 5 | ethane273_1 | 25 | 2.958825165
(H3O)4[Ni6(pi3-O)2(pi2-OSC2H6)2(SO4)2(TATB)8/3].4C2H6O.13H2O | 5 | 298 | acetylene | 0 | acetylene298_1 | 4 | 2.822265033
(H3O)4[Ni6(pi3-O)2(pi2-OSC2H6)2(SO4)2(TATB)8/3].4C2H6O.13H2O | 5 | 273 | ethene | 6 | ethene273_1 | 34 | 2.710708806
(H3O)4[Ni6(pi3-O)2(pi2-OSC2H6)2(SO4)2(TATB)8/3].4C2H6O.13H2O | 5 | 298 | ethene | 6 | ethene298_1 | 37 | 2.084277342
UiO-66-(COOH)2 | 899 | 273 | carbon dioxide | 3 | carbon dioxide273_1 | 13 | 2.47375
UiO-66-(F)4 | 908 | 273 | carbon dioxide | 3 | carbon dioxide273_1 | 13 | 2.14768
UiO-66-(OCH2CH3)2 | 909 | 273 | carbon dioxide | 3 | carbon dioxide273_1 | 13 | 1.03285
UiO-66-(COOH)4 | 900 | 273 | carbon dioxide | 3 | carbon dioxide273_1 | 13 | 0.81987
UiO-66-(OH)2 | 910 | 298 | carbon dioxide | 3 | carbon dioxide298_1 | 16 | 1.95616
UiO-66-(COOH)2 | 899 | 298 | carbon dioxide | 3 | carbon dioxide298_1 | 16 | 1.80903
UiO-66-(F)4 | 908 | 298 | carbon dioxide | 3 | carbon dioxide298_1 | 16 | 1.22302
UiO-66-(OCH2CH3)2 | 909 | 298 | carbon dioxide | 3 | carbon dioxide298_1 | 16 | 0.65935
UiO-66-(COOH)4 | 900 | 298 | carbon dioxide | 3 | carbon dioxide298_1 | 16 | 0.54621
UiO-66-(F)4 | 908 | 273 | nitrogen | 10 | nitrogen273_1 | 61 | 0.322769
UiO-66-(COOH)2 | 899 | 273 | nitrogen | 10 | nitrogen273_1 | 61 | 0.257609
UiO-66-(COOH)4 | 900 | 273 | nitrogen | 10 | nitrogen273_1 | 61 | 0.148463
UiO-66-(OCH2CH3)2 | 909 | 273 | nitrogen | 10 | nitrogen273_1 | 61 | 0.113911
UiO-66-(F)4 | 908 | 298 | nitrogen | 10 | nitrogen298_1 | 64 | 0.191347
UiO-66-(COOH)2 | 899 | 298 | nitrogen | 10 | nitrogen298_1 | 64 | 0.171293
UiO-66-(COOH)4 | 900 | 298 | nitrogen | 10 | nitrogen298_1 | 64 | 0.085082
UiO-66-(OCH2CH3)2 | 909 | 298 | nitrogen | 10 | nitrogen298_1 | 64 | 0.059441
UiO-66-(OH)2 | 910 | 273 | carbon dioxide | 3 | carbon dioxide273_1 | 13 | 2.80013
C36H24Cu3N13O12 | 155 | 273 | carbon dioxide | 3 | carbon dioxide273_1 | 13 | 3.510807
C36H24Cu3N13O12 | 155 | 273 | methane | 9 | methane273_1 | 52 | 0.590110002
C36H24Cu3N13O12 | 155 | 298 | methane | 9 | methane298_1 | 55 | 0.3868882548
C36H24Cu3N13O12 | 155 | 298 | carbon dioxide | 3 | carbon dioxide298_1 | 16 | 2.6766
C36H24Cu3N13O12 | 155 | 323 | carbon dioxide | 3 | carbon dioxide323_1 | 19 | 2.165043747
Cd-TMBP-Triazole-diyl-TAA | 251 | 273 | carbon dioxide | 3 | carbon dioxide273_1 | 13 | 4.369335372
Cd-TMBP-Triazole-diyl-TAA | 251 | 298 | carbon dioxide | 3 | carbon dioxide298_1 | 16 | 3.513800331
UPC-12 | 863 | 273 | methane | 9 | methane273_1 | 52 | 0.1931613
UPC-12 | 863 | 273 | carbon dioxide | 3 | carbon dioxide273_1 | 13 | 1.96087716
[Eu(BDC)(NO3)(DMF)2] | 1112 | 273 | carbon dioxide | 3 | carbon dioxide273_1 | 13 | 0.06341266
[Eu(BDC)(NO3)(DMF)2] | 1112 | 298 | carbon dioxide | 3 | carbon dioxide298_1 | 16 | 0.01639176
[Cd(pda)0.5(spiro-4-py)0.5(HCOO)]Â·2H2OÂ·DMF | 1080 | 298 | nitrogen | 10 | nitrogen298_1 | 64 | 0.08938
[Cd(pda)0.5(spiro-4-py)0.5(HCOO)]Â·2H2OÂ·DMF | 1080 | 298 | oxygen | 11 | oxygen298_1 | 73 | 0.03417
[Cd2(pda)(spiro-4-py) (CH3COO)2]Â·DMA | 1081 | 298 | carbon dioxide | 3 | carbon dioxide298_1 | 16 | 0.77604
[Cd2(pda)(spiro-4-py) (CH3COO)2]Â·DMA | 1081 | 298 | carbon monoxide | 4 | carbon monoxide298_1 | 22 | 0.04951
[Cd2(pda)(spiro-4-py) (CH3COO)2]Â·DMA | 1081 | 298 | nitrogen | 10 | nitrogen298_1 | 64 | 0.02724
[Cd2(pda)(spiro-4-py) (CH3COO)2]Â·DMA | 1081 | 298 | oxygen | 11 | oxygen298_1 | 73 | 0.033
[Cd(pda)0.5(spiro-4-py)0.5(HCOO)]Â·2H2OÂ·DMF | 1080 | 273 | carbon dioxide | 3 | carbon dioxide273_1 | 13 | 2.2731
[Cd(pda)0.5(spiro-4-py)0.5(HCOO)]Â·2H2OÂ·DMF | 1080 | 298 | carbon dioxide | 3 | carbon dioxide298_1 | 16 | 1.8098
[Cd(pda)0.5(spiro-4-py)0.5(HCOO)]Â·2H2OÂ·DMF | 1080 | 298 | carbon monoxide | 4 | carbon monoxide298_1 | 22 | 0.17379
Active Carbon | 88 | 298 | nitrogen | 10 | nitrogen298_1 | 64 | 0.3728867
Active Carbon | 88 | 298 | methane | 9 | methane298_1 | 55 | 1.0758
F400 | 346 | 298 | methane | 9 | methane298_1 | 55 | 0.8194
Grace B-127 | 376 | 298 | nitrogen | 10 | nitrogen298_1 | 64 | 0.04185
Xtrusorb | 928 | 298 | methane | 9 | methane298_1 | 55 | 1.0556
Xtrusorb | 928 | 298 | nitrogen | 10 | nitrogen298_1 | 64 | 0.3475
BPL Carbon | 117 | 298 | nitrogen | 10 | nitrogen298_1 | 64 | 0.3144
F400 | 346 | 298 | nitrogen | 10 | nitrogen298_1 | 64 | 0.2506
Grace B-127 | 376 | 298 | methane | 9 | methane298_1 | 55 | 0.11061
AA-300 | 49 | 298 | methane | 9 | methane298_1 | 55 | 0.03215
AA-300 | 49 | 298 | nitrogen | 10 | nitrogen298_1 | 64 | 0.01267
Z10-04 | 934 | 298 | propene | 13 | propene298_1 | 82 | 3.153892
Z10-04 | 934 | 323 | propene | 13 | propene323_1 | 85 | 2.97069
Z10-04 | 934 | 323 | propane | 12 | propane323_1 | 79 | 2.36887
Zeolite 5A | 976 | 298 | propene | 13 | propene298_1 | 82 | 2.08939
Zeolite 5A | 976 | 323 | propene | 13 | propene323_1 | 85 | 2.03523
Zeolite 5A | 976 | 298 | propane | 12 | propane298_1 | 76 | 1.98637
Zeolite 5A | 976 | 323 | propane | 12 | propane323_1 | 79 | 1.78158
NA-ETS-10 | 611 | 298 | propene | 13 | propene298_1 | 82 | 1.7405
NA-ETS-10 | 611 | 323 | propene | 13 | propene323_1 | 85 | 1.69071
NA-ETS-10 | 611 | 323 | propane | 12 | propane323_1 | 79 | 1.44748
NA-ETS-10 | 611 | 298 | propane | 12 | propane298_1 | 76 | 1.49039
Z10-04 | 934 | 298 | propane | 12 | propane298_1 | 76 | 2.55129
Zeolite 5A | 976 | 298 | hydrogen | 7 | hydrogen298_1 | 43 | 0.01165671
SZX | 818 | 273 | carbon dioxide | 3 | carbon dioxide273_1 | 13 | 5.276462
ACZC | 57 | 323 | carbon dioxide | 3 | carbon dioxide323_1 | 19 | 4.645595
ACZC | 57 | 273 | nitrogen | 10 | nitrogen273_1 | 61 | 0.4186276
ACZC | 57 | 273 | carbon dioxide | 3 | carbon dioxide273_1 | 13 | 5.5691
SZX | 818 | 298 | carbon dioxide | 3 | carbon dioxide298_1 | 16 | 4.66227
SZX | 818 | 323 | carbon dioxide | 3 | carbon dioxide323_1 | 19 | 4.13353
SZX | 818 | 273 | nitrogen | 10 | nitrogen273_1 | 61 | 0.5014866
SZX | 818 | 323 | nitrogen | 10 | nitrogen323_1 | 67 | 0.2512
SZX | 818 | 298 | nitrogen | 10 | nitrogen298_1 | 64 | 0.3321
ACZC | 57 | 298 | nitrogen | 10 | nitrogen298_1 | 64 | 0.3014
ACZC | 57 | 298 | carbon dioxide | 3 | carbon dioxide298_1 | 16 | 5.246242
ACZC | 57 | 323 | nitrogen | 10 | nitrogen323_1 | 67 | 0.2412
MF-700 | 493 | 298 | carbon dioxide | 3 | carbon dioxide298_1 | 16 | 1.15165
MF-700 | 493 | 323 | carbon dioxide | 3 | carbon dioxide323_1 | 19 | 0.998412
MF-700 | 493 | 298 | nitrogen | 10 | nitrogen298_1 | 64 | 0.093197
MF-700 | 493 | 323 | nitrogen | 10 | nitrogen323_1 | 67 | 0.06291
ZIF-8-C_100_2d | 956 | 298 | carbon dioxide | 3 | carbon dioxide298_1 | 16 | 0.652174
ZIF-8-C_200_2d | 957 | 298 | carbon dioxide | 3 | carbon dioxide298_1 | 16 | 0.652174
ZIF-8-W_200_2d | 958 | 298 | carbon dioxide | 3 | carbon dioxide298_1 | 16 | 0.682716
ZIF-8-W_250_2d | 959 | 298 | carbon dioxide | 3 | carbon dioxide298_1 | 16 | 0.501271
MOF-74-Co | 581 | 298 | carbon dioxide | 3 | carbon dioxide298_1 | 16 | 5.07599
MOF-74-Ni | 582 | 298 | carbon dioxide | 3 | carbon dioxide298_1 | 16 | 9.45455
Mn-MOF-74 | 607 | 298 | carbon dioxide | 3 | carbon dioxide298_1 | 16 | 9.186976
RFC_C240 | 767 | 273 | carbon dioxide | 3 | carbon dioxide273_1 | 13 | 0.3125008
RFC | 765 | 273 | carbon dioxide | 3 | carbon dioxide273_1 | 13 | 0.7416408
RFC_C45 | 768 | 273 | carbon dioxide | 3 | carbon dioxide273_1 | 13 | 0.8525661
RFC_N10 | 769 | 273 | carbon dioxide | 3 | carbon dioxide273_1 | 13 | 0.992599
RFC_C120 | 766 | 273 | carbon dioxide | 3 | carbon dioxide273_1 | 13 | 0.3924324
CuBTC | 310 | 323 | ethene | 6 | ethene323_1 | 40 | 6.925368
CuBTC | 310 | 298 | propane | 12 | propane298_1 | 76 | 8.3798
cs1000a | 1192 | 298 | nitrogen | 10 | nitrogen298_1 | 64 | 0.1295
cs400_h | 1199 | 298 | methane | 9 | methane298_1 | 55 | 0.1652813
cs1000 | 1189 | 298 | methane | 9 | methane298_1 | 55 | 0.2531
CS1000_h | 226 | 298 | methane | 9 | methane298_1 | 55 | 0.237
Porous Carbon CS1000A | 757 | 298 | carbon dioxide | 3 | carbon dioxide298_1 | 16 | 0.8356
cs1000 | 1189 | 298 | carbon dioxide | 3 | carbon dioxide298_1 | 16 | 0.5721378
cs400_h | 1199 | 298 | carbon dioxide | 3 | carbon dioxide298_1 | 16 | 0.3089
CS1000_h | 226 | 298 | carbon dioxide | 3 | carbon dioxide298_1 | 16 | 0.6722
cs1000a_h | 1194 | 298 | nitrogen | 10 | nitrogen298_1 | 64 | 0.1427
Porous Carbon CS1000A | 757 | 298 | methane | 9 | methane298_1 | 55 | 0.1941
Porous Carbon CS1000A | 757 | 298 | nitrogen | 10 | nitrogen298_1 | 64 | 0.07442705
cs400 | 1195 | 298 | nitrogen | 10 | nitrogen298_1 | 64 | 0.2714718
CS1000_h | 226 | 298 | nitrogen | 10 | nitrogen298_1 | 64 | 0.07429605
cs400 | 1195 | 298 | carbon dioxide | 3 | carbon dioxide298_1 | 16 | 0.2714718
cs400_h | 1199 | 298 | nitrogen | 10 | nitrogen298_1 | 64 | 0.04681197
cs1000a | 1192 | 298 | methane | 9 | methane298_1 | 55 | 0.4179871
cs1000 | 1189 | 298 | nitrogen | 10 | nitrogen298_1 | 64 | 1.308256
cs1000a_h | 1194 | 298 | methane | 9 | methane298_1 | 55 | 0.4488229
cs400_28 | 1197 | 298 | carbon dioxide | 3 | carbon dioxide298_1 | 16 | 0.3808826
cs400_140 | 1196 | 298 | carbon dioxide | 3 | carbon dioxide298_1 | 16 | 0.8795
cs1000_84 | 1191 | 298 | carbon dioxide | 3 | carbon dioxide298_1 | 16 | 0.9576164
cs400_84 | 1198 | 298 | carbon dioxide | 3 | carbon dioxide298_1 | 16 | 0.5864496
cs1000_28 | 1190 | 298 | carbon dioxide | 3 | carbon dioxide298_1 | 16 | 0.5950371
cs1000a_28 | 1193 | 298 | carbon dioxide | 3 | carbon dioxide298_1 | 16 | 1.0602
cs400 | 1195 | 298 | methane | 9 | methane298_1 | 55 | 0.2138176
cs400_28 | 1197 | 298 | methane | 9 | methane298_1 | 55 | 0.1035793
cs400_140 | 1196 | 298 | methane | 9 | methane298_1 | 55 | 0.1380065
cs1000_84 | 1191 | 298 | methane | 9 | methane298_1 | 55 | 0.1810953
cs400_84 | 1198 | 298 | methane | 9 | methane298_1 | 55 | 0.1015
cs1000_28 | 1190 | 298 | methane | 9 | methane298_1 | 55 | 0.1815256
cs1000a_28 | 1193 | 298 | methane | 9 | methane298_1 | 55 | 0.2220958
CuBTC | 310 | 298 | butane | 2 | butane298_1 | 10 | 6.719935
carbon-ZX | 1181 | 298 | nitrogen | 10 | nitrogen298_1 | 64 | 0.3331
carbon-ZX 1.0nm slit pore | 1182 | 298 | xenon | 14 | xenon298_1 | 88 | 3.7243
carbon-ZX | 1181 | 298 | xenon | 14 | xenon298_1 | 88 | 4.3945
carbon-ZX | 1181 | 298 | krypton | 8 | krypton298_1 | 49 | 1.3559
carbon-ZX | 1181 | 298 | argon | 1 | argon298_1 | 7 | 0.4157
Carbon-ZX .9nm slit pore | 248 | 298 | xenon | 14 | xenon298_1 | 88 | 3.5073
MIL-160(Al) powdered | 530 | 298 | methane | 9 | methane298_1 | 55 | 0.7631225
MIL-160(Al) shaped | 531 | 298 | methane | 9 | methane298_1 | 55 | 0.6651698
MIL-160(Al) powdered | 530 | 298 | carbon dioxide | 3 | carbon dioxide298_1 | 16 | 3.340119
MIL-160(Al) shaped | 531 | 298 | carbon dioxide | 3 | carbon dioxide298_1 | 16 | 2.999107
MIL-160(Al) powdered | 530 | 298 | nitrogen | 10 | nitrogen298_1 | 64 | 0.1998023
MIL-160(Al) shaped | 531 | 298 | nitrogen | 10 | nitrogen298_1 | 64 | 0.1782666
MIL-160(Al) | 529 | 298 | methane | 9 | methane298_1 | 55 | 0.8265
MIL-160(Al) | 529 | 298 | carbon monoxide | 4 | carbon monoxide298_1 | 22 | 0.3471
MIL-160(Al) | 529 | 298 | carbon dioxide | 3 | carbon dioxide298_1 | 16 | 3.8088
MIL-160(Al) | 529 | 298 | hydrogen | 7 | hydrogen298_1 | 43 | 0.0153
MIL-160(Al) | 529 | 298 | nitrogen | 10 | nitrogen298_1 | 64 | 0.2374824
COMOC-2 | 207 | 298 | methane | 9 | methane298_1 | 55 | 0.238095
COMOC-2 | 207 | 273 | ethane | 5 | ethane273_1 | 25 | 2.31724
PF-800 KOH | 735 | 273 | methane | 9 | methane273_1 | 52 | 2.22026
PF-600 ZnCl2 | 734 | 273 | methane | 9 | methane273_1 | 52 | 1.9441
PF-800 ZnCl2 | 736 | 273 | methane | 9 | methane273_1 | 52 | 2.05669
PF-600 KOH | 733 | 273 | nitrogen | 10 | nitrogen273_1 | 61 | 0.71568
PF-800 KOH | 735 | 273 | nitrogen | 10 | nitrogen273_1 | 61 | 0.86757
PF-600 ZnCl2 | 734 | 273 | nitrogen | 10 | nitrogen273_1 | 61 | 0.60365
PF-800 ZnCl2 | 736 | 273 | nitrogen | 10 | nitrogen273_1 | 61 | 0.67071
PF-600 KOH | 733 | 298 | carbon dioxide | 3 | carbon dioxide298_1 | 16 | 3.17192
PF-800 KOH | 735 | 298 | carbon dioxide | 3 | carbon dioxide298_1 | 16 | 3.37854
PF-600 ZnCl2 | 734 | 298 | carbon dioxide | 3 | carbon dioxide298_1 | 16 | 2.93061
PF-800 ZnCl2 | 736 | 298 | carbon dioxide | 3 | carbon dioxide298_1 | 16 | 2.82133
PF-600 KOH | 733 | 298 | methane | 9 | methane298_1 | 55 | 1.36931
PF-800 KOH | 735 | 298 | methane | 9 | methane298_1 | 55 | 1.53331
PF-600 ZnCl2 | 734 | 298 | methane | 9 | methane298_1 | 55 | 1.2378
PF-800 ZnCl2 | 736 | 298 | methane | 9 | methane298_1 | 55 | 1.31895
PF-600 KOH | 733 | 298 | nitrogen | 10 | nitrogen298_1 | 64 | 0.47152
PF-800 KOH | 735 | 298 | nitrogen | 10 | nitrogen298_1 | 64 | 0.53447
PF-600 ZnCl2 | 734 | 298 | nitrogen | 10 | nitrogen298_1 | 64 | 0.36742
PF-800 ZnCl2 | 736 | 298 | nitrogen | 10 | nitrogen298_1 | 64 | 0.4263
PF-600 KOH | 733 | 323 | carbon dioxide | 3 | carbon dioxide323_1 | 19 | 2.21302
PF-800 KOH | 735 | 323 | carbon dioxide | 3 | carbon dioxide323_1 | 19 | 2.29938
PF-600 ZnCl2 | 734 | 323 | carbon dioxide | 3 | carbon dioxide323_1 | 19 | 1.83351
PF-800 ZnCl2 | 736 | 323 | carbon dioxide | 3 | carbon dioxide323_1 | 19 | 1.77409
PF-600 KOH | 733 | 323 | methane | 9 | methane323_1 | 58 | 0.91193
PF-800 KOH | 735 | 323 | methane | 9 | methane323_1 | 58 | 1.04378
PF-600 ZnCl2 | 734 | 323 | methane | 9 | methane323_1 | 58 | 0.79363
PF-800 ZnCl2 | 736 | 323 | methane | 9 | methane323_1 | 58 | 0.8683
PF-600 KOH | 733 | 323 | nitrogen | 10 | nitrogen323_1 | 67 | 0.27711
PF-800 KOH | 735 | 323 | nitrogen | 10 | nitrogen323_1 | 67 | 0.34842
PF-600 ZnCl2 | 734 | 323 | nitrogen | 10 | nitrogen323_1 | 67 | 0.22983
PF-800 ZnCl2 | 736 | 323 | nitrogen | 10 | nitrogen323_1 | 67 | 0.27354
PF-600 KOH | 733 | 273 | carbon dioxide | 3 | carbon dioxide273_1 | 13 | 4.32529
PF-800 KOH | 735 | 273 | carbon dioxide | 3 | carbon dioxide273_1 | 13 | 4.87194
PF-600 ZnCl2 | 734 | 273 | carbon dioxide | 3 | carbon dioxide273_1 | 13 | 4.66638
PF-800 ZnCl2 | 736 | 273 | carbon dioxide | 3 | carbon dioxide273_1 | 13 | 4.53141
PF-600 KOH | 733 | 273 | methane | 9 | methane273_1 | 52 | 1.96557
ZIF-4 | 940 | 298 | ethene | 6 | ethene298_1 | 37 | 2.19466
ZIF-4 | 940 | 298 | ethane | 5 | ethane298_1 | 28 | 2.31552
ZIF-4 | 940 | 298 | propene | 13 | propene298_1 | 82 | 2.40458
ZIF-4 | 940 | 298 | propane | 12 | propane298_1 | 76 | 2.3855
COMOC-2 | 207 | 298 | ethane | 5 | ethane298_1 | 28 | 1.76419
300 K MCM-41 | 28 | 298 | nitrogen | 10 | nitrogen298_1 | 64 | 0.05276852
300 K MCM-41 | 28 | 298 | argon | 1 | argon298_1 | 7 | 0.05886011
300 K MCM-41 | 28 | 298 | krypton | 8 | krypton298_1 | 49 | 0.08284371
300 K MCM-41 | 28 | 298 | xenon | 14 | xenon298_1 | 88 | 0.08758
2650 K MCM-41 | 25 | 298 | nitrogen | 10 | nitrogen298_1 | 64 | 0.08240439
2650 K MCM-41 | 25 | 298 | argon | 1 | argon298_1 | 7 | 0.0413546
2650 K MCM-41 | 25 | 298 | krypton | 8 | krypton298_1 | 49 | 0.09029322
2650 K MCM-41 | 25 | 298 | xenon | 14 | xenon298_1 | 88 | 0.1981169
MCM-41 | 486 | 298 | nitrogen | 10 | nitrogen298_1 | 64 | 9.860475
MSC5A | 588 | 298 | methane | 9 | methane298_1 | 55 | 0.9217869
Zeolite 13X | 974 | 323 | nitrogen | 10 | nitrogen323_1 | 67 | 0.2557267
MSC5A | 588 | 298 | ethane | 5 | ethane298_1 | 28 | 2.1723
MSC5A | 588 | 273 | ethane | 5 | ethane273_1 | 25 | 2.597744
MSC5A | 588 | 323 | ethane | 5 | ethane323_1 | 31 | 1.916867
PCN-14 | 703 | 273 | carbon dioxide | 3 | carbon dioxide273_1 | 13 | 5.33671
PCN-24 | 706 | 273 | carbon dioxide | 3 | carbon dioxide273_1 | 13 | 4.26474
PCN-44 | 713 | 273 | carbon dioxide | 3 | carbon dioxide273_1 | 13 | 3.8837
PCN-13 | 702 | 273 | carbon dioxide | 3 | carbon dioxide273_1 | 13 | 5.00535
PCN-23 | 705 | 273 | carbon dioxide | 3 | carbon dioxide273_1 | 13 | 3.79903
PCN-43 | 712 | 273 | carbon dioxide | 3 | carbon dioxide273_1 | 13 | 4.07168
PCN-64 | 719 | 273 | carbon dioxide | 3 | carbon dioxide273_1 | 13 | 4.48376
PCN-14 | 703 | 298 | carbon dioxide | 3 | carbon dioxide298_1 | 16 | 3.68061
PCN-24 | 706 | 298 | carbon dioxide | 3 | carbon dioxide298_1 | 16 | 3.08484
PCN-44 | 713 | 298 | carbon dioxide | 3 | carbon dioxide298_1 | 16 | 2.35223
PCN-13 | 702 | 298 | carbon dioxide | 3 | carbon dioxide298_1 | 16 | 3.31861
PCN-23 | 705 | 298 | carbon dioxide | 3 | carbon dioxide298_1 | 16 | 2.69625
PCN-43 | 712 | 298 | carbon dioxide | 3 | carbon dioxide298_1 | 16 | 2.72244
PCN-64 | 719 | 298 | carbon dioxide | 3 | carbon dioxide298_1 | 16 | 2.64582
ELM-11 | 343 | 298 | butane | 2 | butane298_1 | 10 | 3.113813688
NPC-7-Zn | 642 | 298 | carbon dioxide | 3 | carbon dioxide298_1 | 16 | 0.6714229
NPC-7-Cu | 641 | 273 | methane | 9 | methane273_1 | 52 | 0.882547
NPC-7-Cu | 641 | 298 | methane | 9 | methane298_1 | 55 | 0.6725274
NPC-7-Zn | 642 | 273 | methane | 9 | methane273_1 | 52 | 0.1188849
NPC-7-Cu | 641 | 273 | carbon dioxide | 3 | carbon dioxide273_1 | 13 | 3.42206
NPC-7-Cu | 641 | 298 | carbon dioxide | 3 | carbon dioxide298_1 | 16 | 2.277026
NPC-7-Zn | 642 | 273 | carbon dioxide | 3 | carbon dioxide273_1 | 13 | 0.7974518
Boron nitride | 124 | 298 | ethane | 5 | ethane298_1 | 28 | 3.1424
Boron nitride | 124 | 298 | ethene | 6 | ethene298_1 | 37 | 2.2234
Boron nitride | 124 | 298 | propene | 13 | propene298_1 | 82 | 4.7169
Boron nitride | 124 | 298 | propane | 12 | propane298_1 | 76 | 5.4906
Boron nitride | 124 | 298 | methane | 9 | methane298_1 | 55 | 0.6525
Boron nitride | 124 | 298 | nitrogen | 10 | nitrogen298_1 | 64 | 0.1704
C3N | 158 | 323 | carbon dioxide | 3 | carbon dioxide323_1 | 19 | 4.2385
C3N | 158 | 298 | methane | 9 | methane298_1 | 55 | 0.2934
C3N | 158 | 298 | hydrogen | 7 | hydrogen298_1 | 43 | 0.0554
C3N | 158 | 298 | carbon monoxide | 4 | carbon monoxide298_1 | 22 | 0.6114
C3N | 158 | 298 | carbon dioxide | 3 | carbon dioxide298_1 | 16 | 6.2769
Graphite Oxide/Urea Cu-BTC 3 | 394 | 323 | carbon dioxide | 3 | carbon dioxide323_1 | 19 | 2.486593
Graphite Oxide/Urea Cu-BTC 2 | 389 | 323 | carbon dioxide | 3 | carbon dioxide323_1 | 19 | 1.700944
Graphite Oxide/Urea Cu-BTC 1 | 384 | 323 | carbon dioxide | 3 | carbon dioxide323_1 | 19 | 1.265996
Graphite Oxide Cu-BTC | 379 | 323 | carbon dioxide | 3 | carbon dioxide323_1 | 19 | 1.740177
Graphite Oxide/Urea Cu-BTC 3 | 394 | 298 | methane | 9 | methane298_1 | 55 | 1.089793
Graphite Oxide/Urea Cu-BTC 3 | 394 | 298 | nitrogen | 10 | nitrogen298_1 | 64 | 0.5264794
Graphite Oxide Cu-BTC | 379 | 273 | carbon dioxide | 3 | carbon dioxide273_1 | 13 | 4.420118
Graphite Oxide/Urea Cu-BTC 1 | 384 | 273 | carbon dioxide | 3 | carbon dioxide273_1 | 13 | 6.293295
Graphite Oxide Cu-BTC (1st cycle) | 380 | 273 | carbon dioxide | 3 | carbon dioxide273_1 | 13 | 5.144031
Graphite Oxide Cu-BTC (2nd cycle) | 381 | 273 | carbon dioxide | 3 | carbon dioxide273_1 | 13 | 4.90308
Graphite Oxide Cu-BTC (3rd cycle) | 382 | 273 | carbon dioxide | 3 | carbon dioxide273_1 | 13 | 4.782578
Graphite Oxide Cu-BTC (4th cycle) | 383 | 273 | carbon dioxide | 3 | carbon dioxide273_1 | 13 | 4.99941
Graphite Oxide Cu-BTC (1st cycle) | 380 | 298 | carbon dioxide | 3 | carbon dioxide298_1 | 16 | 3.06185
Graphite Oxide Cu-BTC (2nd cycle) | 381 | 298 | carbon dioxide | 3 | carbon dioxide298_1 | 16 | 3.06185
Graphite Oxide Cu-BTC (3rd cycle) | 382 | 298 | carbon dioxide | 3 | carbon dioxide298_1 | 16 | 3.12749
Graphite Oxide Cu-BTC (4th cycle) | 383 | 298 | carbon dioxide | 3 | carbon dioxide298_1 | 16 | 3.01808
Graphite Oxide Cu-BTC (1st cycle) | 380 | 323 | carbon dioxide | 3 | carbon dioxide323_1 | 19 | 1.982791
Graphite Oxide/Urea Cu-BTC 2 | 389 | 273 | carbon dioxide | 3 | carbon dioxide273_1 | 13 | 4.244435
Graphite Oxide Cu-BTC (2nd cycle) | 381 | 323 | carbon dioxide | 3 | carbon dioxide323_1 | 19 | 2.007392
Graphite Oxide Cu-BTC (3rd cycle) | 382 | 323 | carbon dioxide | 3 | carbon dioxide323_1 | 19 | 1.846876
Graphite Oxide Cu-BTC (4th cycle) | 383 | 323 | carbon dioxide | 3 | carbon dioxide323_1 | 19 | 1.919653
Graphite Oxide/Urea Cu-BTC 1 (1st cycle) | 385 | 273 | carbon dioxide | 3 | carbon dioxide273_1 | 13 | 3.330969
Graphite Oxide/Urea Cu-BTC 1 (2nd cycle) | 386 | 273 | carbon dioxide | 3 | carbon dioxide273_1 | 13 | 3.190048
Graphite Oxide/Urea Cu-BTC 1 (3rd cycle) | 387 | 273 | carbon dioxide | 3 | carbon dioxide273_1 | 13 | 3.217327
Graphite Oxide/Urea Cu-BTC 1 (4th cycle) | 388 | 273 | carbon dioxide | 3 | carbon dioxide273_1 | 13 | 3.231912
Graphite Oxide/Urea Cu-BTC 1 (1st cycle) | 385 | 298 | carbon dioxide | 3 | carbon dioxide298_1 | 16 | 2.217186
Graphite Oxide/Urea Cu-BTC 1 (2nd cycle) | 386 | 298 | carbon dioxide | 3 | carbon dioxide298_1 | 16 | 2.13818
Graphite Oxide/Urea Cu-BTC 1 (3rd cycle) | 387 | 298 | carbon dioxide | 3 | carbon dioxide298_1 | 16 | 2.058174
Graphite Oxide/Urea Cu-BTC 3 | 394 | 273 | carbon dioxide | 3 | carbon dioxide273_1 | 13 | 3.041343
Graphite Oxide/Urea Cu-BTC 1 (4th cycle) | 388 | 298 | carbon dioxide | 3 | carbon dioxide298_1 | 16 | 2.149606
Graphite Oxide/Urea Cu-BTC 1 (1st cycle) | 385 | 323 | carbon dioxide | 3 | carbon dioxide323_1 | 19 | 1.281057
Graphite Oxide/Urea Cu-BTC 1 (2nd cycle) | 386 | 323 | carbon dioxide | 3 | carbon dioxide323_1 | 19 | 1.270683
Graphite Oxide/Urea Cu-BTC 1 (3rd cycle) | 387 | 323 | carbon dioxide | 3 | carbon dioxide323_1 | 19 | 1.281352
Graphite Oxide/Urea Cu-BTC 1 (4th cycle) | 388 | 323 | carbon dioxide | 3 | carbon dioxide323_1 | 19 | 1.317738
Graphite Oxide/Urea Cu-BTC 2 (1st cycle) | 390 | 273 | carbon dioxide | 3 | carbon dioxide273_1 | 13 | 4.892706
Graphite Oxide/Urea Cu-BTC 2 (2nd cycle) | 391 | 273 | carbon dioxide | 3 | carbon dioxide273_1 | 13 | 4.521482
Graphite Oxide/Urea Cu-BTC 2 (3rd cycle) | 392 | 273 | carbon dioxide | 3 | carbon dioxide273_1 | 13 | 4.603741
Graphite Oxide/Urea Cu-BTC 2 (4th cycle) | 393 | 273 | carbon dioxide | 3 | carbon dioxide273_1 | 13 | 4.551374
Graphite Oxide/Urea Cu-BTC 2 (1st cycle) | 390 | 298 | carbon dioxide | 3 | carbon dioxide298_1 | 16 | 3.154633
Graphite Oxide/Urea Cu-BTC 2 (2nd cycle) | 391 | 298 | carbon dioxide | 3 | carbon dioxide298_1 | 16 | 3.087855
Graphite Oxide/Urea Cu-BTC 2 (3rd cycle) | 392 | 298 | carbon dioxide | 3 | carbon dioxide298_1 | 16 | 3.014724
Graphite Oxide/Urea Cu-BTC 2 (4th cycle) | 393 | 298 | carbon dioxide | 3 | carbon dioxide298_1 | 16 | 3.056783
Graphite Oxide/Urea Cu-BTC 2 (1st cycle) | 390 | 323 | carbon dioxide | 3 | carbon dioxide323_1 | 19 | 1.850237
Graphite Oxide/Urea Cu-BTC 2 (2nd cycle) | 391 | 323 | carbon dioxide | 3 | carbon dioxide323_1 | 19 | 1.849534
Graphite Oxide/Urea Cu-BTC 2 (3rd cycle) | 392 | 323 | carbon dioxide | 3 | carbon dioxide323_1 | 19 | 1.781568
Graphite Oxide/Urea Cu-BTC 2 (4th cycle) | 393 | 323 | carbon dioxide | 3 | carbon dioxide323_1 | 19 | 1.735327
Graphite Oxide/Urea Cu-BTC 3 (1st cycle) | 395 | 273 | carbon dioxide | 3 | carbon dioxide273_1 | 13 | 7.157657
Graphite Oxide/Urea Cu-BTC 3 (2nd cycle) | 396 | 273 | carbon dioxide | 3 | carbon dioxide273_1 | 13 | 7.285891
Graphite Oxide/Urea Cu-BTC 3 (3rd cycle) | 397 | 273 | carbon dioxide | 3 | carbon dioxide273_1 | 13 | 7.279455
Graphite Oxide Cu-BTC | 379 | 298 | carbon dioxide | 3 | carbon dioxide298_1 | 16 | 4.415159
Graphite Oxide/Urea Cu-BTC 3 (4th cycle) | 398 | 273 | carbon dioxide | 3 | carbon dioxide273_1 | 13 | 7.352872
Graphite Oxide/Urea Cu-BTC 3 (1st cycle) | 395 | 298 | carbon dioxide | 3 | carbon dioxide298_1 | 16 | 4.42105
Graphite Oxide/Urea Cu-BTC 3 (2nd cycle) | 396 | 298 | carbon dioxide | 3 | carbon dioxide298_1 | 16 | 4.32494
Graphite Oxide/Urea Cu-BTC 3 (3rd cycle) | 397 | 298 | carbon dioxide | 3 | carbon dioxide298_1 | 16 | 4.48513
Graphite Oxide/Urea Cu-BTC 3 (4th cycle) | 398 | 298 | carbon dioxide | 3 | carbon dioxide298_1 | 16 | 4.29291
Graphite Oxide/Urea Cu-BTC 3 (1st cycle) | 395 | 323 | carbon dioxide | 3 | carbon dioxide323_1 | 19 | 2.682375
Graphite Oxide/Urea Cu-BTC 3 (2nd cycle) | 396 | 323 | carbon dioxide | 3 | carbon dioxide323_1 | 19 | 2.655673
Graphite Oxide/Urea Cu-BTC 3 (3rd cycle) | 397 | 323 | carbon dioxide | 3 | carbon dioxide323_1 | 19 | 2.607632
Graphite Oxide/Urea Cu-BTC 3 (4th cycle) | 398 | 323 | carbon dioxide | 3 | carbon dioxide323_1 | 19 | 2.65379
Graphite Oxide/Urea Cu-BTC 1 | 384 | 298 | carbon dioxide | 3 | carbon dioxide298_1 | 16 | 2.962026
Graphite Oxide/Urea Cu-BTC 2 | 389 | 298 | carbon dioxide | 3 | carbon dioxide298_1 | 16 | 4.230834
IRMOF-8 | 436 | 298 | carbon dioxide | 3 | carbon dioxide298_1 | 16 | 3.7593
IRMOF-8-INT | 437 | 298 | carbon dioxide | 3 | carbon dioxide298_1 | 16 | 2.8596
IRMOF-8 | 436 | 298 | methane | 9 | methane298_1 | 55 | 0.8127952
IRMOF-8-INT | 437 | 298 | methane | 9 | methane298_1 | 55 | 0.718982
IRMOF-8 | 436 | 298 | ethane | 5 | ethane298_1 | 28 | 1.997
IRMOF-8 | 436 | 298 | ethene | 6 | ethene298_1 | 37 | 1.3979
IRMOF-8-INT | 437 | 298 | ethane | 5 | ethane298_1 | 28 | 5.0942
IRMOF-8-INT | 437 | 298 | ethene | 6 | ethene298_1 | 37 | 3.899795
FMOFCu | 362 | 298 | krypton | 8 | krypton298_1 | 49 | 0.44582
FMOFCu | 362 | 298 | xenon | 14 | xenon298_1 | 88 | 0.448017
Fe4(mu3-O)2(BTB)8/3(DMF)2(H2O)2*(DMF)10(H2O)2 | 369 | 273 | carbon dioxide | 3 | carbon dioxide273_1 | 13 | 5.55300819
Fe4(mu3-O)2(BTB)8/3(DMF)2(H2O)2*(DMF)10(H2O)2 | 369 | 298 | carbon dioxide | 3 | carbon dioxide298_1 | 16 | 3.394722858
Fe4(mu3-O)2(BTB)8/3(DMF)2(H2O)2*(DMF)10(H2O)2 | 369 | 323 | carbon dioxide | 3 | carbon dioxide323_1 | 19 | 2.509049301
MOF-14 | 555 | 273 | carbon dioxide | 3 | carbon dioxide273_1 | 13 | 3.990070074
MIL-100 | 496 | 273 | carbon dioxide | 3 | carbon dioxide273_1 | 13 | 2.604273807
MOF-177 | 556 | 273 | carbon dioxide | 3 | carbon dioxide273_1 | 13 | 2.268387273
Co9(btc)6(tpt)2(H2O)15] | 271 | 273 | carbon dioxide | 3 | carbon dioxide273_1 | 13 | 2.281556
[(Ni^II)2Ni^III(mu3-OH)(IN)3(BDC)1.5] | 1073 | 273 | carbon dioxide | 3 | carbon dioxide273_1 | 13 | 32.67267627
[(Ni^II)2Ni^III(mu3-OH)(IN)3(BDC)1.5] | 1073 | 273 | methane | 9 | methane273_1 | 52 | 10.85771712
C28H39N5O16Cu2 | 150 | 298 | carbon dioxide | 3 | carbon dioxide298_1 | 16 | 1.89667
C28H39N5O16Cu2 | 150 | 298 | methane | 9 | methane298_1 | 55 | 0.394015
C28H39N5O16Cu2 | 150 | 298 | nitrogen | 10 | nitrogen298_1 | 64 | 0.07906104
FIR-2-ht | 348 | 273 | carbon dioxide | 3 | carbon dioxide273_1 | 13 | 3.177176
FIR-2-ht | 348 | 298 | carbon dioxide | 3 | carbon dioxide298_1 | 16 | 1.552398
FIR-2-ht | 348 | 273 | methane | 9 | methane273_1 | 52 | 0.686159793
FIR-2-ht | 348 | 298 | methane | 9 | methane298_1 | 55 | 0.483844521
FIR-2-ht | 348 | 273 | nitrogen | 10 | nitrogen273_1 | 61 | 0.0836129691
FIR-2-ht | 348 | 298 | nitrogen | 10 | nitrogen298_1 | 64 | 4.76060076e-05
[Cu2(ndc)2(dabco)]n | 1107 | 273 | carbon dioxide | 3 | carbon dioxide273_1 | 13 | 5.07594885
[Co3(BTB)2(DMA)4]*4DMA | 1092 | 273 | carbon dioxide | 3 | carbon dioxide273_1 | 13 | 1.818316983
[Co3(BTB)2(DMA)4]*4DMA | 1092 | 298 | carbon dioxide | 3 | carbon dioxide298_1 | 16 | 1.198322742
FIR-5a-ht | 352 | 273 | carbon dioxide | 3 | carbon dioxide273_1 | 13 | 1.864617702
FIR-4a-ht | 350 | 273 | carbon dioxide | 3 | carbon dioxide273_1 | 13 | 1.589266
NJU-Bai11 | 623 | 273 | carbon dioxide | 3 | carbon dioxide273_1 | 13 | 5.65587885
NJU-Bai11 | 623 | 273 | methane | 9 | methane273_1 | 52 | 1.284478035
UTSA-48a | 884 | 273 | acetylene | 0 | acetylene273_1 | 1 | 2.022131151
UTSA-48a | 884 | 273 | carbon dioxide | 3 | carbon dioxide273_1 | 13 | 1.689996318
UTSA-48a | 884 | 273 | methane | 9 | methane273_1 | 52 | 0.3278692248
UTSA-48a | 884 | 298 | acetylene | 0 | acetylene298_1 | 4 | 1.704284901
UTSA-48a | 884 | 298 | carbon dioxide | 3 | carbon dioxide298_1 | 16 | 1.172868276
UTSA-48a | 884 | 298 | methane | 9 | methane298_1 | 55 | 0.181687608
[Ni2(C2O4)(L)2]n*6nH2O | 1126 | 273 | carbon dioxide | 3 | carbon dioxide273_1 | 13 | 3.039613875
[Ni2(C2O4)(L)2]n*6nH2O | 1126 | 273 | methane | 9 | methane273_1 | 52 | 0.811125786
[Ni2(C2O4)(L)2]n*6nH2O | 1126 | 273 | nitrogen | 10 | nitrogen273_1 | 61 | 0.1814328849
ITF-1 | 440 | 273 | carbon dioxide | 3 | carbon dioxide273_1 | 13 | 0.09321041
Mg-MOF-74 | 597 | 298 | nitrogen | 10 | nitrogen298_1 | 64 | 18.81547197
MOF-74-Co | 581 | 298 | nitrogen | 10 | nitrogen298_1 | 64 | 9.20322144
Zn-MOF-74 | 1049 | 298 | nitrogen | 10 | nitrogen298_1 | 64 | 35.89253685
Mn-MOF-74 | 607 | 298 | nitrogen | 10 | nitrogen298_1 | 64 | 32.10898431
MOF-74-Ni | 582 | 298 | nitrogen | 10 | nitrogen298_1 | 64 | 11.45290374
UTSA-72a | 890 | 273 | acetylene | 0 | acetylene273_1 | 1 | 1.648950657
UTSA-72a | 890 | 273 | carbon dioxide | 3 | carbon dioxide273_1 | 13 | 1.49563947
UTSA-72a | 890 | 273 | methane | 9 | methane273_1 | 52 | 0.3261321114
UTSA-72a | 890 | 298 | acetylene | 0 | acetylene298_1 | 4 | 1.240376589
UTSA-72a | 890 | 298 | carbon dioxide | 3 | carbon dioxide298_1 | 16 | 0.972315099
UTSA-72a | 890 | 298 | methane | 9 | methane298_1 | 55 | 0.2621975055
{[Cd2(TPPBDA)(OBA)2] 4DMA 8H2O}n | 1228 | 273 | carbon dioxide | 3 | carbon dioxide273_1 | 13 | 1.378904022
{[Cd2(TPPBDA)(OBA)2] 4DMA 8H2O}n | 1228 | 273 | methane | 9 | methane273_1 | 52 | 0.372105393
{[Cd2(TPPBDA)(OBA)2] 4DMA 8H2O}n | 1228 | 298 | carbon dioxide | 3 | carbon dioxide298_1 | 16 | 1.36908
{[Zn(bpydb)(bpy)](DMA)-(EtOH)6}n | 1234 | 273 | carbon dioxide | 3 | carbon dioxide273_1 | 13 | 0.06770768
{[Zn(bpydb)(bpy)](DMA)-(EtOH)6}n | 1234 | 273 | nitrogen | 10 | nitrogen273_1 | 61 | 0.56337969
{[Zn(bpydb)(bpy)](DMA)-(EtOH)6}n | 1234 | 298 | nitrogen | 10 | nitrogen298_1 | 64 | 0.3015586929
([Co@Zn3(L)(H2L)(DMF)(DABCO)] | 11 | 273 | carbon dioxide | 3 | carbon dioxide273_1 | 13 | 5.35168326
Co2(BDC)2(DPNDO) | 265 | 298 | carbon dioxide | 3 | carbon dioxide298_1 | 16 | 2.32598
Co2(BDC)2(DPNDO) | 265 | 298 | ethane | 5 | ethane298_1 | 28 | 2.054915
Co2(BDC)2(DPNDO) | 265 | 298 | methane | 9 | methane298_1 | 55 | 0.683146
activated {[Zn4(bpydb)3(datz)2(H2O)](DMF)4(EtOH)5(H2O)8}n | 1174 | 298 | methane | 9 | methane298_1 | 55 | 0.2335583316
activated {[Zn4(bpydb)3(datz)2(H2O)](DMF)4(EtOH)5(H2O)8}n | 1174 | 273 | methane | 9 | methane273_1 | 52 | 0.5411193
activated {[Zn4(bpydb)3(datz)2(H2O)](DMF)4(EtOH)5(H2O)8}n | 1174 | 298 | carbon dioxide | 3 | carbon dioxide298_1 | 16 | 2.219146755
activated {[Zn4(bpydb)3(datz)2(H2O)](DMF)4(EtOH)5(H2O)8}n | 1174 | 273 | carbon dioxide | 3 | carbon dioxide273_1 | 13 | 3.581616453
MOF-1 | 552 | 298 | acetylene | 0 | acetylene298_1 | 4 | 4.099044
MOF-1 | 552 | 298 | carbon dioxide | 3 | carbon dioxide298_1 | 16 | 1.858002039
MOF-1 | 552 | 298 | methane | 9 | methane298_1 | 55 | 0.4076894517
MOF-2 | 562 | 298 | methane | 9 | methane298_1 | 55 | 0.07953146
FMOF-2 | 361 | 298 | carbon dioxide | 3 | carbon dioxide298_1 | 16 | 0.9862025
FMOF-2 | 361 | 298 | methane | 9 | methane298_1 | 55 | 0.4357831
MIL-101(Al)-NH2 | 510 | 273 | carbon dioxide | 3 | carbon dioxide273_1 | 13 | 2.42075
MIL-101(Al)-NH2 | 510 | 298 | carbon dioxide | 3 | carbon dioxide298_1 | 16 | 1.788595
MIL-101(Al)-NH2 | 510 | 273 | methane | 9 | methane273_1 | 52 | 0.6282706
MIL-101(Al)-NH2 | 510 | 298 | methane | 9 | methane298_1 | 55 | 0.3964049
MIL-101(Al)-NH2 | 510 | 273 | nitrogen | 10 | nitrogen273_1 | 61 | 0.2119048
MIL-101(Al)-NH2 | 510 | 298 | nitrogen | 10 | nitrogen298_1 | 64 | 0.1687562
PCN-26-ac | 708 | 273 | methane | 9 | methane273_1 | 52 | 1.669328505
PCN-26-ac | 708 | 273 | nitrogen | 10 | nitrogen273_1 | 61 | 0.480958254
PCN-26-ac | 708 | 298 | methane | 9 | methane298_1 | 55 | 1.119434418
PCN-26-ac | 708 | 298 | nitrogen | 10 | nitrogen298_1 | 64 | 0.459255489
PCN-26-ac | 708 | 273 | carbon dioxide | 3 | carbon dioxide273_1 | 13 | 7.76441511
PCN-26-ac | 708 | 298 | carbon dioxide | 3 | carbon dioxide298_1 | 16 | 4.69667463
CPF-13 | 209 | 273 | carbon dioxide | 3 | carbon dioxide273_1 | 13 | 5.06996
CPF-13 | 209 | 298 | carbon dioxide | 3 | carbon dioxide298_1 | 16 | 3.59877
CPF-13 | 209 | 273 | methane | 9 | methane273_1 | 52 | 0.950617
CPF-13 | 209 | 273 | nitrogen | 10 | nitrogen273_1 | 61 | 0.158436
Ni-PTC | 667 | 273 | carbon dioxide | 3 | carbon dioxide273_1 | 13 | 1.756393842
Ni-PTC | 667 | 273 | methane | 9 | methane273_1 | 52 | 0.2986969614
Ni-PTC | 667 | 273 | nitrogen | 10 | nitrogen273_1 | 61 | 0.0960243633
Ni-PTC | 667 | 298 | carbon dioxide | 3 | carbon dioxide298_1 | 16 | 1.321455264
Carbon SBA-C-A-K | 246 | 298 | carbon dioxide | 3 | carbon dioxide298_1 | 16 | 2.32869
Carbon SBA-C-A-HCI | 245 | 298 | carbon dioxide | 3 | carbon dioxide298_1 | 16 | 1.961
Carbon SBA-C | 244 | 298 | carbon dioxide | 3 | carbon dioxide298_1 | 16 | 1.51532
Carbon KNC-A-K | 239 | 273 | carbon dioxide | 3 | carbon dioxide273_1 | 13 | 5.00347
Carbon KNC-A-K | 239 | 323 | carbon dioxide | 3 | carbon dioxide323_1 | 19 | 2.4823
Carbon KNC-A-K | 239 | 298 | nitrogen | 10 | nitrogen298_1 | 64 | 0.332248
Carbon KNC-A-HCI | 238 | 273 | carbon dioxide | 3 | carbon dioxide273_1 | 13 | 6
Carbon KNC-A-HCI | 238 | 323 | carbon dioxide | 3 | carbon dioxide323_1 | 19 | 2.21569
Carbon KNC-A-HCI | 238 | 298 | nitrogen | 10 | nitrogen298_1 | 64 | 0.352941
Carbon SBA-NC | 247 | 273 | carbon dioxide | 3 | carbon dioxide273_1 | 13 | 3.15712
Carbon SBA-NC | 247 | 323 | carbon dioxide | 3 | carbon dioxide323_1 | 19 | 1.45111
Carbon SBA-NC | 247 | 298 | nitrogen | 10 | nitrogen298_1 | 64 | 0.235338
Carbon SBA-C-A-K | 246 | 273 | carbon dioxide | 3 | carbon dioxide273_1 | 13 | 3.2748
Carbon SBA-C-A-K | 246 | 323 | carbon dioxide | 3 | carbon dioxide323_1 | 19 | 1.29426
Carbon SBA-C-A-K | 246 | 298 | nitrogen | 10 | nitrogen298_1 | 64 | 0.29412
Carbon SBA-C-A-HCI | 245 | 273 | carbon dioxide | 3 | carbon dioxide273_1 | 13 | 3.1082
Carbon SBA-C-A-HCI | 245 | 323 | carbon dioxide | 3 | carbon dioxide323_1 | 19 | 1.14098
Carbon SBA-C-A-HCI | 245 | 298 | nitrogen | 10 | nitrogen298_1 | 64 | 0.27541
Carbon SBA-C | 244 | 273 | carbon dioxide | 3 | carbon dioxide273_1 | 13 | 2.23529
Carbon SBA-C | 244 | 323 | carbon dioxide | 3 | carbon dioxide323_1 | 19 | 0.921569
Carbon SBA-C | 244 | 298 | nitrogen | 10 | nitrogen298_1 | 64 | 0.235294
Carbon KNC-A-K | 239 | 298 | carbon dioxide | 3 | carbon dioxide298_1 | 16 | 4.04457
Carbon KNC-A-HCI | 238 | 298 | carbon dioxide | 3 | carbon dioxide298_1 | 16 | 4
Carbon SBA-NC | 247 | 298 | carbon dioxide | 3 | carbon dioxide298_1 | 16 | 2.37326
NU-135 | 652 | 298 | carbon dioxide | 3 | carbon dioxide298_1 | 16 | 3.21451
NU-135 | 652 | 298 | nitrogen | 10 | nitrogen298_1 | 64 | 30.6194118
NU-135 | 652 | 298 | methane | 9 | methane298_1 | 55 | 1.233355
HB-d | 406 | 273 | carbon dioxide | 3 | carbon dioxide273_1 | 13 | 8.75863818
GB-i | 370 | 273 | carbon dioxide | 3 | carbon dioxide273_1 | 13 | 7.6118043
GP-d | 374 | 273 | carbon dioxide | 3 | carbon dioxide273_1 | 13 | 7.69678635
HP-e | 412 | 273 | carbon dioxide | 3 | carbon dioxide273_1 | 13 | 9.50295603
GB-i | 370 | 298 | carbon dioxide | 3 | carbon dioxide298_1 | 16 | 4.036067445
HB-d | 406 | 298 | carbon dioxide | 3 | carbon dioxide298_1 | 16 | 5.07197856
GP-d | 374 | 298 | carbon dioxide | 3 | carbon dioxide298_1 | 16 | 5.17765965
HP-e | 412 | 298 | carbon dioxide | 3 | carbon dioxide298_1 | 16 | 6.93065421
HP-e | 412 | 298 | nitrogen | 10 | nitrogen298_1 | 64 | 0.3586014999
GB-i | 370 | 298 | nitrogen | 10 | nitrogen298_1 | 64 | 0.1434403323
HB-d | 406 | 298 | nitrogen | 10 | nitrogen298_1 | 64 | 0.2868811107
Cu3(cdm)4 | 307 | 273 | methane | 9 | methane273_1 | 52 | 1.128293964
Cu3(cdm)4 | 307 | 273 | carbon dioxide | 3 | carbon dioxide273_1 | 13 | 1.993674432
NU-800 | 653 | 298 | methane | 9 | methane298_1 | 55 | 0.5132032
NU-800 | 653 | 298 | hydrogen | 7 | hydrogen298_1 | 43 | 0.493752
Fe/Cu-BTC | 365 | 273 | nitrogen | 10 | nitrogen273_1 | 61 | 0.63553
Mn/Cu-BTC | 608 | 298 | nitrogen | 10 | nitrogen298_1 | 64 | 0.342839
Mn/Cu-BTC | 608 | 298 | oxygen | 11 | oxygen298_1 | 73 | 0.4225962
Co/Cu-BTC | 264 | 298 | nitrogen | 10 | nitrogen298_1 | 64 | 0.347707
Co/Cu-BTC | 264 | 298 | oxygen | 11 | oxygen298_1 | 73 | 0.4311012
Fe/Cu-BTC | 365 | 298 | nitrogen | 10 | nitrogen298_1 | 64 | 0.367253
Fe/Cu-BTC | 365 | 298 | oxygen | 11 | oxygen298_1 | 73 | 0.4240854
CuBTC | 310 | 298 | carbon dioxide | 3 | carbon dioxide298_1 | 16 | 8.27284
MIL-120 | 526 | 298 | carbon dioxide | 3 | carbon dioxide298_1 | 16 | 3.168628
MIL-120 | 526 | 298 | methane | 9 | methane298_1 | 55 | 0.8119709
MIL-100(Fe)_F2 | 502 | 298 | carbon dioxide | 3 | carbon dioxide298_1 | 16 | 2.986918
MIL-100(V)_2 | 506 | 298 | carbon dioxide | 3 | carbon dioxide298_1 | 16 | 0.9345427
MIL-100(Cr) | 498 | 298 | propene | 13 | propene298_1 | 82 | 5.847598
MIL-100(Fe)_F1 | 501 | 298 | propene | 13 | propene298_1 | 82 | 6.421314
MIL-100(Fe)_F2 | 502 | 298 | propene | 13 | propene298_1 | 82 | 7.076081
MIL-100(V)_1 | 505 | 298 | propene | 13 | propene298_1 | 82 | 4.19121
MIL-100(V)_2 | 506 | 298 | propene | 13 | propene298_1 | 82 | 5.293249
MIL-100(Fe)_NF | 503 | 298 | carbon dioxide | 3 | carbon dioxide298_1 | 16 | 0.6997532
MIL-100(Fe)_NF | 503 | 323 | carbon dioxide | 3 | carbon dioxide323_1 | 19 | 0.6968319
MIL-100(Al) | 497 | 298 | propene | 13 | propene298_1 | 82 | 5.475034
MIL-100(Fe)_NF | 503 | 298 | methane | 9 | methane298_1 | 55 | 0.2066406
Activated Carbon Takeda 5A | 73 | 298 | carbon dioxide | 3 | carbon dioxide298_1 | 16 | 2.126128
CAU-10-H | 177 | 298 | carbon dioxide | 3 | carbon dioxide298_1 | 16 | 2.26965
CAU-10-OH | 181 | 298 | carbon dioxide | 3 | carbon dioxide298_1 | 16 | 1.103237
CAU-10-NO2 | 179 | 298 | carbon dioxide | 3 | carbon dioxide298_1 | 16 | 1.753249
CAU-10-NH2 | 178 | 298 | carbon dioxide | 3 | carbon dioxide298_1 | 16 | 1.793749
CAU-10-OCH3 | 180 | 298 | carbon dioxide | 3 | carbon dioxide298_1 | 16 | 0.9012322
CAU-10-CH3 | 176 | 298 | carbon dioxide | 3 | carbon dioxide298_1 | 16 | 1.22367
Activated Carbon Takeda 5A | 73 | 298 | nitrogen | 10 | nitrogen298_1 | 64 | 0.308881
CAU-10-H | 177 | 298 | methane | 9 | methane298_1 | 55 | 0.759422
CAU-10-OH | 181 | 298 | methane | 9 | methane298_1 | 55 | 0.6117166
CAU-10-NH2 | 178 | 298 | methane | 9 | methane298_1 | 55 | 0.6487319
CAU-10-NO2 | 179 | 298 | methane | 9 | methane298_1 | 55 | 0.5112383
CAU-10-OCH3 | 180 | 298 | methane | 9 | methane298_1 | 55 | 0.4346786
CAU-10-CH3 | 176 | 298 | methane | 9 | methane298_1 | 55 | 0.574149
MIL-100(Fe)_F2 | 502 | 298 | nitrogen | 10 | nitrogen298_1 | 64 | 0.1321733
MIL-100(Fe)_F2 | 502 | 323 | nitrogen | 10 | nitrogen323_1 | 67 | 0.09095342
MIL-100(Al) | 497 | 298 | carbon dioxide | 3 | carbon dioxide298_1 | 16 | 1.060231
MIL-100(Fe)_F1 | 501 | 298 | carbon dioxide | 3 | carbon dioxide298_1 | 16 | 1.950241
MIL-100(V)_1 | 505 | 298 | carbon dioxide | 3 | carbon dioxide298_1 | 16 | 0.9498911
PCN-61 | 718 | 298 | carbon dioxide | 3 | carbon dioxide298_1 | 16 | 4.59163
Activated Carbon | 63 | 323 | nitrogen | 10 | nitrogen323_1 | 67 | 0.2170188
MIL-101 | 509 | 298 | carbon dioxide | 3 | carbon dioxide298_1 | 16 | 3.489001
Dry Activated Carbon | 335 | 298 | ethane | 5 | ethane298_1 | 28 | 2.7368
Dry Activated Carbon | 335 | 298 | methane | 9 | methane298_1 | 55 | 0.6194283
Dry Activated Carbon | 335 | 323 | methane | 9 | methane323_1 | 58 | 0.5204045
Dry Pocahontas Coal | 338 | 323 | methane | 9 | methane323_1 | 58 | 0.06010408
Dry Wyodak Coal | 340 | 323 | methane | 9 | methane323_1 | 58 | 0.06448688
Dry Wyodak Coal | 340 | 323 | nitrogen | 10 | nitrogen323_1 | 67 | 0.03677798
Dry Beulah Zap Coal | 336 | 323 | methane | 9 | methane323_1 | 58 | 0.06859576
Dry Beulah Zap Coal | 336 | 323 | nitrogen | 10 | nitrogen323_1 | 67 | 0.01901683
Dry Upper Freeport Coal | 339 | 323 | methane | 9 | methane323_1 | 58 | 0.07522144
Dry Upper Freeport Coal | 339 | 323 | nitrogen | 10 | nitrogen323_1 | 67 | 0.01573937
Illinois No. 6 Coal | 441 | 323 | methane | 9 | methane323_1 | 58 | 0.1639249
Illinois No. 6 Coal | 441 | 323 | nitrogen | 10 | nitrogen323_1 | 67 | 0.01688257
CuBTC | 310 | 298 | oxygen | 11 | oxygen298_1 | 73 | 0.479564
Wet Fruitland Coal | 926 | 323 | methane | 9 | methane323_1 | 58 | 0.03559292
Wet Fruitland Coal | 926 | 323 | nitrogen | 10 | nitrogen323_1 | 67 | 0.01055452
Dry Pocahontas Coal | 338 | 323 | nitrogen | 10 | nitrogen323_1 | 67 | 0.01980623
PIF6 | 740 | 298 | carbon dioxide | 3 | carbon dioxide298_1 | 16 | 0.3418919
PIF6 | 740 | 298 | methane | 9 | methane298_1 | 55 | 0.03963762
MnC12H6O4 | 610 | 273 | carbon dioxide | 3 | carbon dioxide273_1 | 13 | 1.462074906
MnC12H6O4 | 610 | 273 | methane | 9 | methane273_1 | 52 | 0.767135865
C48H34N18O12S2Zn5 | 162 | 298 | acetylene | 0 | acetylene298_1 | 4 | 1.977556839
C48H34N18O12S2Zn5 | 162 | 298 | carbon dioxide | 3 | carbon dioxide298_1 | 16 | 1.58664387
C48H34N18O12S2Zn5 | 162 | 298 | methane | 9 | methane298_1 | 55 | 0.4254045288
C48H34N18O12S2Zn5 | 162 | 273 | acetylene | 0 | acetylene273_1 | 1 | 2.616041925
C48H34N18O12S2Zn5 | 162 | 273 | carbon dioxide | 3 | carbon dioxide273_1 | 13 | 2.365744137
C48H34N18O12S2Zn5 | 162 | 273 | methane | 9 | methane273_1 | 52 | 0.750902286
Desolvated C12H13CuN5O6 | 331 | 273 | methane | 9 | methane273_1 | 52 | 1.997037
Desolvated C12H13CuN5O6 | 331 | 298 | methane | 9 | methane298_1 | 55 | 1.068971
Desolvated C12H13CuN5O6 | 331 | 273 | carbon dioxide | 3 | carbon dioxide273_1 | 13 | 6.71822139
Desolvated C12H13CuN5O6 | 331 | 298 | carbon dioxide | 3 | carbon dioxide298_1 | 16 | 4.982804
C14H12Mg6NO24 | 139 | 298 | carbon dioxide | 3 | carbon dioxide298_1 | 16 | 2.10471
UTSA-15 | 871 | 298 | acetylene | 0 | acetylene298_1 | 4 | 1.535525271
UTSA-15 | 871 | 298 | carbon dioxide | 3 | carbon dioxide298_1 | 16 | 1.340592954
UTSA-15 | 871 | 298 | methane | 9 | methane298_1 | 55 | 0.1436937171
Ni3C87H118N12O29 | 671 | 298 | carbon dioxide | 3 | carbon dioxide298_1 | 16 | 0.793385
{[Zn3(ptp)3](DMF)2-(H2O)} | 1240 | 273 | carbon dioxide | 3 | carbon dioxide273_1 | 13 | 2.475392
{[Zn3(ptp)3](DMF)2-(H2O)} | 1240 | 273 | methane | 9 | methane273_1 | 52 | 0.6006584
UHM-6 | 858 | 273 | carbon dioxide | 3 | carbon dioxide273_1 | 13 | 3.28808
UHM-6 | 858 | 298 | carbon dioxide | 3 | carbon dioxide298_1 | 16 | 2.13456
UHM-6 | 858 | 298 | methane | 9 | methane298_1 | 55 | 0.872589
UCY-1 | 849 | 273 | carbon dioxide | 3 | carbon dioxide273_1 | 13 | 1.37866
UCY-1 | 849 | 298 | carbon dioxide | 3 | carbon dioxide298_1 | 16 | 0.966348
UCY-1 | 849 | 273 | methane | 9 | methane273_1 | 52 | 0.465639
UCY-1 | 849 | 298 | methane | 9 | methane298_1 | 55 | 0.323789
[Cd(NDC)0.5(PCA)]*Gx | 1077 | 273 | carbon dioxide | 3 | carbon dioxide273_1 | 13 | 1.656253314
[Cd(NDC)0.5(PCA)]*Gx | 1077 | 273 | nitrogen | 10 | nitrogen273_1 | 61 | 0.1738409
M'MOF-20a | 472 | 273 | acetylene | 0 | acetylene273_1 | 1 | 1.337238282
M'MOF-20a | 472 | 273 | carbon dioxide | 3 | carbon dioxide273_1 | 13 | 0.756398238
M'MOF-20a | 472 | 273 | methane | 9 | methane273_1 | 52 | 0.2394990453
M'MOF-20a | 472 | 298 | acetylene | 0 | acetylene298_1 | 4 | 0.926085756
M'MOF-20a | 472 | 298 | carbon dioxide | 3 | carbon dioxide298_1 | 16 | 0.462971502
M'MOF-20a | 472 | 298 | methane | 9 | methane298_1 | 55 | 0.1295068449
C41H57Mn5N13O19 | 160 | 273 | carbon dioxide | 3 | carbon dioxide273_1 | 13 | 0.7105539
C41H57Mn5N13O19 | 160 | 298 | carbon dioxide | 3 | carbon dioxide298_1 | 16 | 0.498744261
[Cd(bipy)0.5(Himdc)]n | 1079 | 298 | carbon dioxide | 3 | carbon dioxide298_1 | 16 | 1.353329
[Cd(bipy)0.5(Himdc)]n | 1079 | 298 | methane | 9 | methane298_1 | 55 | 0.3599689
{[Zn2(L)(OH)]*2DMF*H2O}n | 1236 | 273 | carbon dioxide | 3 | carbon dioxide273_1 | 13 | 1.770129261
[Cu2(obb)2(bpy)0.5(DMF)]*2DMF | 1108 | 273 | carbon dioxide | 3 | carbon dioxide273_1 | 13 | 2.961546
[Cu2(obb)2(bpy)0.5(DMF)]*2DMF | 1108 | 298 | carbon dioxide | 3 | carbon dioxide298_1 | 16 | 1.641036843
[Zn2(obb)2(bpy)]*DMF | 1155 | 273 | carbon dioxide | 3 | carbon dioxide273_1 | 13 | 1.095556
[Cu2(obb)2(bpy)0.5(DMF)]*2DMF | 1108 | 273 | methane | 9 | methane273_1 | 52 | 0.872495763
[Zn2(obb)2(bpy)]*DMF | 1155 | 298 | carbon dioxide | 3 | carbon dioxide298_1 | 16 | 0.7336212
[Cu2(obb)2(bpy)0.5(DMF)]*2DMF | 1108 | 273 | nitrogen | 10 | nitrogen273_1 | 61 | 0.1523993586
C75H129Cu3N11O37 | 169 | 273 | nitrogen | 10 | nitrogen273_1 | 61 | 0.2686119774
C75H129Cu3N11O37 | 169 | 273 | carbon dioxide | 3 | carbon dioxide273_1 | 13 | 4.804784
C75H129Cu3N11O37 | 169 | 298 | carbon dioxide | 3 | carbon dioxide298_1 | 16 | 1.68192
C75H129Cu3N11O37 | 169 | 273 | methane | 9 | methane273_1 | 52 | 0.815309
C75H129Cu3N11O37 | 169 | 298 | methane | 9 | methane298_1 | 55 | 0.427066
COMOC-2(V^IV) | 208 | 298 | carbon dioxide | 3 | carbon dioxide298_1 | 16 | 0.5153978
COMOC-2(V^IV) | 208 | 298 | methane | 9 | methane298_1 | 55 | 0.1678994
MAF-66 | 482 | 273 | carbon dioxide | 3 | carbon dioxide273_1 | 13 | 6.60161085
MAF-66 | 482 | 298 | carbon dioxide | 3 | carbon dioxide298_1 | 16 | 4.62396033
MAF-66 | 482 | 273 | methane | 9 | methane273_1 | 52 | 2.727227889
MAF-66 | 482 | 298 | methane | 9 | methane298_1 | 55 | 1.755323202
SDU-6 | 784 | 298 | methane | 9 | methane298_1 | 55 | 0.7368941
SDU-7 | 785 | 298 | methane | 9 | methane298_1 | 55 | 0.7082956
SDU-8 | 786 | 298 | methane | 9 | methane298_1 | 55 | 0.7189872
NJU-Bai12 | 624 | 298 | carbon dioxide | 3 | carbon dioxide298_1 | 16 | 0.332323
NJU-Bai12 | 624 | 298 | nitrogen | 10 | nitrogen298_1 | 64 | 0.2069055
NJU-Bai12 | 624 | 273 | carbon dioxide | 3 | carbon dioxide273_1 | 13 | 4.03015
NJU-Bai12 | 624 | 273 | nitrogen | 10 | nitrogen273_1 | 61 | 2.165831
NJU-Bai12 | 624 | 273 | methane | 9 | methane273_1 | 52 | 0.9499721
NJU-Bai12 | 624 | 298 | methane | 9 | methane298_1 | 55 | 0.6916027
FIR-3c-ht | 349 | 273 | carbon dioxide | 3 | carbon dioxide273_1 | 13 | 1.453362573
Activated DCPCBim-MOF-Zn | 84 | 273 | carbon dioxide | 3 | carbon dioxide273_1 | 13 | 1.385149422
Activated DCPCBim-MOF-Zn | 84 | 298 | carbon dioxide | 3 | carbon dioxide298_1 | 16 | 0.981634128
PCN-922 | 722 | 273 | methane | 9 | methane273_1 | 52 | 1.216867119
PCN-922 | 722 | 298 | methane | 9 | methane298_1 | 55 | 0.8489283
CALF-22 | 172 | 273 | carbon dioxide | 3 | carbon dioxide273_1 | 13 | 3.20283
CALF-22 | 172 | 273 | methane | 9 | methane273_1 | 52 | 0.594245
(Me2NH2)2(DMF)9(H2O)5 | 8 | 298 | carbon dioxide | 3 | carbon dioxide298_1 | 16 | 2.513309556
(Me2NH2)2(DMF)9(H2O)5 | 8 | 273 | methane | 9 | methane273_1 | 52 | 0.994316751
(Me2NH2)2(DMF)9(H2O)5 | 8 | 298 | methane | 9 | methane298_1 | 55 | 0.58434639
(Me2NH2)2(DMF)9(H2O)5 | 8 | 273 | nitrogen | 10 | nitrogen273_1 | 61 | 0.02951460054
(Me2NH2)2(DMF)9(H2O)5 | 8 | 273 | carbon dioxide | 3 | carbon dioxide273_1 | 13 | 4.260009645
[Cu2(L)2(SO4)-(Br)2]*4H2O | 1103 | 298 | carbon dioxide | 3 | carbon dioxide298_1 | 16 | 1.28424
[Cu2(L)2(SO4)(Br)2] | 1102 | 298 | carbon dioxide | 3 | carbon dioxide298_1 | 16 | 0.4138301
[Cu2(L)2(SO4)-(Br)2]*4H2O | 1103 | 298 | methane | 9 | methane298_1 | 55 | 0.1353265
[Cu2(L)2(SO4)(Br)2] | 1102 | 298 | methane | 9 | methane298_1 | 55 | 0.02788197
{[Zn4O(bfbpdc)3-(bpy)0.5(H2O)]*(3DMF)(H2O)}n | 1242 | 273 | carbon dioxide | 3 | carbon dioxide273_1 | 13 | 2.521832
{[Zn4O(bfbpdc)3-(bpy)0.5(H2O)]*(3DMF)(H2O)}n | 1242 | 298 | carbon dioxide | 3 | carbon dioxide298_1 | 16 | 1.384524
{[Zn4O(bfbpdc)3-(bpy)0.5(H2O)]*(3DMF)(H2O)}n | 1242 | 298 | methane | 9 | methane298_1 | 55 | 0.2803926
{[Zn4(BDC)4(BPDA)4]*5DMF*3H2O} | 1241 | 298 | carbon dioxide | 3 | carbon dioxide298_1 | 16 | 1.666964
{[Zn4(BDC)4(BPDA)4]*5DMF*3H2O} | 1241 | 298 | nitrogen | 10 | nitrogen298_1 | 64 | 0.2962172
ZTOF-1 | 973 | 273 | carbon dioxide | 3 | carbon dioxide273_1 | 13 | 3.389383041
C76H52N6O18Zn7 | 170 | 298 | carbon dioxide | 3 | carbon dioxide298_1 | 16 | 1.13902
C76H52N6O18Zn7 | 170 | 298 | nitrogen | 10 | nitrogen298_1 | 64 | 0.215022
C76H52N6O18Zn7 | 170 | 298 | oxygen | 11 | oxygen298_1 | 73 | 0.0610216
Y-PCP | 929 | 273 | ethane | 5 | ethane273_1 | 25 | 0.8042776
Ho-PCP | 414 | 273 | carbon dioxide | 3 | carbon dioxide273_1 | 13 | 0.7869277
Ho-PCP | 414 | 273 | ethene | 6 | ethene273_1 | 34 | 0.6542152
Ho-PCP | 414 | 273 | ethane | 5 | ethane273_1 | 25 | 0.5837373
Y-PCP | 929 | 273 | carbon dioxide | 3 | carbon dioxide273_1 | 13 | 1.198616
Y-PCP | 929 | 273 | ethene | 6 | ethene273_1 | 34 | 0.8515122
[Ni7(OH)4(H2O)2(ina)4(ip)3] | 1134 | 273 | carbon dioxide | 3 | carbon dioxide273_1 | 13 | 3.257212533
[Co7(OH)4(H2O)2(ina)4(ip)3] | 1095 | 273 | carbon dioxide | 3 | carbon dioxide273_1 | 13 | 2.950599081
[Ni7(OH)4(H2O)2(ina)4(ip)3] | 1134 | 298 | carbon dioxide | 3 | carbon dioxide298_1 | 16 | 2.498213532
[Co7(OH)4(H2O)2(ina)4(ip)3] | 1095 | 298 | carbon dioxide | 3 | carbon dioxide298_1 | 16 | 2.236839081
FIR-8a-ht | 354 | 298 | methane | 9 | methane298_1 | 55 | 0.6759987
FIR-8a-ht | 354 | 273 | carbon dioxide | 3 | carbon dioxide273_1 | 13 | 2.864181
FIR-8a-ht | 354 | 298 | carbon dioxide | 3 | carbon dioxide298_1 | 16 | 1.815421794
FIR-8a-ht | 354 | 298 | propane | 12 | propane298_1 | 76 | 2.365477
FIR-8a-ht | 354 | 298 | ethane | 5 | ethane298_1 | 28 | 2.411219571
FIR-8a-ht | 354 | 298 | ethene | 6 | ethene298_1 | 37 | 2.438612
[Zn6(mu6-O)(TPO)2]-(NO3)4-3H2O | 1168 | 273 | carbon dioxide | 3 | carbon dioxide273_1 | 13 | 3.900328137
[Zn6(mu6-O)(TPO)2]-(NO3)4-3H2O | 1168 | 273 | methane | 9 | methane273_1 | 52 | 1.365115071
[Zn6(mu6-O)(TPO)2]-(NO3)4-3H2O | 1168 | 273 | nitrogen | 10 | nitrogen273_1 | 61 | 0.4022211579
[Zn6(mu6-O)(TPO)2]-(NO3)4-3H2O | 1168 | 298 | carbon dioxide | 3 | carbon dioxide298_1 | 16 | 2.729471772
[Zn6(mu6-O)(TPO)2]-(NO3)4-3H2O | 1168 | 298 | methane | 9 | methane298_1 | 55 | 0.93681
[Zn6(mu6-O)(TPO)2]-(NO3)4-3H2O | 1168 | 298 | nitrogen | 10 | nitrogen298_1 | 64 | 0.2428764684
NU-125 | 649 | 298 | methane | 9 | methane298_1 | 55 | 1.385134
NU-125-F1 | 650 | 298 | methane | 9 | methane298_1 | 55 | 1.240307
NU-125-F1 | 650 | 298 | carbon dioxide | 3 | carbon dioxide298_1 | 16 | 4.124816
NU-125 | 649 | 298 | hydrogen | 7 | hydrogen298_1 | 43 | 0.5484941
NU-125-F1 | 650 | 298 | nitrogen | 10 | nitrogen298_1 | 64 | 0.3347001
NU-125-F1 | 650 | 298 | hydrogen | 7 | hydrogen298_1 | 43 | 0.1409943
NU-125 | 649 | 298 | carbon dioxide | 3 | carbon dioxide298_1 | 16 | 7.884673
NU-125 | 649 | 298 | nitrogen | 10 | nitrogen298_1 | 64 | 0.4139794
NU-125-F2 | 651 | 298 | carbon dioxide | 3 | carbon dioxide298_1 | 16 | 2.66585
NU-125-F2 | 651 | 298 | methane | 9 | methane298_1 | 55 | 0.5578461
NU-125-F2 | 651 | 298 | nitrogen | 10 | nitrogen298_1 | 64 | 0.2244542
NU-125-F2 | 651 | 298 | hydrogen | 7 | hydrogen298_1 | 43 | 0.09825084
HKUST-1-F1 | 407 | 298 | methane | 9 | methane298_1 | 55 | 0.7329812
HKUST-1-F1 | 407 | 298 | nitrogen | 10 | nitrogen298_1 | 64 | 0.2874122
(me2NH2)6[In10(TTCA)12]*24DMF*15H2O | 12 | 273 | carbon dioxide | 3 | carbon dioxide273_1 | 13 | 0.6132792
(me2NH2)6[In10(TTCA)12]*24DMF*15H2O | 12 | 273 | nitrogen | 10 | nitrogen273_1 | 61 | 0.281694306
(me2NH2)6[In10(TTCA)12]*24DMF*15H2O | 12 | 273 | methane | 9 | methane273_1 | 52 | 1.293756915
SDU-1 | 783 | 298 | methane | 9 | methane298_1 | 55 | 0.2334361002
Cu-SDU-1 | 299 | 273 | carbon dioxide | 3 | carbon dioxide273_1 | 13 | 2.82011037
Cu-SDU-1 | 299 | 298 | carbon dioxide | 3 | carbon dioxide298_1 | 16 | 1.303232079
Cu-SDU-1 | 299 | 273 | methane | 9 | methane273_1 | 52 | 1.921468686
Cu-SDU-1 | 299 | 298 | methane | 9 | methane298_1 | 55 | 1.274369409
SDU-1 | 783 | 273 | carbon dioxide | 3 | carbon dioxide273_1 | 13 | 1.743903042
SDU-1 | 783 | 298 | carbon dioxide | 3 | carbon dioxide298_1 | 16 | 0.773822904
SDU-1 | 783 | 273 | methane | 9 | methane273_1 | 52 | 0.609096018
[NiII(dpzca)2Ag]BF4*0.5(C3H6O) | 1135 | 298 | carbon dioxide | 3 | carbon dioxide298_1 | 16 | 0.374543
[NiII(dpzca)2Ag]BF4*0.5(C3H6O) | 1135 | 298 | methane | 9 | methane298_1 | 55 | 0.121765
[NiII(dpzca)2Ag]BF4*0.5(C3H6O) | 1135 | 298 | nitrogen | 10 | nitrogen298_1 | 64 | 0.029404
[Zn17thb14(mu4-O)4(H2O)(Me2NH2)]*Me2NH2 1a | 1144 | 273 | ethane | 5 | ethane273_1 | 25 | 4.48276
[Zn17thb14(mu4-O)4(H2O)(Me2NH2)]*Me2NH2 1a | 1144 | 298 | acetylene | 0 | acetylene298_1 | 4 | 3.29352
[Zn17thb14(mu4-O)4(H2O)(Me2NH2)]*Me2NH2 2a | 1145 | 298 | acetylene | 0 | acetylene298_1 | 4 | 3.70307
[Zn17thb14(mu4-O)4(H2O)(Me2NH2)]*Me2NH2 2a | 1145 | 273 | acetylene | 0 | acetylene273_1 | 1 | 5.30717
[Zn17thb14(mu4-O)4(H2O)(Me2NH2)]*Me2NH2 1a | 1144 | 298 | ethane | 5 | ethane298_1 | 28 | 3.81034
[Zn17thb14(mu4-O)4(H2O)(Me2NH2)]*Me2NH2 2a | 1145 | 298 | ethane | 5 | ethane298_1 | 28 | 4.46552
[Zn17thb14(mu4-O)4(H2O)(Me2NH2)]*Me2NH2 2a | 1145 | 273 | ethane | 5 | ethane273_1 | 25 | 5.18966
[Zn17thb14(mu4-O)4(H2O)(Me2NH2)]*Me2NH2 2a | 1145 | 273 | ethene | 6 | ethene273_1 | 34 | 5
[Zn17thb14(mu4-O)4(H2O)(Me2NH2)]*Me2NH2 2a | 1145 | 298 | ethene | 6 | ethene298_1 | 37 | 3.93443
[Zn17thb14(mu4-O)4(H2O)(Me2NH2)]*Me2NH2 1a | 1144 | 298 | ethene | 6 | ethene298_1 | 37 | 3.03279
[Zn17thb14(mu4-O)4(H2O)(Me2NH2)]*Me2NH2 1a | 1144 | 273 | ethene | 6 | ethene273_1 | 34 | 3.67213
[Zn17thb14(mu4-O)4(H2O)(Me2NH2)]*Me2NH2 1a | 1144 | 273 | acetylene | 0 | acetylene273_1 | 1 | 4.19795
UTSA-57a | 886 | 298 | ethene | 6 | ethene298_1 | 37 | 1.242303741
UTSA-57a | 886 | 273 | acetylene | 0 | acetylene273_1 | 1 | 2.493096765
UTSA-57a | 886 | 273 | carbon dioxide | 3 | carbon dioxide273_1 | 13 | 2.771516697
UTSA-57a | 886 | 273 | ethene | 6 | ethene273_1 | 34 | 1.765418445
UTSA-57a | 886 | 273 | methane | 9 | methane273_1 | 52 | 0.632766084
UTSA-57a | 886 | 298 | carbon dioxide | 3 | carbon dioxide298_1 | 16 | 1.569821439
UTSA-57a | 886 | 298 | acetylene | 0 | acetylene298_1 | 4 | 1.449356595
Zn2(pydc)2(DEF)-MeOH | 1056 | 273 | carbon dioxide | 3 | carbon dioxide273_1 | 13 | 4.92453
Zn2(pydc)2(DEF)-MeOH | 1056 | 298 | carbon dioxide | 3 | carbon dioxide298_1 | 16 | 2.15094
MOF-69c | 579 | 273 | carbon dioxide | 3 | carbon dioxide273_1 | 13 | 2.60377
MOF-69c | 579 | 298 | carbon dioxide | 3 | carbon dioxide298_1 | 16 | 2.32075
C12H6O13Zn4 | 136 | 298 | hydrogen | 7 | hydrogen298_1 | 43 | 0.04940948
[Li0.5H0.5]+[In(C16H6O8)]- | 1118 | 298 | carbon dioxide | 3 | carbon dioxide298_1 | 16 | 5.23745
[Li0.5H0.5]+[In(C16H6O8)]- | 1118 | 298 | nitrogen | 10 | nitrogen298_1 | 64 | 0.8904397
Zeolite 5A | 976 | 298 | nitrogen | 10 | nitrogen298_1 | 64 | 1.483688
Zeolite 5A | 976 | 273 | methane | 9 | methane273_1 | 52 | 1.08409
Zeolite 5A | 976 | 298 | methane | 9 | methane298_1 | 55 | 0.8492299
Zn-Atz | 1046 | 273 | carbon dioxide | 3 | carbon dioxide273_1 | 13 | 4.27345
Zn-Atz | 1046 | 273 | nitrogen | 10 | nitrogen273_1 | 61 | 0.494276
MIL-53(Al) | 535 | 273 | carbon dioxide | 3 | carbon dioxide273_1 | 13 | 4.55358
Al-PILC | 92 | 273 | carbon dioxide | 3 | carbon dioxide273_1 | 13 | 0.931047
PCN-26 | 707 | 298 | carbon dioxide | 3 | carbon dioxide298_1 | 16 | 5.37782472
PCN-26 | 707 | 298 | nitrogen | 10 | nitrogen298_1 | 64 | 0.58318653
CuBTC | 310 | 323 | ethane | 5 | ethane323_1 | 31 | 4.388511
CuBTC (Lamia) | 311 | 323 | propane | 12 | propane323_1 | 79 | 7.89468
CuBTC | 310 | 298 | ethene | 6 | ethene298_1 | 37 | 9.533399
CuBTC | 310 | 298 | ethane | 5 | ethane298_1 | 28 | 7.2409
CuBTC | 310 | 298 | propene | 13 | propene298_1 | 82 | 9.670896
CuBTC | 310 | 323 | propene | 13 | propene323_1 | 85 | 9.448901
CuBTC (Lamia) | 311 | 323 | propene | 13 | propene323_1 | 85 | 9.233596
MIL-53(Al) | 535 | 323 | nitrogen | 10 | nitrogen323_1 | 67 | 0.1561769
MIL-53(Al) | 535 | 298 | carbon monoxide | 4 | carbon monoxide298_1 | 22 | 0.3019503
MIL-53(Al) | 535 | 298 | methane | 9 | methane298_1 | 55 | 1.064589
TPA-Activated at 180C | 840 | 298 | carbon dioxide | 3 | carbon dioxide298_1 | 16 | 1.59532
TPA-Activated at 90C | 841 | 298 | carbon dioxide | 3 | carbon dioxide298_1 | 16 | 1.59532
TPA-Activated at 90C | 841 | 298 | methane | 9 | methane298_1 | 55 | 0.1889142
TPA-Activated at 180C | 840 | 298 | methane | 9 | methane298_1 | 55 | 0.1946268
TBA-Activated at 120C | 835 | 298 | carbon dioxide | 3 | carbon dioxide298_1 | 16 | 1.89905
TBA-Activated at 180C | 836 | 298 | carbon dioxide | 3 | carbon dioxide298_1 | 16 | 1.364511
TBA-Activated at 120C | 835 | 298 | methane | 9 | methane298_1 | 55 | 0.400718
TBA-Activated at 180C | 836 | 298 | methane | 9 | methane298_1 | 55 | 0.238404
Cu-MOF | 298 | 298 | methane | 9 | methane298_1 | 55 | 0.698378
Cu-MOF | 298 | 323 | methane | 9 | methane323_1 | 58 | 0.447118
IRMOF-1 | 423 | 298 | argon | 1 | argon298_1 | 7 | 0.2069323
IRMOF-1 | 423 | 298 | xenon | 14 | xenon298_1 | 88 | 2.064669
IRMOF-1 | 423 | 323 | carbon dioxide | 3 | carbon dioxide323_1 | 19 | 1.15672
MOF-505 | 573 | 298 | carbon dioxide | 3 | carbon dioxide298_1 | 16 | 4.070229
MIL-47(V) | 533 | 298 | carbon dioxide | 3 | carbon dioxide298_1 | 16 | 4.118873
ZIF-69 | 944 | 273 | carbon dioxide | 3 | carbon dioxide273_1 | 13 | 3.05976
Zeolite 5A | 976 | 298 | oxygen | 11 | oxygen298_1 | 73 | 0.199195
BAX-Activated Carbon | 110 | 298 | propane | 12 | propane298_1 | 76 | 4.627567
BAX-Activated Carbon | 110 | 323 | propane | 12 | propane323_1 | 79 | 3.921606
BAX-Activated Carbon | 110 | 298 | butane | 2 | butane298_1 | 10 | 6.315393
MOF-2 | 562 | 298 | carbon dioxide | 3 | carbon dioxide298_1 | 16 | 0.7255744
MOF-74 | 580 | 298 | carbon dioxide | 3 | carbon dioxide298_1 | 16 | 4.148896
MIL-102 | 524 | 298 | hydrogen | 7 | hydrogen298_1 | 43 | 4.49556
MIL-102 | 524 | 298 | carbon dioxide | 3 | carbon dioxide298_1 | 16 | 1.981788
MIL-102 | 524 | 298 | methane | 9 | methane298_1 | 55 | 0.5008172
MIL-102 | 524 | 298 | nitrogen | 10 | nitrogen298_1 | 64 | 0.2681048
C26H20CoN10 | 147 | 273 | carbon dioxide | 3 | carbon dioxide273_1 | 13 | 0.895483296
C24H16CoN10 | 145 | 273 | carbon dioxide | 3 | carbon dioxide273_1 | 13 | 1.163834751
Bio-MOF-1 | 120 | 273 | carbon dioxide | 3 | carbon dioxide273_1 | 13 | 4.688438
MIL-53(Al) | 535 | 298 | xenon | 14 | xenon298_1 | 88 | 2.849539587
SOF-1 Activated | 804 | 273 | carbon dioxide | 3 | carbon dioxide273_1 | 13 | 1.300582
SOF-1 Activated | 804 | 273 | methane | 9 | methane273_1 | 52 | 0.3729884
SOF-1 Activated | 804 | 298 | methane | 9 | methane298_1 | 55 | 0.1862983
SOF-1 Activated | 804 | 298 | carbon dioxide | 3 | carbon dioxide298_1 | 16 | 0.719008
CPM-5 | 216 | 273 | methane | 9 | methane273_1 | 52 | 1.12676
CPM-6 | 217 | 273 | carbon dioxide | 3 | carbon dioxide273_1 | 13 | 4.76526
CPM-5 | 216 | 273 | carbon dioxide | 3 | carbon dioxide273_1 | 13 | 3.56808
CPM-6 | 217 | 298 | carbon dioxide | 3 | carbon dioxide298_1 | 16 | 2.95775
CPM-5 | 216 | 298 | carbon dioxide | 3 | carbon dioxide298_1 | 16 | 2.44131
CPM-6 | 217 | 273 | methane | 9 | methane273_1 | 52 | 1.26761
C33H15Cu3N3O18 | 154 | 298 | carbon dioxide | 3 | carbon dioxide298_1 | 16 | 5.41118
C33H15Cu3N3O18 | 154 | 298 | nitrogen | 10 | nitrogen298_1 | 64 | 0.3280298
PCN-61 | 718 | 298 | nitrogen | 10 | nitrogen298_1 | 64 | 0.2719083
MOF-177 | 556 | 323 | carbon dioxide | 3 | carbon dioxide323_1 | 19 | 1.243171
Co(BDP) | 260 | 323 | carbon dioxide | 3 | carbon dioxide323_1 | 19 | 1.255616
C48H27N2O8Zn2 | 161 | 273 | carbon dioxide | 3 | carbon dioxide273_1 | 13 | 2.684491509
TO-MOF | 839 | 298 | propane | 12 | propane298_1 | 76 | 1.576795
C33H11Br1N4O7Zn1 | 153 | 298 | propene | 13 | propene298_1 | 82 | 1.4506
C33H11Br1N4O7Zn1 | 153 | 298 | propane | 12 | propane298_1 | 76 | 1.13675
C51H34Br2N2O8SiZn2 | 165 | 298 | propene | 13 | propene298_1 | 82 | 0.761719
C51H34Br2N2O8SiZn2 | 165 | 298 | propane | 12 | propane298_1 | 76 | 0.703125
TO-MOF | 839 | 273 | carbon dioxide | 3 | carbon dioxide273_1 | 13 | 2.094064776
C33H11Br1N4O7Zn1 | 153 | 273 | carbon dioxide | 3 | carbon dioxide273_1 | 13 | 1.928744577
C51H34Br2N2O8SiZn2 | 165 | 273 | carbon dioxide | 3 | carbon dioxide273_1 | 13 | 1.228104378
C48H27N2O8Zn2 | 161 | 298 | propene | 13 | propene298_1 | 82 | 2.59891
C48H27N2O8Zn2 | 161 | 298 | propane | 12 | propane298_1 | 76 | 2.36656
TO-MOF | 839 | 298 | propene | 13 | propene298_1 | 82 | 1.824301
2D [Cu(bpy)2(OTf)2]n | 27 | 273 | carbon dioxide | 3 | carbon dioxide273_1 | 13 | 2.18404
3D [Cu(bpy)2(OTf)2]n | 33 | 273 | carbon dioxide | 3 | carbon dioxide273_1 | 13 | 2.22586
CD-MOF-2 | 183 | 273 | carbon dioxide | 3 | carbon dioxide273_1 | 13 | 3.285820926
PCN-14 | 703 | 298 | methane | 9 | methane298_1 | 55 | 2.839342
PPN-6-SO3Li | 747 | 298 | carbon dioxide | 3 | carbon dioxide298_1 | 16 | 3.60443
PPN-6-SO3H | 746 | 298 | carbon dioxide | 3 | carbon dioxide298_1 | 16 | 3.49457
PPN-6 | 745 | 298 | carbon dioxide | 3 | carbon dioxide298_1 | 16 | 1.38831
PPN-6-SO3Li | 747 | 273 | carbon dioxide | 3 | carbon dioxide273_1 | 13 | 4.91151639
PCN-123 | 699 | 298 | carbon dioxide | 3 | carbon dioxide298_1 | 16 | 1.119563787
PCN-123 | 699 | 273 | carbon dioxide | 3 | carbon dioxide273_1 | 13 | 2.485838718
CPM-15-Mg | 213 | 273 | nitrogen | 10 | nitrogen273_1 | 61 | 0.0605839488
CPM-15-Mg | 213 | 273 | carbon dioxide | 3 | carbon dioxide273_1 | 13 | 2.951535891
CPM-15-Mg | 213 | 298 | carbon dioxide | 3 | carbon dioxide298_1 | 16 | 1.803974868
CPM-20 | 215 | 273 | carbon dioxide | 3 | carbon dioxide273_1 | 13 | 3.965708553
CPM-20 | 215 | 298 | carbon dioxide | 3 | carbon dioxide298_1 | 16 | 2.113135551
CPM-19-Nd | 214 | 273 | carbon dioxide | 3 | carbon dioxide273_1 | 13 | 1.693029798
OMS-2 | 677 | 298 | carbon dioxide | 3 | carbon dioxide298_1 | 16 | 0.3834619
OMS-2 | 677 | 298 | nitrogen | 10 | nitrogen298_1 | 64 | 0.02325101
OMS-2 | 677 | 323 | carbon dioxide | 3 | carbon dioxide323_1 | 19 | 0.1412364
FMOFCu | 362 | 273 | carbon dioxide | 3 | carbon dioxide273_1 | 13 | 0.75279375
FMOFZn | 363 | 298 | krypton | 8 | krypton298_1 | 49 | 0.26581
FMOFZn | 363 | 298 | xenon | 14 | xenon298_1 | 88 | 0.833333
M'MOF-4a | 473 | 273 | acetylene | 0 | acetylene273_1 | 1 | 1.867950069
M'MOF-4a | 473 | 273 | ethene | 6 | ethene273_1 | 34 | 0.994102623
M'MOF-4a | 473 | 298 | acetylene | 0 | acetylene298_1 | 4 | 1.298351745
M'MOF-4a | 473 | 298 | ethene | 6 | ethene298_1 | 37 | 0.4144732944
M'MOF-5a | 474 | 273 | acetylene | 0 | acetylene273_1 | 1 | 2.10889314
M'MOF-5a | 474 | 273 | ethene | 6 | ethene273_1 | 34 | 0.82198386
M'MOF-5a | 474 | 298 | acetylene | 0 | acetylene298_1 | 4 | 1.343202639
M'MOF-5a | 474 | 298 | ethene | 6 | ethene298_1 | 37 | 0.53433858
M'MOF-6a | 475 | 273 | acetylene | 0 | acetylene273_1 | 1 | 2.390422389
M'MOF-6a | 475 | 273 | ethene | 6 | ethene273_1 | 34 | 0.942702981
M'MOF-6a | 475 | 298 | ethene | 6 | ethene298_1 | 37 | 0.602837235
M'MOF-7a | 476 | 273 | acetylene | 0 | acetylene273_1 | 1 | 1.293319737
M'MOF-7a | 476 | 273 | ethene | 6 | ethene273_1 | 34 | 0.2971298121
M'MOF-7a | 476 | 298 | acetylene | 0 | acetylene298_1 | 4 | 0.632980212
M'MOF-7a | 476 | 298 | ethene | 6 | ethene298_1 | 37 | 0.2125001811
M'MOF-6a | 475 | 298 | acetylene | 0 | acetylene298_1 | 4 | 1.696438002
CPO-27-Mg | 220 | 323 | methane | 9 | methane323_1 | 58 | 0.9667489
CPO-27-Mg | 220 | 298 | methane | 9 | methane298_1 | 55 | 1.7262
CPO-27-Mg | 220 | 273 | methane | 9 | methane273_1 | 52 | 4.72042
NH2(1)-PCN-125 | 617 | 273 | carbon dioxide | 3 | carbon dioxide273_1 | 13 | 6.49659891
CH3(1)-PCN-125 | 185 | 273 | carbon dioxide | 3 | carbon dioxide273_1 | 13 | 6.3341739
PCN-125 | 701 | 273 | carbon dioxide | 3 | carbon dioxide273_1 | 13 | 5.68451847
NH2(1)-PCN-125 | 617 | 298 | carbon dioxide | 3 | carbon dioxide298_1 | 16 | 3.638320224
CH3(1)-PCN-125 | 185 | 298 | carbon dioxide | 3 | carbon dioxide298_1 | 16 | 3.476104881
PCN-125 | 701 | 298 | carbon dioxide | 3 | carbon dioxide298_1 | 16 | 3.406580196
NO2(2)-PCN-125 | 630 | 298 | carbon dioxide | 3 | carbon dioxide298_1 | 16 | 3.290710182
CH2NH2(1)-PCN-125 | 184 | 298 | carbon dioxide | 3 | carbon dioxide298_1 | 16 | 2.94310014
H(1)-PCN-125 | 399 | 298 | carbon dioxide | 3 | carbon dioxide298_1 | 16 | 2.456445189
SO3Na(2)-PCN-125 | 803 | 298 | carbon dioxide | 3 | carbon dioxide298_1 | 16 | 2.201530266
R2KCHA | 762 | 273 | carbon dioxide | 3 | carbon dioxide273_1 | 13 | 4.80289
R2KCHA | 762 | 273 | nitrogen | 10 | nitrogen273_1 | 61 | 0.0422581
R1KCHA | 761 | 273 | carbon dioxide | 3 | carbon dioxide273_1 | 13 | 0.888605
R1KCHA | 761 | 273 | nitrogen | 10 | nitrogen273_1 | 61 | 0.665507
C52H18Tb6N26O48F6 (site 1) | 166 | 273 | carbon dioxide | 3 | carbon dioxide273_1 | 13 | 0.289314
C52H18Tb6N26O48F6 (site 1) | 166 | 298 | carbon dioxide | 3 | carbon dioxide298_1 | 16 | 0.2855387
CD-MOF-2 | 183 | 298 | carbon dioxide | 3 | carbon dioxide298_1 | 16 | 0.9018662
Bio-MOF-14 | 123 | 273 | carbon dioxide | 3 | carbon dioxide273_1 | 13 | 4.119010818
Bio-MOF-14 | 123 | 273 | nitrogen | 10 | nitrogen273_1 | 61 | 4.81796922
SBA-15 | 781 | 298 | ethene | 6 | ethene298_1 | 37 | 1.08713
SBA-15 | 781 | 298 | ethane | 5 | ethane298_1 | 28 | 0.3424917
[Cu(bcppm)H2O] | 1099 | 298 | carbon dioxide | 3 | carbon dioxide298_1 | 16 | 1.63501
[Cu(bcppm)H2O] | 1099 | 298 | nitrogen | 10 | nitrogen298_1 | 64 | 0.110482
Hydroxylated UiO-66 | 415 | 298 | carbon dioxide | 3 | carbon dioxide298_1 | 16 | 2.46868
UiO-66-S1 | 918 | 298 | carbon dioxide | 3 | carbon dioxide298_1 | 16 | 1.658784
UiO-66-S3p | 919 | 298 | methane | 9 | methane298_1 | 55 | 0.4908169
UiO-66-S1 | 918 | 298 | methane | 9 | methane298_1 | 55 | 0.4884856
UiO-66-S3p | 919 | 298 | carbon dioxide | 3 | carbon dioxide298_1 | 16 | 1.98886
Hydroxylated UiO-66 | 415 | 298 | nitrogen | 10 | nitrogen298_1 | 64 | 0.208226
UiO-66-S1 | 918 | 298 | nitrogen | 10 | nitrogen298_1 | 64 | 0.1737812
Hydroxylated UiO-66 | 415 | 298 | hydrogen | 7 | hydrogen298_1 | 43 | 0.01078879
Hydroxylated UiO-66 | 415 | 298 | methane | 9 | methane298_1 | 55 | 0.6774644
Dehydroxylated UiO-66 | 330 | 298 | methane | 9 | methane298_1 | 55 | 0.7133301
Dehydroxylated UiO-66 | 330 | 298 | carbon dioxide | 3 | carbon dioxide298_1 | 16 | 1.6185
MOF-74-Ni | 582 | 298 | methane | 9 | methane298_1 | 55 | 1.824088
MOF-74-Ni | 582 | 323 | methane | 9 | methane323_1 | 58 | 0.957679
MUF-7a | 589 | 273 | carbon dioxide | 3 | carbon dioxide273_1 | 13 | 1.164112
PAF-1-SO3Ag | 684 | 298 | ethane | 5 | ethane298_1 | 28 | 2.469716664
MONT 3 | 583 | 298 | carbon dioxide | 3 | carbon dioxide298_1 | 16 | 1.46366
MONT 3 | 583 | 298 | methane | 9 | methane298_1 | 55 | 0.600647
MONT 7 | 586 | 298 | carbon dioxide | 3 | carbon dioxide298_1 | 16 | 1.55242
MONT 7 | 586 | 298 | methane | 9 | methane298_1 | 55 | 0.640077
MONT 6 | 585 | 298 | carbon dioxide | 3 | carbon dioxide298_1 | 16 | 0.869308
MONT 6 | 585 | 298 | methane | 9 | methane298_1 | 55 | 0.552836
MONT 5 | 584 | 298 | carbon dioxide | 3 | carbon dioxide298_1 | 16 | 0.266022
MONT 5 | 584 | 298 | methane | 9 | methane298_1 | 55 | 0.226473
[(CH3)2NH2]2[Eu3+(Î¼3-OH)8(1,4-NDC)6(H2O)6]*(solv)x | 1067 | 298 | ethane | 5 | ethane298_1 | 28 | 1.961894
[(CH3)2NH2]2[Eu3+(Î¼3-OH)8(1,4-NDC)6(H2O)6]*(solv)x | 1067 | 298 | propane | 12 | propane298_1 | 76 | 1.935967
[(CH3)2NH2]2[Eu3+(Î¼3-OH)8(1,4-NDC)6(H2O)6]*(solv)x | 1067 | 298 | butane | 2 | butane298_1 | 10 | 1.557474
[(CH3)2NH2]2[Eu3+(Î¼3-OH)8(1,4-NDC)6(H2O)6]*(solv)x | 1067 | 298 | carbon dioxide | 3 | carbon dioxide298_1 | 16 | 2.01684
[(CH3)2NH2]2[Eu3+(Î¼3-OH)8(1,4-NDC)6(H2O)6]*(solv)x | 1067 | 298 | methane | 9 | methane298_1 | 55 | 0.51088
[(CH3)2NH2]2[Eu3+(Î¼3-OH)8(1,4-NDC)6(H2O)6]*(solv)x | 1067 | 298 | nitrogen | 10 | nitrogen298_1 | 64 | 0.14008
MOF-601 | 576 | 273 | carbon dioxide | 3 | carbon dioxide273_1 | 13 | 1.800356997
MOF-603 | 578 | 273 | carbon dioxide | 3 | carbon dioxide273_1 | 13 | 1.157076336
MOF-602 | 577 | 273 | carbon dioxide | 3 | carbon dioxide273_1 | 13 | 1.198010472
MOP-23 | 587 | 273 | carbon dioxide | 3 | carbon dioxide273_1 | 13 | 2.238962517
MIL-53(Cr) | 541 | 298 | oxygen | 11 | oxygen298_1 | 73 | 0.2349206
MIL-53(Cr) | 541 | 298 | nitrogen | 10 | nitrogen298_1 | 64 | 0.2847392
MIL-53(Cr) | 541 | 298 | argon | 1 | argon298_1 | 7 | 0.1868979
Ni6P6O18N6C18H36 | 672 | 298 | carbon dioxide | 3 | carbon dioxide298_1 | 16 | 2.64437
Ni6P6O18N6C18H36 | 672 | 298 | methane | 9 | methane298_1 | 55 | 0.2520662
MIL-53 | 534 | 298 | carbon dioxide | 3 | carbon dioxide298_1 | 16 | 1.21905
Rho-ZMOF | 775 | 298 | hydrogen | 7 | hydrogen298_1 | 43 | 0.04338476
COF-103 | 201 | 298 | methane | 9 | methane298_1 | 55 | 0.5222393
COF-5 | 204 | 298 | methane | 9 | methane298_1 | 55 | 0.2747919
COF-10 | 199 | 298 | methane | 9 | methane298_1 | 55 | 0.2155779
COF-8 | 206 | 298 | methane | 9 | methane298_1 | 55 | 0.3794839
COF-6 | 205 | 298 | methane | 9 | methane298_1 | 55 | 0.5293349
COF-1 | 198 | 298 | methane | 9 | methane298_1 | 55 | 0.3110999
MIL-53(Cr) | 541 | 298 | butane | 2 | butane298_1 | 10 | 3.965659
MIL-53(Cr) | 541 | 298 | propane | 12 | propane298_1 | 76 | 3.796661
MIL-53(Cr) | 541 | 298 | ethane | 5 | ethane298_1 | 28 | 3.077977
MOF-508 | 574 | 298 | acetylene | 0 | acetylene298_1 | 4 | 3.990056691
MIL-53 | 534 | 298 | acetylene | 0 | acetylene298_1 | 4 | 3.241291224
IRMOF-1 | 423 | 298 | acetylene | 0 | acetylene298_1 | 4 | 1.187246079
[Fe^(III)(Tp)(CN)3]4Co^(II)2 | 1115 | 298 | carbon dioxide | 3 | carbon dioxide298_1 | 16 | 0.725996523
Bio-MOF-11 | 121 | 273 | nitrogen | 10 | nitrogen273_1 | 61 | 0.870834
Bio-MOF-11 | 121 | 298 | nitrogen | 10 | nitrogen298_1 | 64 | 0.622091
ZIF-8 | 951 | 298 | carbon dioxide | 3 | carbon dioxide298_1 | 16 | 2.14286
Tb-pek-MOF-1 | 844 | 298 | ethane | 5 | ethane298_1 | 28 | 2.2593
Tb-pek-MOF-1 | 844 | 298 | butane | 2 | butane298_1 | 10 | 4.11615
Tb-pek-MOF-1 | 844 | 298 | methane | 9 | methane298_1 | 55 | 0.434075
Tb-pek-MOF-1 | 844 | 298 | hydrogen | 7 | hydrogen298_1 | 43 | 0.227737
Tb-pek-MOF-1 | 844 | 298 | carbon dioxide | 3 | carbon dioxide298_1 | 16 | 2.10063
Tb-pek-MOF-1 | 844 | 298 | propane | 12 | propane298_1 | 76 | 4.33863
AX-21 | 62 | 323 | carbon dioxide | 3 | carbon dioxide323_1 | 19 | 1.8189
AX-21 | 62 | 323 | nitrogen | 10 | nitrogen323_1 | 67 | 0.3083
Zeolite 13X | 974 | 323 | carbon dioxide | 3 | carbon dioxide323_1 | 19 | 5.760505
MIL-100(Fe) | 499 | 323 | carbon dioxide | 3 | carbon dioxide323_1 | 19 | 1.67202
Al-soc-MOF-1 | 95 | 298 | oxygen | 11 | oxygen298_1 | 73 | 0.443927
Al-soc-MOF-1 | 95 | 273 | carbon dioxide | 3 | carbon dioxide273_1 | 13 | 1.77555
Al-soc-MOF-1 | 95 | 298 | carbon dioxide | 3 | carbon dioxide298_1 | 16 | 1.24121
Al-soc-MOF-2 | 96 | 298 | methane | 9 | methane298_1 | 55 | 0.5908164
Al-soc-MOF-3 | 97 | 298 | methane | 9 | methane298_1 | 55 | 0.726383
Al-soc-MOF-2 | 96 | 298 | oxygen | 11 | oxygen298_1 | 73 | 0.35703
Al-soc-MOF-3 | 97 | 298 | oxygen | 11 | oxygen298_1 | 73 | 0.357664
Al-soc-MOF-2 | 96 | 298 | carbon dioxide | 3 | carbon dioxide298_1 | 16 | 1.760172
Al-soc-MOF-3 | 97 | 298 | carbon dioxide | 3 | carbon dioxide298_1 | 16 | 1.56188
Al-soc-MOF-1 | 95 | 273 | methane | 9 | methane273_1 | 52 | 0.8530343
Al-soc-MOF-1 | 95 | 298 | methane | 9 | methane298_1 | 55 | 0.6827176
Co2(m-dobdc) | 268 | 298 | ethene | 6 | ethene298_1 | 37 | 7.1256
Fe2(m-dobdc) | 368 | 298 | propane | 12 | propane298_1 | 76 | 5.9486
Mn2(m-dobdc) | 609 | 298 | propane | 12 | propane298_1 | 76 | 6.0266
Ni2(m-dobdc) | 669 | 298 | propane | 12 | propane298_1 | 76 | 6.1565
Co2(m-dobdc) | 268 | 298 | propene | 13 | propene298_1 | 82 | 7.5794
Fe2(m-dobdc) | 368 | 298 | propene | 13 | propene298_1 | 82 | 7.4305
Mn2(m-dobdc) | 609 | 298 | propene | 13 | propene298_1 | 82 | 7.3981
Ni2(m-dobdc) | 669 | 298 | propene | 13 | propene298_1 | 82 | 7.4387
Fe2(m-dobdc) | 368 | 298 | ethene | 6 | ethene298_1 | 37 | 7.0157
Mn2(m-dobdc) | 609 | 298 | ethene | 6 | ethene298_1 | 37 | 6.8182
Ni2(m-dobdc) | 669 | 298 | ethene | 6 | ethene298_1 | 37 | 6.6372
Co2(m-dobdc) | 268 | 298 | ethane | 5 | ethane298_1 | 28 | 6.1106
Fe2(m-dobdc) | 368 | 298 | ethane | 5 | ethane298_1 | 28 | 5.9879
Mn2(m-dobdc) | 609 | 298 | ethane | 5 | ethane298_1 | 28 | 5.9936
Ni2(m-dobdc) | 669 | 298 | ethane | 5 | ethane298_1 | 28 | 5.9327
Co2(m-dobdc) | 268 | 298 | propane | 12 | propane298_1 | 76 | 6.1524
KT Activated Carbon | 457 | 298 | methane | 9 | methane298_1 | 55 | 0.8968727
KT Activated Carbon | 457 | 323 | methane | 9 | methane323_1 | 58 | 0.6753113
Carbotech Activated Carbon | 249 | 298 | methane | 9 | methane298_1 | 55 | 0.6866139
Carbotech Activated Carbon | 249 | 323 | methane | 9 | methane323_1 | 58 | 0.5014172
Zn-DABCO | 1047 | 298 | ethane | 5 | ethane298_1 | 28 | 4.714657
Zn-DABCO | 1047 | 323 | ethane | 5 | ethane323_1 | 31 | 3.022093
Zn-DABCO | 1047 | 298 | propane | 12 | propane298_1 | 76 | 6.76069
Zn-DABCO | 1047 | 323 | propane | 12 | propane323_1 | 79 | 5.82547
Maxsorb III | 592 | 298 | propane | 12 | propane298_1 | 76 | 13.12789
Maxsorb III | 592 | 323 | propane | 12 | propane323_1 | 79 | 10.40876
Silica Gel | 824 | 273 | carbon dioxide | 3 | carbon dioxide273_1 | 13 | 1.574729
Zeolite 5A | 976 | 298 | carbon monoxide | 4 | carbon monoxide298_1 | 22 | 1.1936
Zeolite 13X | 974 | 298 | carbon monoxide | 4 | carbon monoxide298_1 | 22 | 0.466276
Zeolite 4A | 975 | 273 | methane | 9 | methane273_1 | 52 | 0.8876808
Zeolite 4A | 975 | 273 | nitrogen | 10 | nitrogen273_1 | 61 | 0.738418
Silicalite MFI | 825 | 298 | propane | 12 | propane298_1 | 76 | 1.982435
CuBTC | 310 | 298 | methane | 9 | methane298_1 | 55 | 1.147641
IRMOF-6 | 430 | 298 | hydrogen | 7 | hydrogen298_1 | 43 | 0.08429411
MOF-2 | 562 | 298 | hydrogen | 7 | hydrogen298_1 | 43 | 0.05386567
IRMOF-16 | 428 | 298 | hydrogen | 7 | hydrogen298_1 | 43 | 0.763289
IRMOF-14 | 427 | 298 | hydrogen | 7 | hydrogen298_1 | 43 | 1.485222
IRMOF-10 | 424 | 298 | hydrogen | 7 | hydrogen298_1 | 43 | 1.498218
IRMOF-9 | 439 | 298 | hydrogen | 7 | hydrogen298_1 | 43 | 6.135418
MOF-508 | 574 | 298 | methane | 9 | methane298_1 | 55 | 0.630781
MOF-508 | 574 | 298 | nitrogen | 10 | nitrogen298_1 | 64 | 0.630781
Zeolite 5A | 976 | 323 | methane | 9 | methane323_1 | 58 | 0.590164
MOF-508 | 574 | 323 | methane | 9 | methane323_1 | 58 | 0.621495
MOF-508 | 574 | 323 | nitrogen | 10 | nitrogen323_1 | 67 | 0.6073341
MOF-508 | 574 | 298 | carbon dioxide | 3 | carbon dioxide298_1 | 16 | 1.79181
MOF-508 | 574 | 323 | carbon dioxide | 3 | carbon dioxide323_1 | 19 | 1.31399
ZIF-68 | 943 | 273 | methane | 9 | methane273_1 | 52 | 0.765472
ZIF-69 | 944 | 273 | nitrogen | 10 | nitrogen273_1 | 61 | 0.22467
ZIF-68 | 943 | 298 | methane | 9 | methane298_1 | 55 | 0.604489
ZIF-68 | 943 | 273 | carbon dioxide | 3 | carbon dioxide273_1 | 13 | 2.88722
ZIF-68 | 943 | 298 | carbon dioxide | 3 | carbon dioxide298_1 | 16 | 1.59398
ZIF-68 | 943 | 273 | nitrogen | 10 | nitrogen273_1 | 61 | 0.2074816
Zeolite ITQ-12 | 994 | 298 | propane | 12 | propane298_1 | 76 | 1.433348
Zeolite MFI | 1008 | 298 | propene | 13 | propene298_1 | 82 | 2.158812
Zeolite ITQ-12 | 994 | 298 | propene | 13 | propene298_1 | 82 | 1.402674
Zeolite CHA | 980 | 298 | propene | 13 | propene298_1 | 82 | 2.810629
PTiA | 751 | 298 | hydrogen | 7 | hydrogen298_1 | 43 | 0.0672105
PA | 682 | 298 | hydrogen | 7 | hydrogen298_1 | 43 | 0.09940981
PFeA | 737 | 298 | hydrogen | 7 | hydrogen298_1 | 43 | 0.1174264
PSiA | 750 | 298 | hydrogen | 7 | hydrogen298_1 | 43 | 0.0781423
ASMS 5A | 61 | 273 | carbon dioxide | 3 | carbon dioxide273_1 | 13 | 0.8667929
ASMS 3A | 60 | 273 | carbon dioxide | 3 | carbon dioxide273_1 | 13 | 0.724823
ASMS 5A | 61 | 273 | methane | 9 | methane273_1 | 52 | 0.08417255
ASMS 3A | 60 | 298 | carbon dioxide | 3 | carbon dioxide298_1 | 16 | 0.583886
ASMS 5A | 61 | 273 | nitrogen | 10 | nitrogen273_1 | 61 | 0.0472847
ASMS 3A | 60 | 273 | nitrogen | 10 | nitrogen273_1 | 61 | 0.02564928
CNT@CuBTC | 196 | 298 | carbon dioxide | 3 | carbon dioxide298_1 | 16 | 4.4712
CNT@CuBTC | 196 | 298 | methane | 9 | methane298_1 | 55 | 0.892376
MIL-53(Al)lp | 539 | 298 | methane | 9 | methane298_1 | 55 | 0.6690427
MIL-53(Al)lp | 539 | 323 | methane | 9 | methane323_1 | 58 | 0.432836
ZIF-71 | 947 | 298 | carbon dioxide | 3 | carbon dioxide298_1 | 16 | 0.643754
ELM-11 | 343 | 273 | nitrogen | 10 | nitrogen273_1 | 61 | 0.141275
Zeolite 5A | 976 | 273 | carbon dioxide | 3 | carbon dioxide273_1 | 13 | 5.19835
ELM-11 | 343 | 273 | carbon dioxide | 3 | carbon dioxide273_1 | 13 | 13.2324
COF-103 | 201 | 298 | carbon dioxide | 3 | carbon dioxide298_1 | 16 | 2.107862
MIL-47 | 532 | 298 | carbon monoxide | 4 | carbon monoxide298_1 | 22 | 0.4008148
MOF-324 | 572 | 298 | hydrogen | 7 | hydrogen298_1 | 43 | 0.0377332
IRMOF-62 | 431 | 298 | hydrogen | 7 | hydrogen298_1 | 43 | 0.04651273
Zeolite NaX | 1016 | 298 | methane | 9 | methane298_1 | 55 | 0.3253839
Cu-TDPAT | 300 | 273 | carbon dioxide | 3 | carbon dioxide273_1 | 13 | 10.1822
Cu-TDPAT | 300 | 298 | carbon dioxide | 3 | carbon dioxide298_1 | 16 | 8.16357
Cu-TDPAT | 300 | 323 | carbon dioxide | 3 | carbon dioxide323_1 | 19 | 3.23281
Cu-TDPAT | 300 | 298 | hydrogen | 7 | hydrogen298_1 | 43 | 0.1314884
MIL-101 | 509 | 298 | carbon monoxide | 4 | carbon monoxide298_1 | 22 | 1.4265
TEPA-MIL-101 | 838 | 298 | carbon dioxide | 3 | carbon dioxide298_1 | 16 | 2.8626
TEPA-MIL-101 | 838 | 323 | carbon dioxide | 3 | carbon dioxide323_1 | 19 | 1.86798
MIL-101 | 509 | 323 | carbon dioxide | 3 | carbon dioxide323_1 | 19 | 2.82832
CPO-27-Mg | 220 | 298 | carbon dioxide | 3 | carbon dioxide298_1 | 16 | 8.95852
MOF-177 | 556 | 298 | carbon dioxide | 3 | carbon dioxide298_1 | 16 | 1.903485
MIL-47(V) | 533 | 298 | methane | 9 | methane298_1 | 55 | 16.2684
Cr-MIL(101) | 279 | 298 | carbon dioxide | 3 | carbon dioxide298_1 | 16 | 4.06153
DUT-9 | 328 | 298 | carbon dioxide | 3 | carbon dioxide298_1 | 16 | 1.710806
Zeolite LTA | 1002 | 298 | carbon dioxide | 3 | carbon dioxide298_1 | 16 | 1.0312
Zeolite DDR | 983 | 323 | nitrogen | 10 | nitrogen323_1 | 67 | 0.08193408
Zeolite MOR | 1009 | 298 | carbon dioxide | 3 | carbon dioxide298_1 | 16 | 1.85085
Zeolite MOR | 1009 | 298 | nitrogen | 10 | nitrogen298_1 | 64 | 0.216949
Zeolite MTT | 1011 | 298 | carbon dioxide | 3 | carbon dioxide298_1 | 16 | 1.23643
Zeolite MTT | 1011 | 298 | nitrogen | 10 | nitrogen298_1 | 64 | 0.134708
Zeolite GIS | 989 | 298 | carbon dioxide | 3 | carbon dioxide298_1 | 16 | 3.84932
Zeolite MWW | 1012 | 298 | carbon dioxide | 3 | carbon dioxide298_1 | 16 | 1.76314
Zeolite MWW | 1012 | 298 | nitrogen | 10 | nitrogen298_1 | 64 | 0.215033
Zeolite RHO | 1024 | 298 | nitrogen | 10 | nitrogen298_1 | 64 | 0.230769
Zeolite RHO | 1024 | 298 | carbon dioxide | 3 | carbon dioxide298_1 | 16 | 2.57534
Zeolite MER | 1007 | 298 | carbon dioxide | 3 | carbon dioxide298_1 | 16 | 2.41096
Zeolite GME | 990 | 298 | carbon dioxide | 3 | carbon dioxide298_1 | 16 | 2.13699
Zeolite CHA | 980 | 298 | carbon dioxide | 3 | carbon dioxide298_1 | 16 | 2.13699
Zeolite MFI | 1008 | 323 | carbon dioxide | 3 | carbon dioxide323_1 | 19 | 0.753652
Zeolite DDR | 983 | 273 | carbon dioxide | 3 | carbon dioxide273_1 | 13 | 1.92675
Zeolite DDR | 983 | 323 | carbon dioxide | 3 | carbon dioxide323_1 | 19 | 0.805871
Zeolite MFI | 1008 | 298 | carbon dioxide | 3 | carbon dioxide298_1 | 16 | 1.59195
Zeolite CHA | 980 | 323 | carbon dioxide | 3 | carbon dioxide323_1 | 19 | 1.48
Zeolite BEA | 977 | 298 | carbon dioxide | 3 | carbon dioxide298_1 | 16 | 1.2552
Zeolite BEA | 977 | 298 | nitrogen | 10 | nitrogen298_1 | 64 | 0.16898
Zeolite CHA | 980 | 298 | nitrogen | 10 | nitrogen298_1 | 64 | 0.191946
Zeolite DDR | 983 | 298 | carbon dioxide | 3 | carbon dioxide298_1 | 16 | 1.33024
Zeolite EDI | 984 | 298 | carbon dioxide | 3 | carbon dioxide298_1 | 16 | 1.90444
Zeolite EDI | 984 | 298 | nitrogen | 10 | nitrogen298_1 | 64 | 0.273073
Zeolite ERI | 985 | 298 | carbon dioxide | 3 | carbon dioxide298_1 | 16 | 1.71429
Zeolite ERI | 985 | 298 | nitrogen | 10 | nitrogen298_1 | 64 | 0.197279
Zeolite FAU | 986 | 298 | carbon dioxide | 3 | carbon dioxide298_1 | 16 | 0.567021
Zeolite FER | 988 | 298 | carbon dioxide | 3 | carbon dioxide298_1 | 16 | 1.225
Zeolite FER | 988 | 298 | nitrogen | 10 | nitrogen298_1 | 64 | 0.217555
Zeolite GIS | 989 | 298 | nitrogen | 10 | nitrogen298_1 | 64 | 0.216949
Zeolite GME | 990 | 298 | nitrogen | 10 | nitrogen298_1 | 64 | 0.196246
Zeolite ISV | 993 | 298 | carbon dioxide | 3 | carbon dioxide298_1 | 16 | 1.14602
Zeolite ISV | 993 | 298 | nitrogen | 10 | nitrogen298_1 | 64 | 0.153633
Zeolite LTA | 1002 | 298 | nitrogen | 10 | nitrogen298_1 | 64 | 0.134708
Zeolite LTL | 1003 | 298 | carbon dioxide | 3 | carbon dioxide298_1 | 16 | 0.811865
Zeolite LTL | 1003 | 298 | nitrogen | 10 | nitrogen298_1 | 64 | 0.0906015
Zeolite DDR | 983 | 298 | nitrogen | 10 | nitrogen298_1 | 64 | 0.155102
Zeolite MER | 1007 | 298 | nitrogen | 10 | nitrogen298_1 | 64 | 0.18642
Zeolite MFI | 1008 | 298 | nitrogen | 10 | nitrogen298_1 | 64 | 0.183675
Mg-MOF-74 | 597 | 298 | methane | 9 | methane298_1 | 55 | 1.537995
Zn-MOF-74 | 1049 | 298 | methane | 9 | methane298_1 | 55 | 1.115727
Mg-MOF-74 | 597 | 323 | methane | 9 | methane323_1 | 58 | 0.6757673
Zeolite 13X | 974 | 298 | carbon dioxide | 3 | carbon dioxide298_1 | 16 | 6.37671
PAF-302 | 692 | 273 | methane | 9 | methane273_1 | 52 | 0.788454984
PAF-302 | 692 | 298 | methane | 9 | methane298_1 | 55 | 0.7191849
PAF-302 (Dreiding) | 693 | 273 | methane | 9 | methane273_1 | 52 | 0.7478515
PAF-302 | 692 | 298 | carbon dioxide | 3 | carbon dioxide298_1 | 16 | 2.63919
PAF-302 (Dreiding) | 693 | 298 | carbon dioxide | 3 | carbon dioxide298_1 | 16 | 1.705676733
Fe-MOF-74 | 364 | 298 | carbon dioxide | 3 | carbon dioxide298_1 | 16 | 7.85961
MOF-74-Co | 581 | 298 | argon | 1 | argon298_1 | 7 | 0.2857395408
MOF-74-Ni | 582 | 298 | argon | 1 | argon298_1 | 7 | 0.3161974644
Mg-MOF-74 | 597 | 298 | argon | 1 | argon298_1 | 7 | 0.4147159728
Zn-MOF-74 | 1049 | 298 | argon | 1 | argon298_1 | 7 | 0.3072210402
MOF-74-Co | 581 | 298 | krypton | 8 | krypton298_1 | 49 | 1.216978644
MOF-74-Ni | 582 | 298 | krypton | 8 | krypton298_1 | 49 | 1.150215318
Mg-MOF-74 | 597 | 298 | krypton | 8 | krypton298_1 | 49 | 1.05930906
Zn-MOF-74 | 1049 | 298 | krypton | 8 | krypton298_1 | 49 | 1.050123861
Mg-MOF-74 | 597 | 298 | xenon | 14 | xenon298_1 | 88 | 5.53810845
MOF-74-Co | 581 | 298 | xenon | 14 | xenon298_1 | 88 | 6.06495255
MOF-74-Ni | 582 | 298 | xenon | 14 | xenon298_1 | 88 | 4.91169483
Zn-MOF-74 | 1049 | 298 | xenon | 14 | xenon298_1 | 88 | 4.64104596
NOTT-100 | 632 | 298 | nitrogen | 10 | nitrogen298_1 | 64 | 0.5046554
NOTT-101 | 634 | 298 | nitrogen | 10 | nitrogen298_1 | 64 | 0.449111175
NOTT-102 | 636 | 298 | nitrogen | 10 | nitrogen298_1 | 64 | 0.505587435
NOTT-103 | 637 | 298 | nitrogen | 10 | nitrogen298_1 | 64 | 0.507117558
PCN-14 | 703 | 298 | nitrogen | 10 | nitrogen298_1 | 64 | 0.579506205
NOTT-100 | 632 | 298 | argon | 1 | argon298_1 | 7 | 0.451819002
CuBTC | 310 | 298 | argon | 1 | argon298_1 | 7 | 0.505199328
NOTT-101 | 634 | 298 | argon | 1 | argon298_1 | 7 | 0.516637332
NOTT-102 | 636 | 298 | argon | 1 | argon298_1 | 7 | 0.579550815
NOTT-103 | 637 | 298 | argon | 1 | argon298_1 | 7 | 0.579550815
PCN-14 | 703 | 298 | argon | 1 | argon298_1 | 7 | 0.758749185
CuBTC | 310 | 298 | krypton | 8 | krypton298_1 | 49 | 1.144750593
NOTT-101 | 634 | 298 | krypton | 8 | krypton298_1 | 49 | 1.026498405
NOTT-102 | 636 | 298 | krypton | 8 | krypton298_1 | 49 | 0.708536169
NOTT-100 | 632 | 298 | krypton | 8 | krypton298_1 | 49 | 2.204777874
NOTT-103 | 637 | 298 | krypton | 8 | krypton298_1 | 49 | 1.785542016
PCN-14 | 703 | 298 | krypton | 8 | krypton298_1 | 49 | 2.848071918
CuBTC | 310 | 298 | xenon | 14 | xenon298_1 | 88 | 5.0070264
NOTT-102 | 636 | 298 | xenon | 14 | xenon298_1 | 88 | 2.245952904
NOTT-100 | 632 | 298 | xenon | 14 | xenon298_1 | 88 | 7.847273
NOTT-101 | 634 | 298 | xenon | 14 | xenon298_1 | 88 | 5.27490945
NOTT-103 | 637 | 298 | xenon | 14 | xenon298_1 | 88 | 6.14029884
PCN-14 | 703 | 298 | xenon | 14 | xenon298_1 | 88 | 7.85055702
UiO-66(Zr) | 892 | 298 | ethane | 5 | ethane298_1 | 28 | 0.8247163
UiO-66(Zr) | 892 | 298 | propane | 12 | propane298_1 | 76 | 3.234879
MIL-91(Al) | 546 | 298 | carbon dioxide | 3 | carbon dioxide298_1 | 16 | 2.82353
MIL-91(Al) | 546 | 298 | methane | 9 | methane298_1 | 55 | 0.2435666
MIL-91(Al) | 546 | 298 | nitrogen | 10 | nitrogen298_1 | 64 | 0.04933412
MOF-14 | 555 | 298 | methane | 9 | methane298_1 | 55 | 1.056959
IRMOF-11 | 425 | 298 | hydrogen | 7 | hydrogen298_1 | 43 | 0.03202075
IRMOF-11 | 425 | 298 | methane | 9 | methane298_1 | 55 | 1.435421
MOF-74 | 580 | 298 | methane | 9 | methane298_1 | 55 | 1.13889
MOF-74 | 580 | 298 | hydrogen | 7 | hydrogen298_1 | 43 | 0.04539439
MOF-14 | 555 | 298 | hydrogen | 7 | hydrogen298_1 | 43 | 0.078882
MIL-101 | 509 | 323 | propane | 12 | propane323_1 | 79 | 2.859243
MIL-101 | 509 | 273 | carbon dioxide | 3 | carbon dioxide273_1 | 13 | 3.536246
MIL-101 | 509 | 273 | methane | 9 | methane273_1 | 52 | 3.791359
UMCM-1 | 860 | 323 | nitrogen | 10 | nitrogen323_1 | 67 | 0.181695
UMCM-1 | 860 | 323 | methane | 9 | methane323_1 | 58 | 0.3443414
UMCM-1 | 860 | 298 | hydrogen | 7 | hydrogen298_1 | 43 | 0.1545182
UMCM-1 | 860 | 323 | carbon dioxide | 3 | carbon dioxide323_1 | 19 | 0.8801436
UMCM-1 | 860 | 298 | oxygen | 11 | oxygen298_1 | 73 | 0.2216796
ZIF-8 | 951 | 298 | methane | 9 | methane298_1 | 55 | 0.4227196
ZIF-10 | 935 | 298 | hydrogen | 7 | hydrogen298_1 | 43 | 0.06032753
ZIF-60 | 941 | 298 | hydrogen | 7 | hydrogen298_1 | 43 | 0.05269733
ZIF-3 | 939 | 298 | hydrogen | 7 | hydrogen298_1 | 43 | 0.04913264
ZIF-67 | 942 | 298 | hydrogen | 7 | hydrogen298_1 | 43 | 0.04181837
ZIF-3 | 939 | 298 | methane | 9 | methane298_1 | 55 | 0.594677
ZIF-10 | 935 | 298 | methane | 9 | methane298_1 | 55 | 0.3401998
ZIF-60 | 941 | 298 | methane | 9 | methane298_1 | 55 | 0.318182
ZIF-67 | 942 | 298 | methane | 9 | methane298_1 | 55 | 0.4229964
CPL-2 | 210 | 298 | oxygen | 11 | oxygen298_1 | 73 | 0.157771
CPL-2 | 210 | 298 | nitrogen | 10 | nitrogen298_1 | 64 | 0.10594
CPL-2 | 210 | 298 | carbon dioxide | 3 | carbon dioxide298_1 | 16 | 1.57749
CPL-2 | 210 | 323 | carbon dioxide | 3 | carbon dioxide323_1 | 19 | 0.874391
MIL-53(Cr) | 541 | 298 | carbon dioxide | 3 | carbon dioxide298_1 | 16 | 2.38632
IRMOF-3 | 429 | 298 | carbon dioxide | 3 | carbon dioxide298_1 | 16 | 2.848737
IRMOF-11 | 425 | 298 | carbon dioxide | 3 | carbon dioxide298_1 | 16 | 2.754443
IRMOF-6 | 430 | 298 | carbon dioxide | 3 | carbon dioxide298_1 | 16 | 3.225713
Zeolite 4A | 975 | 298 | methane | 9 | methane298_1 | 55 | 0.3735037
Silicalite MFI | 825 | 298 | ethene | 6 | ethene298_1 | 37 | 2.25479
Zeolite Li-LSX | 1004 | 298 | nitrogen | 10 | nitrogen298_1 | 64 | 1.77892
IRMOF-1 | 423 | 298 | carbon dioxide | 3 | carbon dioxide298_1 | 16 | 40.0697
Zn-MOF-74 | 1049 | 298 | carbon dioxide | 3 | carbon dioxide298_1 | 16 | 3.02041
Mg-MOF-74 | 597 | 298 | carbon dioxide | 3 | carbon dioxide298_1 | 16 | 9.39191
MIL-47 | 532 | 298 | carbon dioxide | 3 | carbon dioxide298_1 | 16 | 6.3876
UMCM-150 | 861 | 298 | carbon dioxide | 3 | carbon dioxide298_1 | 16 | 14.8563
Pd(2-pymo)2 | 752 | 298 | carbon dioxide | 3 | carbon dioxide298_1 | 16 | 3.06287
ZIF-8 | 951 | 298 | oxygen | 11 | oxygen298_1 | 73 | 0.1214066
ZIF-8 | 951 | 298 | hydrogen | 7 | hydrogen298_1 | 43 | 0.06572798
ZIF-8 | 951 | 298 | butane | 2 | butane298_1 | 10 | 3.86408
Pocahontas No. 3 Coal | 755 | 298 | carbon dioxide | 3 | carbon dioxide298_1 | 16 | 0.4149972
Silicalite MFI | 825 | 298 | methane | 9 | methane298_1 | 55 | 1.502679
Silicalite MFI | 825 | 298 | ethane | 5 | ethane298_1 | 28 | 2.086033
Silicalite MFI | 825 | 298 | butane | 2 | butane298_1 | 10 | 1.71728
Zeolite MFI | 1008 | 298 | methane | 9 | methane298_1 | 55 | 0.8216
Zeolite MFI | 1008 | 298 | ethane | 5 | ethane298_1 | 28 | 2.082247
Zeolite MFI | 1008 | 298 | butane | 2 | butane298_1 | 10 | 1.72585
Carbon | 235 | 323 | nitrogen | 10 | nitrogen323_1 | 67 | 0.2737585
Carbon | 235 | 323 | methane | 9 | methane323_1 | 58 | 0.7239015
Zeolite 5A | 976 | 298 | carbon dioxide | 3 | carbon dioxide298_1 | 16 | 4.41379
NH2-MIL-53(Al) | 619 | 273 | nitrogen | 10 | nitrogen273_1 | 61 | 0.07922185
NH2-MIL-53(Al) | 619 | 273 | methane | 9 | methane273_1 | 52 | 0.2378358
Mg-MOF-74 | 597 | 273 | ethane | 5 | ethane273_1 | 25 | 7.84057
Mg-MOF-74 | 597 | 298 | propene | 13 | propene298_1 | 82 | 8.33209
Mg-MOF-74 | 597 | 323 | propene | 13 | propene323_1 | 85 | 7.93881
Mg-MOF-74 | 597 | 298 | ethane | 5 | ethane298_1 | 28 | 6.788065
Mg-MOF-74 | 597 | 323 | ethane | 5 | ethane323_1 | 31 | 5.19688
Mg-MOF-74 | 597 | 273 | ethene | 6 | ethene273_1 | 34 | 8.201
Mg-MOF-74 | 597 | 298 | ethene | 6 | ethene298_1 | 37 | 7.44357
Mg-MOF-74 | 597 | 323 | ethene | 6 | ethene323_1 | 40 | 6.71528
Mg-MOF-74 | 597 | 298 | propane | 12 | propane298_1 | 76 | 7.11956
Mg-MOF-74 | 597 | 323 | propane | 12 | propane323_1 | 79 | 6.66074
Cu-TDPAT | 300 | 298 | nitrogen | 10 | nitrogen298_1 | 64 | 0.413826
Activated Carbon Filtrasorb F400 | 71 | 323 | carbon dioxide | 3 | carbon dioxide323_1 | 19 | 1.364141
Activated Carbon Filtrasorb F400 | 71 | 323 | methane | 9 | methane323_1 | 58 | 1.037801
Porous Carbon CS1000AF | 758 | 323 | methane | 9 | methane323_1 | 58 | 0.4424204
Porous Carbon CS1000AF | 758 | 323 | carbon dioxide | 3 | carbon dioxide323_1 | 19 | 0.9895022
Porous Carbon CS1000A | 757 | 323 | carbon dioxide | 3 | carbon dioxide323_1 | 19 | 0.5063209
Zeolite LS-Na-KFI | 1000 | 298 | carbon dioxide | 3 | carbon dioxide298_1 | 16 | 3.210188
Zeolite LS-Sr-KFI | 1001 | 298 | carbon dioxide | 3 | carbon dioxide298_1 | 16 | 2.858028
Zeolite LS-K-KFI | 998 | 298 | carbon dioxide | 3 | carbon dioxide298_1 | 16 | 2.395802
Zeolite LS-Ca-KFI | 997 | 298 | carbon dioxide | 3 | carbon dioxide298_1 | 16 | 2.305404
Zeolite LS-Li-KFI | 999 | 298 | methane | 9 | methane298_1 | 55 | 0.6402468
Zeolite LS-Sr-KFI | 1001 | 298 | methane | 9 | methane298_1 | 55 | 0.5300793
Zeolite LS-Na-KFI | 1000 | 298 | methane | 9 | methane298_1 | 55 | 0.5063032
Zeolite LS-Ca-KFI | 997 | 298 | methane | 9 | methane298_1 | 55 | 0.43461
Zeolite LS-K-KFI | 998 | 298 | methane | 9 | methane298_1 | 55 | 0.3915076
Zeolite LS-Li-KFI | 999 | 298 | carbon dioxide | 3 | carbon dioxide298_1 | 16 | 4.146186
Phenol-Formaldehyde Resin-based Activated Carbon | 753 | 298 | carbon dioxide | 3 | carbon dioxide298_1 | 16 | 2.4212
Phenol-Formaldehyde Resin-based Activated Carbon | 753 | 323 | carbon dioxide | 3 | carbon dioxide323_1 | 19 | 1.4909
Phenol-Formaldehyde Resin-based Activated Carbon | 753 | 298 | nitrogen | 10 | nitrogen298_1 | 64 | 0.399686
Phenol-Formaldehyde Resin-based Activated Carbon | 753 | 323 | nitrogen | 10 | nitrogen323_1 | 67 | 0.2728733
Phenol-Formaldehyde Resin-based Activated Carbon | 753 | 298 | hydrogen | 7 | hydrogen298_1 | 43 | 0.1140284
AC AP3-60 | 51 | 298 | carbon dioxide | 3 | carbon dioxide298_1 | 16 | 1.669746
AC AP3-60 | 51 | 323 | carbon dioxide | 3 | carbon dioxide323_1 | 19 | 1.134278
AC AP3-60 | 51 | 298 | nitrogen | 10 | nitrogen298_1 | 64 | 0.2656619
AC AP3-60 | 51 | 323 | nitrogen | 10 | nitrogen323_1 | 67 | 0.1121401
AC AP3-60 | 51 | 298 | hydrogen | 7 | hydrogen298_1 | 43 | 0.03340477
Co2(dhtp) | 267 | 298 | ethane | 5 | ethane298_1 | 28 | 3.90148
Co2(dhtp) | 267 | 298 | propane | 12 | propane298_1 | 76 | 3.61275
ZIF-8 | 951 | 273 | ethane | 5 | ethane273_1 | 25 | 3.214429
ZIF-8 | 951 | 298 | ethane | 5 | ethane298_1 | 28 | 2.602924
ZIF-8 | 951 | 273 | ethene | 6 | ethene273_1 | 34 | 1.872562
ZIF-8 | 951 | 323 | ethane | 5 | ethane323_1 | 31 | 1.528563
Mg2(dhtp) | 604 | 298 | propene | 13 | propene298_1 | 82 | 7.48181
Mg2(dhtp) | 604 | 298 | ethene | 6 | ethene298_1 | 37 | 6.78322
Mg2(dhtp) | 604 | 298 | propane | 12 | propane298_1 | 76 | 6.28745
Mg2(dhtp) | 604 | 298 | ethane | 5 | ethane298_1 | 28 | 5.65646
Co2(dhtp) | 267 | 298 | propene | 13 | propene298_1 | 82 | 4.84515
Co2(dhtp) | 267 | 298 | ethene | 6 | ethene298_1 | 37 | 4.60571
MIL-53(Al) | 535 | 298 | oxygen | 11 | oxygen298_1 | 73 | 0.2027007
MOF-177 | 556 | 298 | oxygen | 11 | oxygen298_1 | 73 | 0.174157
MOF-177 | 556 | 298 | hydrogen | 7 | hydrogen298_1 | 43 | 0.0988764
IRMOF-13 | 426 | 298 | carbon dioxide | 3 | carbon dioxide298_1 | 16 | 4.40882
IRMOF-14 | 427 | 298 | carbon dioxide | 3 | carbon dioxide298_1 | 16 | 2.597515
UMCM-1 | 860 | 298 | carbon dioxide | 3 | carbon dioxide298_1 | 16 | 3.183816
COF-102 | 200 | 298 | carbon dioxide | 3 | carbon dioxide298_1 | 16 | 8.22013
Zn2(NDC)2(DPNI) | 1054 | 298 | methane | 9 | methane298_1 | 55 | 1.281907
Zn2(NDC)2(DPNI) | 1054 | 298 | carbon dioxide | 3 | carbon dioxide298_1 | 16 | 5.44033
CuBTC | 310 | 298 | hydrogen | 7 | hydrogen298_1 | 43 | 26.19403
CuBTC | 310 | 298 | nitrogen | 10 | nitrogen298_1 | 64 | 8.708173
CuBTC | 310 | 298 | carbon monoxide | 4 | carbon monoxide298_1 | 22 | 15.65658
AlMePO-alpha | 98 | 273 | ethane | 5 | ethane273_1 | 25 | 0.6627836
AlMePO-alpha | 98 | 273 | ethene | 6 | ethene273_1 | 34 | 0.3515578
AlMePO-alpha | 98 | 298 | ethene | 6 | ethene298_1 | 37 | 0.1666441
AlMePO-alpha | 98 | 323 | ethene | 6 | ethene323_1 | 40 | 0.08364954
AlMePO-alpha | 98 | 298 | ethane | 5 | ethane298_1 | 28 | 0.3079786
AlMePO-alpha | 98 | 323 | ethane | 5 | ethane323_1 | 31 | 0.1602164
PCN-6' | 717 | 298 | carbon dioxide | 3 | carbon dioxide298_1 | 16 | 1.119657
PCN-6' | 717 | 298 | methane | 9 | methane298_1 | 55 | 0.4134579
PCN-6 | 716 | 298 | carbon dioxide | 3 | carbon dioxide298_1 | 16 | 1.860117
IRMOF-13 | 426 | 298 | methane | 9 | methane298_1 | 55 | 0.8737623
PCN-6 | 716 | 298 | methane | 9 | methane298_1 | 55 | 0.7886866
Sc2(O2CC6H4CO2)3 | 820 | 298 | carbon dioxide | 3 | carbon dioxide298_1 | 16 | 0.906627
Sc2(O2CC6H4CO2)3 | 820 | 298 | ethane | 5 | ethane298_1 | 28 | 0.6714984
Sc2(O2CC6H4CO2)3 | 820 | 298 | propane | 12 | propane298_1 | 76 | 0.273404
Sc2(O2CC6H4CO2)3 | 820 | 298 | methane | 9 | methane298_1 | 55 | 0.1581983
Sc2(O2CC6H4CO2)3 | 820 | 298 | oxygen | 11 | oxygen298_1 | 73 | 0.06082883
Sc2(O2CC6H4CO2)3 | 820 | 298 | nitrogen | 10 | nitrogen298_1 | 64 | 0.0349967
Sc2(O2CC6H4CO2)3 | 820 | 298 | hydrogen | 7 | hydrogen298_1 | 43 | 0.03226141
IRMOF-3 | 429 | 323 | carbon dioxide | 3 | carbon dioxide323_1 | 19 | 1.2127
LTA-2 | 467 | 298 | carbon dioxide | 3 | carbon dioxide298_1 | 16 | 5.10142
LTA-SiO2 | 470 | 298 | methane | 9 | methane298_1 | 55 | 0.308206
LTA-2 | 467 | 273 | carbon dioxide | 3 | carbon dioxide273_1 | 13 | 5.52135
LTA-1 | 466 | 298 | carbon dioxide | 3 | carbon dioxide298_1 | 16 | 4.24292
LTA-3.5 | 468 | 298 | carbon dioxide | 3 | carbon dioxide298_1 | 16 | 4.30896
LTA-5 | 469 | 298 | carbon dioxide | 3 | carbon dioxide298_1 | 16 | 3.08726
LTA-SiO2 | 470 | 298 | carbon dioxide | 3 | carbon dioxide298_1 | 16 | 1.0566
LTA-1 | 466 | 298 | methane | 9 | methane298_1 | 55 | 1.37342
LTA-2 | 467 | 298 | methane | 9 | methane298_1 | 55 | 0.593532
LTA-3.5 | 468 | 298 | methane | 9 | methane298_1 | 55 | 0.460326
LTA-5 | 469 | 298 | methane | 9 | methane298_1 | 55 | 0.422336
Walbrzych Mine Coal | 925 | 298 | carbon dioxide | 3 | carbon dioxide298_1 | 16 | 0.2956201
Walbrzych Mine Coal | 925 | 298 | methane | 9 | methane298_1 | 55 | 0.05579225
Active Carbon | 88 | 298 | carbon dioxide | 3 | carbon dioxide298_1 | 16 | 1.544972
IRMOF-8 | 436 | 298 | hydrogen | 7 | hydrogen298_1 | 43 | 6.474958
COF-105 | 202 | 298 | carbon dioxide | 3 | carbon dioxide298_1 | 16 | 1.442755
In-MOF | 442 | 298 | carbon dioxide | 3 | carbon dioxide298_1 | 16 | 1.075616
Co(BDP) | 260 | 323 | methane | 9 | methane323_1 | 58 | 0.056075
Mg-MOF-74 | 597 | 323 | nitrogen | 10 | nitrogen323_1 | 67 | 0.896143
NOTT-300 | 640 | 273 | carbon dioxide | 3 | carbon dioxide273_1 | 13 | 7.0491
NOTT-300 | 640 | 298 | carbon dioxide | 3 | carbon dioxide298_1 | 16 | 5.29167
NOTT-300 | 640 | 273 | methane | 9 | methane273_1 | 52 | 0.242552
NOTT-300 | 640 | 298 | oxygen | 11 | oxygen298_1 | 73 | 0.222406
NOTT-300 | 640 | 298 | hydrogen | 7 | hydrogen298_1 | 43 | 0.038469
NOTT-300 | 640 | 298 | carbon monoxide | 4 | carbon monoxide298_1 | 22 | 0.203931
NOTT-300 | 640 | 298 | argon | 1 | argon298_1 | 7 | 0.14873
NOTT-300 | 640 | 298 | methane | 9 | methane298_1 | 55 | 0.241805
NOTT-300 | 640 | 298 | nitrogen | 10 | nitrogen298_1 | 64 | 0.0940274
NOTT-300 | 640 | 273 | nitrogen | 10 | nitrogen273_1 | 61 | 0.184414
gea-MOF-1 | 1204 | 298 | carbon dioxide | 3 | carbon dioxide298_1 | 16 | 1.16287
gea-MOF-1 | 1204 | 298 | methane | 9 | methane298_1 | 55 | 0.52443
gea-MOF-1 | 1204 | 298 | ethane | 5 | ethane298_1 | 28 | 3.32899
gea-MOF-1 | 1204 | 298 | butane | 2 | butane298_1 | 10 | 5.203506
gea-MOF-1 | 1204 | 298 | propane | 12 | propane298_1 | 76 | 5.81433
NOTT-300 | 640 | 298 | ethane | 5 | ethane298_1 | 28 | 0.806
NU-100SP | 647 | 298 | carbon dioxide | 3 | carbon dioxide298_1 | 16 | 1.734999
Zn3(BDC)3[Cu(SalPyCy)]*5DMF*4H2O Desolvated | 1057 | 298 | acetylene | 0 | acetylene298_1 | 4 | 1.860339603
Zn3(BDC)3[Cu(SalPyCy)]*5DMF*4H2O Desolvated | 1057 | 298 | carbon dioxide | 3 | carbon dioxide298_1 | 16 | 1.292971779
Zn3(BDC)3[Cu(SalPyCy)]*5DMF*4H2O Desolvated | 1057 | 298 | ethene | 6 | ethene298_1 | 37 | 1.273093563
Zn3(CDC)3[Cu(SalPyCy)]*5DMF*4H2O Desolvated | 1058 | 273 | acetylene | 0 | acetylene273_1 | 1 | 1.926340098
Zn3(CDC)3[Cu(SalPyCy)]*5DMF*4H2O Desolvated | 1058 | 273 | carbon dioxide | 3 | carbon dioxide273_1 | 13 | 0.912475245
Zn3(CDC)3[Cu(SalPyCy)]*5DMF*4H2O Desolvated | 1058 | 273 | ethene | 6 | ethene273_1 | 34 | 0.729980196
Zn3(CDC)3[Cu(SalPyCy)]*5DMF*4H2O Desolvated | 1058 | 298 | acetylene | 0 | acetylene298_1 | 4 | 1.824954951
Zn3(CDC)3[Cu(SalPyCy)]*5DMF*4H2O Desolvated | 1058 | 298 | carbon dioxide | 3 | carbon dioxide298_1 | 16 | 0.62293404
Zn3(CDC)3[Cu(SalPyCy)]*5DMF*4H2O Desolvated | 1058 | 298 | ethene | 6 | ethene298_1 | 37 | 0.4219865106
Zn3(BDC)3[Cu(SalPyCy)]*5DMF*4H2O Desolvated | 1057 | 273 | acetylene | 0 | acetylene273_1 | 1 | 2.104191246
Zn3(BDC)3[Cu(SalPyCy)]*5DMF*4H2O Desolvated | 1057 | 273 | carbon dioxide | 3 | carbon dioxide273_1 | 13 | 1.674976131
Zn3(BDC)3[Cu(SalPyCy)]*5DMF*4H2O Desolvated | 1057 | 273 | ethene | 6 | ethene273_1 | 34 | 1.459701654
PECONF-2 | 730 | 273 | methane | 9 | methane273_1 | 52 | 1.06575
PECONF-3 | 731 | 273 | methane | 9 | methane273_1 | 52 | 0.989031
PECONF-1 | 729 | 273 | methane | 9 | methane273_1 | 52 | 0.831881
PECONF-4 | 732 | 273 | carbon dioxide | 3 | carbon dioxide273_1 | 13 | 2.98518
PECONF-4 | 732 | 298 | methane | 9 | methane298_1 | 55 | 0.668773
PECONF-2 | 730 | 298 | methane | 9 | methane298_1 | 55 | 0.633281
PECONF-3 | 731 | 298 | methane | 9 | methane298_1 | 55 | 0.582266
PECONF-1 | 729 | 298 | methane | 9 | methane298_1 | 55 | 0.530141
PECONF-3 | 731 | 273 | carbon dioxide | 3 | carbon dioxide273_1 | 13 | 3.48425
PECONF-2 | 730 | 273 | carbon dioxide | 3 | carbon dioxide273_1 | 13 | 2.85827
PECONF-1 | 729 | 273 | carbon dioxide | 3 | carbon dioxide273_1 | 13 | 1.83071
PECONF-4 | 732 | 273 | methane | 9 | methane273_1 | 52 | 1.06575
UTSA-100a | 869 | 273 | acetylene | 0 | acetylene273_1 | 1 | 5.21526588
NOTT-300 | 640 | 298 | ethene | 6 | ethene298_1 | 37 | 4.2823
UTSA-100a | 869 | 273 | ethene | 6 | ethene273_1 | 34 | 2.21011323
UTSA-100a | 869 | 298 | acetylene | 0 | acetylene298_1 | 4 | 4.38725967
UTSA-100a | 869 | 298 | ethene | 6 | ethene298_1 | 37 | 1.64863
NOTT-300 | 640 | 298 | acetylene | 0 | acetylene298_1 | 4 | 6.5135
FJI-H8 | 359 | 273 | acetylene | 0 | acetylene273_1 | 1 | 12.39140892
FJI-H8 | 359 | 298 | acetylene | 0 | acetylene298_1 | 4 | 9.88008897
MAF-49 | 481 | 323 | ethane | 5 | ethane323_1 | 31 | 1.745094129
MAF-49 | 481 | 323 | ethene | 6 | ethene323_1 | 40 | 1.72109
MAF-49 | 481 | 323 | carbon dioxide | 3 | carbon dioxide323_1 | 19 | 1.52503746
ZIF-20 | 938 | 273 | carbon dioxide | 3 | carbon dioxide273_1 | 13 | 3.141226533
ZIF-20 | 938 | 273 | methane | 9 | methane273_1 | 52 | 0.661659981
NOTT-202a | 639 | 273 | methane | 9 | methane273_1 | 52 | 0.697674
NOTT-202a | 639 | 273 | nitrogen | 10 | nitrogen273_1 | 61 | 0.224292
NOTT-202a | 639 | 298 | methane | 9 | methane298_1 | 55 | 0.4624558
NOTT-202a | 639 | 298 | nitrogen | 10 | nitrogen298_1 | 64 | 0.159006
NOTT-202a | 639 | 298 | oxygen | 11 | oxygen298_1 | 73 | 0.154037
NOTT-202a | 639 | 298 | argon | 1 | argon298_1 | 7 | 0.168932
NOTT-202a | 639 | 273 | carbon dioxide | 3 | carbon dioxide273_1 | 13 | 3.590133
NOTT-202a | 639 | 298 | carbon dioxide | 3 | carbon dioxide298_1 | 16 | 1.922384
CuBDC bulk | 308 | 273 | methane | 9 | methane273_1 | 52 | 0.40784
CuBDC bulk | 308 | 273 | carbon dioxide | 3 | carbon dioxide273_1 | 13 | 1.32214
CuBDC nanosheet | 309 | 273 | carbon dioxide | 3 | carbon dioxide273_1 | 13 | 0.864416
CuBDC nanosheet | 309 | 273 | methane | 9 | methane273_1 | 52 | 0.194654
Cu(26NDC) nanosheet | 285 | 273 | carbon dioxide | 3 | carbon dioxide273_1 | 13 | 0.753333
Cu(26NDC) nanosheet | 285 | 273 | methane | 9 | methane273_1 | 52 | 0.17
310 Î¼m NaX laminate | 30 | 298 | carbon dioxide | 3 | carbon dioxide298_1 | 16 | 5.0569
310 Î¼m NaX laminate | 30 | 298 | methane | 9 | methane298_1 | 55 | 0.6718
310 Î¼m NaX laminate | 30 | 298 | nitrogen | 10 | nitrogen298_1 | 64 | 0.4163
K-PAF-1-750 | 454 | 298 | carbon dioxide | 3 | carbon dioxide298_1 | 16 | 3.414701
K-PAF-1-600 | 453 | 298 | carbon dioxide | 3 | carbon dioxide298_1 | 16 | 2.550391
K-PAF-1-500 | 452 | 298 | carbon dioxide | 3 | carbon dioxide298_1 | 16 | 1.968712
K-PAF-1-600 | 453 | 273 | methane | 9 | methane273_1 | 52 | 2.273267607
K-PAF-1-750 | 454 | 273 | methane | 9 | methane273_1 | 52 | 2.084772513
K-PAF-1-500 | 452 | 273 | methane | 9 | methane273_1 | 52 | 1.107938
PAF-1 | 683 | 273 | methane | 9 | methane273_1 | 52 | 0.7895008
PAF-1 | 683 | 298 | methane | 9 | methane298_1 | 55 | 0.5680942
K-PAF-1-600 | 453 | 298 | methane | 9 | methane298_1 | 55 | 1.719112
K-PAF-1-500 | 452 | 298 | methane | 9 | methane298_1 | 55 | 1.107649
K-PAF-1-600 | 453 | 273 | carbon dioxide | 3 | carbon dioxide273_1 | 13 | 7.139293
K-PAF-1-750 | 454 | 273 | carbon dioxide | 3 | carbon dioxide273_1 | 13 | 5.24778657
K-PAF-1-500 | 452 | 273 | carbon dioxide | 3 | carbon dioxide273_1 | 13 | 3.236623
PAF-1 | 683 | 298 | carbon dioxide | 3 | carbon dioxide298_1 | 16 | 1.465663
C1000 | 130 | 298 | methane | 9 | methane298_1 | 55 | 1.69026
C1200 | 135 | 298 | methane | 9 | methane298_1 | 55 | 1.334324
C1400 | 137 | 298 | methane | 9 | methane298_1 | 55 | 1.206816
C800 | 171 | 298 | methane | 9 | methane298_1 | 55 | 0.4949286
C1400 | 137 | 298 | carbon dioxide | 3 | carbon dioxide298_1 | 16 | 2.405396
C1200 | 135 | 298 | carbon dioxide | 3 | carbon dioxide298_1 | 16 | 3.064408
C1000 | 130 | 298 | carbon dioxide | 3 | carbon dioxide298_1 | 16 | 3.580634
Zn2(1d)2(BIPY) | 1051 | 273 | carbon dioxide | 3 | carbon dioxide273_1 | 13 | 2.124087306
COF-108 | 203 | 298 | carbon dioxide | 3 | carbon dioxide298_1 | 16 | 3.099132
COF-10 | 199 | 298 | carbon dioxide | 3 | carbon dioxide298_1 | 16 | 7.166911
COF-6 | 205 | 298 | carbon dioxide | 3 | carbon dioxide298_1 | 16 | 7.520463
[Zn3(OH)(p-CDC)2.5(DEF)4]n | 1159 | 298 | carbon dioxide | 3 | carbon dioxide298_1 | 16 | 0.937933
[Zn3(OH)(p-CDC)2.5(DEF)4]n | 1159 | 298 | methane | 9 | methane298_1 | 55 | 0.17381
IRMOF-1 | 423 | 298 | propane | 12 | propane298_1 | 76 | 0.278552
C102H109N10O38.5Zn9 | 131 | 298 | methane | 9 | methane298_1 | 55 | 0.4872685
C102H109N10O38.5Zn9 | 131 | 298 | carbon dioxide | 3 | carbon dioxide298_1 | 16 | 1.515147
SNU-15' | 792 | 273 | carbon dioxide | 3 | carbon dioxide273_1 | 13 | 1.597345809
SNU-15' | 792 | 273 | methane | 9 | methane273_1 | 52 | 0.568094967
Rho-ZMOF | 775 | 298 | carbon dioxide | 3 | carbon dioxide298_1 | 16 | 1.779946
Rho-ZMOF | 775 | 298 | methane | 9 | methane298_1 | 55 | 0.9917562
[Cu2(EBTC)(H2O)2]*8H2O*DMF*DMSO | 1101 | 273 | carbon dioxide | 3 | carbon dioxide273_1 | 13 | 7.76950065
[Cu2(EBTC)(H2O)2]*8H2O*DMF*DMSO | 1101 | 273 | methane | 9 | methane273_1 | 52 | 1.219722159
[Cu2(EBTC)(H2O)2]*8H2O*DMF*DMSO | 1101 | 273 | acetylene | 0 | acetylene273_1 | 1 | 11.11295
[Cu2(EBTC)(H2O)2]*8H2O*DMF*DMSO | 1101 | 298 | acetylene | 0 | acetylene298_1 | 4 | 7.132157
C-MOF-177 | 125 | 298 | carbon dioxide | 3 | carbon dioxide298_1 | 16 | 1.402967
C41H46Cu2N2O16 | 159 | 298 | carbon dioxide | 3 | carbon dioxide298_1 | 16 | 0.746900769
C41H46Cu2N2O16 | 159 | 298 | methane | 9 | methane298_1 | 55 | 0.3044515
C32H34N4O15Cl5Zn3 | 152 | 273 | methane | 9 | methane273_1 | 52 | 0.482015511
C32H34N4O15Cl5Zn3 | 152 | 273 | nitrogen | 10 | nitrogen273_1 | 61 | 0.1344192981
C32H34N4O15Cl5Zn3 | 152 | 273 | carbon dioxide | 3 | carbon dioxide273_1 | 13 | 1.576407
[Co4(OH)2(2)3DMF2] | 1094 | 298 | carbon dioxide | 3 | carbon dioxide298_1 | 16 | 0.6366925
[Co4(OH)2(2)3DMF2] | 1094 | 298 | methane | 9 | methane298_1 | 55 | 0.2121883
[Co4(OH)2(2)3DMF2] | 1094 | 298 | oxygen | 11 | oxygen298_1 | 73 | 0.1198276
[Co4(OH)2(2)3DMF2] | 1094 | 298 | nitrogen | 10 | nitrogen298_1 | 64 | 0.06429675
[Co(2)(pyridine)2(H2O)] | 1086 | 298 | carbon dioxide | 3 | carbon dioxide298_1 | 16 | 0.5834743
[Co(2)(pyridine)2(H2O)] | 1086 | 298 | methane | 9 | methane298_1 | 55 | 0.1725127
[Co(2)(pyridine)2(H2O)] | 1086 | 298 | oxygen | 11 | oxygen298_1 | 73 | 0.07338419
[Co(2)(pyridine)2(H2O)] | 1086 | 298 | nitrogen | 10 | nitrogen298_1 | 64 | 0.04105105
PCN-46 | 714 | 298 | methane | 9 | methane298_1 | 55 | 0.9387924
PCN-46 | 714 | 298 | carbon dioxide | 3 | carbon dioxide298_1 | 16 | 3.328313
CID-3 | 186 | 298 | carbon dioxide | 3 | carbon dioxide298_1 | 16 | 40.7383
CID-3 | 186 | 298 | oxygen | 11 | oxygen298_1 | 73 | 4.415047
CID-3 | 186 | 298 | nitrogen | 10 | nitrogen298_1 | 64 | 3.379311
Cu-TEI | 301 | 273 | methane | 9 | methane273_1 | 52 | 1.813384
Cu-TEI | 301 | 298 | carbon dioxide | 3 | carbon dioxide298_1 | 16 | 0.4090329
Cu-TEI | 301 | 298 | methane | 9 | methane298_1 | 55 | 0.1511475
Cu-TEI | 301 | 273 | carbon dioxide | 3 | carbon dioxide273_1 | 13 | 0.915076008
(In3O)(OH)(ADC)2(IN)2*4.67H2O | 7 | 298 | carbon dioxide | 3 | carbon dioxide298_1 | 16 | 9.44737197
(In3O)(OH)(ADC)2(IN)2*4.67H2O | 7 | 298 | methane | 9 | methane298_1 | 55 | 3.111980217
[Zn2(bpdc)2bpe]-2DMF | 1152 | 273 | carbon dioxide | 3 | carbon dioxide273_1 | 13 | 1.831356486
[Zn2(bpdc)2bpe]-2DMF | 1152 | 298 | carbon dioxide | 3 | carbon dioxide298_1 | 16 | 1.577784324
[Zn2(bpdc)2bpe]-2DMF | 1152 | 298 | methane | 9 | methane298_1 | 55 | 0.0520451487
[Zn2(bpdc)2bpe]-2DMF | 1152 | 298 | nitrogen | 10 | nitrogen298_1 | 64 | 0.01483652763
C31H32Cl4Co3N10O3 | 151 | 298 | carbon dioxide | 3 | carbon dioxide298_1 | 16 | 1.163879361
C31H32Cl4Co3N10O3 | 151 | 298 | methane | 9 | methane298_1 | 55 | 1.153520919
[Cu(INAIP)]*2H2O | 1097 | 273 | carbon dioxide | 3 | carbon dioxide273_1 | 13 | 2.554752246
[Cu(INAIP)]*2H2O | 1097 | 298 | carbon dioxide | 3 | carbon dioxide298_1 | 16 | 2.110302816
[Cu(INAIP)]*2H2O | 1097 | 273 | nitrogen | 10 | nitrogen273_1 | 61 | 0.2213887236
[Cu(INAIP)]*2H2O | 1097 | 298 | nitrogen | 10 | nitrogen298_1 | 64 | 0.1336685118
SNU-21H | 795 | 298 | carbon dioxide | 3 | carbon dioxide298_1 | 16 | 2.180416353
SNU-21S | 796 | 298 | nitrogen | 10 | nitrogen298_1 | 64 | 0.2096959
SNU-21H | 795 | 298 | nitrogen | 10 | nitrogen298_1 | 64 | 0.2329249
SNU-21S | 796 | 273 | carbon dioxide | 3 | carbon dioxide273_1 | 13 | 4.236410955
SNU-21H | 795 | 273 | carbon dioxide | 3 | carbon dioxide273_1 | 13 | 3.899221809
SNU-21S | 796 | 273 | methane | 9 | methane273_1 | 52 | 1.244556546
SNU-21H | 795 | 273 | methane | 9 | methane273_1 | 52 | 1.176669048
SNU-21S | 796 | 298 | methane | 9 | methane298_1 | 55 | 0.72419874
SNU-21H | 795 | 298 | methane | 9 | methane298_1 | 55 | 0.656868867
SNU-21S | 796 | 298 | carbon dioxide | 3 | carbon dioxide298_1 | 16 | 2.518676139
Ni3(pzdc)2(7Hade)2(H2O)0.6 | 670 | 273 | carbon dioxide | 3 | carbon dioxide273_1 | 13 | 2.624116335
Ni3(pzdc)2(7Hade)2(H2O)0.6 | 670 | 298 | carbon dioxide | 3 | carbon dioxide298_1 | 16 | 2.534146887
Ni3(pzdc)2(7Hade)2(H2O)0.6 | 670 | 273 | methane | 9 | methane273_1 | 52 | 1.022938527
Ni3(pzdc)2(7Hade)2(H2O)0.6 | 670 | 298 | methane | 9 | methane298_1 | 55 | 0.679959003
C26H24N2O4Zn | 148 | 273 | carbon dioxide | 3 | carbon dioxide273_1 | 13 | 0.1907339
C26H24N2O4Zn | 148 | 298 | carbon dioxide | 3 | carbon dioxide298_1 | 16 | 0.04321047
PCN-11 | 697 | 273 | carbon dioxide | 3 | carbon dioxide273_1 | 13 | 7.17213
PCN-11 | 697 | 298 | carbon dioxide | 3 | carbon dioxide298_1 | 16 | 4.675755
PCN-11 | 697 | 323 | carbon dioxide | 3 | carbon dioxide323_1 | 19 | 3.554333
Mg-MOF-1 | 596 | 298 | carbon dioxide | 3 | carbon dioxide298_1 | 16 | 0.606729
Mg-MOF-1 | 596 | 298 | nitrogen | 10 | nitrogen298_1 | 64 | 0.111992
COF-5 | 204 | 298 | carbon dioxide | 3 | carbon dioxide298_1 | 16 | 0.6581647
COF-8 | 206 | 298 | carbon dioxide | 3 | carbon dioxide298_1 | 16 | 0.9351254
ZIF-7 | 945 | 323 | carbon dioxide | 3 | carbon dioxide323_1 | 19 | 1.18073
Yb(BPT)(H2O)*(DMF)1.5(H2O)1.25 | 933 | 298 | acetylene | 0 | acetylene298_1 | 4 | 1.037606295
Yb(BPT)(H2O)*(DMF)1.5(H2O)1.25 | 933 | 298 | carbon dioxide | 3 | carbon dioxide298_1 | 16 | 0.71889015
Yb(BPT)(H2O)*(DMF)1.5(H2O)1.25 | 933 | 298 | methane | 9 | methane298_1 | 55 | 0.2247309048
[Co(HL)]*2H2O | 1087 | 273 | carbon dioxide | 3 | carbon dioxide273_1 | 13 | 2.202061125
[Co(HL)]*2H2O | 1087 | 298 | carbon dioxide | 3 | carbon dioxide298_1 | 16 | 1.636754283
[Co(HL)]*2H2O | 1087 | 273 | nitrogen | 10 | nitrogen273_1 | 61 | 0.2624647194
[Co(HL)]*2H2O | 1087 | 298 | nitrogen | 10 | nitrogen298_1 | 64 | 0.1308839556
[Cd2L(H2O)]2*5H2O | 1084 | 273 | carbon dioxide | 3 | carbon dioxide273_1 | 13 | 2.540927607
[Cd2L(H2O)]2*5H2O | 1084 | 298 | carbon dioxide | 3 | carbon dioxide298_1 | 16 | 2.118702879
[Cd2L(H2O)]2*5H2O | 1084 | 298 | nitrogen | 10 | nitrogen298_1 | 64 | 0.0490491411
[Cd2L(H2O)]2*5H2O | 1084 | 298 | methane | 9 | methane298_1 | 55 | 0.0490491411
MOF-200 | 565 | 298 | carbon dioxide | 3 | carbon dioxide298_1 | 16 | 1.11347
C10H5MnN3O4 | 132 | 298 | carbon dioxide | 3 | carbon dioxide298_1 | 16 | 1.640778105
C10H5MnN3O4 | 132 | 298 | methane | 9 | methane298_1 | 55 | 0.0893703357
FJI-1 | 355 | 273 | methane | 9 | methane273_1 | 52 | 0.7378823
FJI-1 | 355 | 298 | methane | 9 | methane298_1 | 55 | 0.4639431
NOTT-119a (desolvated) | 638 | 298 | methane | 9 | methane298_1 | 55 | 0.5479445
[(CH3)NH2]3[(Cu4Cl)3-(btc)8].TMA | 1069 | 298 | carbon dioxide | 3 | carbon dioxide298_1 | 16 | 2.45617
[(CH3)NH2]3[(Cu4Cl)3-(btc)8].TEA | 1068 | 298 | carbon dioxide | 3 | carbon dioxide298_1 | 16 | 2.03509
[(CH3)NH2]3[(Cu4Cl)3-(btc)8].TPA | 1070 | 298 | carbon dioxide | 3 | carbon dioxide298_1 | 16 | 1.68421
[(CH3)NH2]3[(Cu4Cl)3-(btc)8].xMeOH | 1071 | 273 | nitrogen | 10 | nitrogen273_1 | 61 | 0.0872857
[(CH3)NH2]3[(Cu4Cl)3-(btc)8].TMA | 1069 | 273 | nitrogen | 10 | nitrogen273_1 | 61 | 0.0872524
[(CH3)NH2]3[(Cu4Cl)3-(btc)8].TEA | 1068 | 273 | nitrogen | 10 | nitrogen273_1 | 61 | 0.0345874
[(CH3)NH2]3[(Cu4Cl)3-(btc)8].TPA | 1070 | 273 | nitrogen | 10 | nitrogen273_1 | 61 | 0.0174104
[(CH3)NH2]3[(Cu4Cl)3-(btc)8].xMeOH | 1071 | 273 | carbon dioxide | 3 | carbon dioxide273_1 | 13 | 5.5614
[(CH3)NH2]3[(Cu4Cl)3-(btc)8].TMA | 1069 | 273 | carbon dioxide | 3 | carbon dioxide273_1 | 13 | 4.10533
[(CH3)NH2]3[(Cu4Cl)3-(btc)8].TEA | 1068 | 273 | carbon dioxide | 3 | carbon dioxide273_1 | 13 | 3.54389
[(CH3)NH2]3[(Cu4Cl)3-(btc)8].TPA | 1070 | 273 | carbon dioxide | 3 | carbon dioxide273_1 | 13 | 2.68421
[(CH3)NH2]3[(Cu4Cl)3-(btc)8].xMeOH | 1071 | 298 | carbon dioxide | 3 | carbon dioxide298_1 | 16 | 3.29828
PCN-121 | 698 | 273 | carbon dioxide | 3 | carbon dioxide273_1 | 13 | 2.873753895
PCN-121 | 698 | 298 | carbon dioxide | 3 | carbon dioxide298_1 | 16 | 1.603957011
PCN-121 | 698 | 273 | methane | 9 | methane273_1 | 52 | 0.603742818
PCN-121 | 698 | 298 | methane | 9 | methane298_1 | 55 | 0.469578243
C50H48Co3N6O14S3 | 164 | 273 | carbon dioxide | 3 | carbon dioxide273_1 | 13 | 1.676657928
C50H48Co3N6O14S3 | 164 | 273 | nitrogen | 10 | nitrogen273_1 | 61 | 0.1079883192
C50H48Co3N6O14S3 | 164 | 298 | carbon dioxide | 3 | carbon dioxide298_1 | 16 | 1.305502728
C50H48Co3N6O14S3 | 164 | 298 | methane | 9 | methane298_1 | 55 | 0.1442243
Ti/GO | 846 | 298 | carbon monoxide | 4 | carbon monoxide298_1 | 22 | 4.91489
Ti/GO | 846 | 298 | carbon dioxide | 3 | carbon dioxide298_1 | 16 | 0.553191
Ti/GO | 846 | 298 | nitrogen | 10 | nitrogen298_1 | 64 | 0.340426
Ti/GO | 846 | 298 | methane | 9 | methane298_1 | 55 | 0.255319
Al-MIL-53-11.1%NH2 | 89 | 298 | carbon dioxide | 3 | carbon dioxide298_1 | 16 | 1.091341
Al-MIL-53-20%NH2 | 90 | 298 | carbon dioxide | 3 | carbon dioxide298_1 | 16 | 1.536383
Al-MIL-53-50%NH2 | 91 | 298 | carbon dioxide | 3 | carbon dioxide298_1 | 16 | 1.437854
CAU-1 | 175 | 273 | methane | 9 | methane273_1 | 52 | 1.27881
CAU-1 | 175 | 273 | nitrogen | 10 | nitrogen273_1 | 61 | 0.337724
CAU-1 | 175 | 273 | carbon dioxide | 3 | carbon dioxide273_1 | 13 | 7.23969
MOF-177 | 556 | 323 | nitrogen | 10 | nitrogen323_1 | 67 | 0.155424
Mg2(dobdc) | 605 | 298 | carbon dioxide | 3 | carbon dioxide298_1 | 16 | 9.16157
Mg2(dobdc) | 605 | 298 | nitrogen | 10 | nitrogen298_1 | 64 | 1.09562
Mg2(dobdc) | 605 | 323 | nitrogen | 10 | nitrogen323_1 | 67 | 0.688198
Mg-MOF-74(S) | 600 | 273 | carbon dioxide | 3 | carbon dioxide273_1 | 13 | 4.27529
Mg-MOF-74(S) | 600 | 298 | carbon dioxide | 3 | carbon dioxide298_1 | 16 | 2.115346
UMCM-1 | 860 | 298 | nitrogen | 10 | nitrogen298_1 | 64 | 0.3347145
UMCM-2 | 862 | 298 | nitrogen | 10 | nitrogen298_1 | 64 | 0.3178911
UMCM-1 | 860 | 298 | methane | 9 | methane298_1 | 55 | 0.6790031
UMCM-2 | 862 | 298 | methane | 9 | methane298_1 | 55 | 0.5999751
UMCM-2 | 862 | 298 | carbon dioxide | 3 | carbon dioxide298_1 | 16 | 2.175704
UMCM-2 | 862 | 298 | hydrogen | 7 | hydrogen298_1 | 43 | 0.07908116
MEN-CuBTTri | 492 | 323 | carbon dioxide | 3 | carbon dioxide323_1 | 19 | 1.15349
CuBTTri-mmen | 312 | 323 | nitrogen | 10 | nitrogen323_1 | 67 | 0.0540547
Cu-BTTri | 296 | 298 | carbon dioxide | 3 | carbon dioxide298_1 | 16 | 3.699618
Cu-BTTri | 296 | 323 | carbon dioxide | 3 | carbon dioxide323_1 | 19 | 2.51893
CuBTTri-mmen | 312 | 298 | carbon dioxide | 3 | carbon dioxide298_1 | 16 | 4.175666
CuBTTri-mmen | 312 | 323 | carbon dioxide | 3 | carbon dioxide323_1 | 19 | 3.198916
Cu-BTTri | 296 | 298 | nitrogen | 10 | nitrogen298_1 | 64 | 0.240357
CuBTTri-mmen | 312 | 298 | nitrogen | 10 | nitrogen298_1 | 64 | 0.0840823
MEN-CuBTTri | 492 | 298 | carbon dioxide | 3 | carbon dioxide298_1 | 16 | 1.7506
CID-5/6 | 187 | 273 | methane | 9 | methane273_1 | 52 | 0.6924022
CID-6 | 188 | 273 | ethane | 5 | ethane273_1 | 25 | 1.72727
CID-5/6 | 187 | 273 | ethane | 5 | ethane273_1 | 25 | 1.649329
CID-6 | 188 | 273 | methane | 9 | methane273_1 | 52 | 0.8336524
CID-5/6 | 187 | 273 | carbon dioxide | 3 | carbon dioxide273_1 | 13 | 1.64253
NJU-Bai3 | 627 | 298 | carbon dioxide | 3 | carbon dioxide298_1 | 16 | 2.838819804
NJU-Bai3 | 627 | 273 | methane | 9 | methane273_1 | 52 | 1.095510075
NJU-Bai3 | 627 | 298 | methane | 9 | methane298_1 | 55 | 0.598746498
NJU-Bai3 | 627 | 273 | nitrogen | 10 | nitrogen273_1 | 61 | 0.3727445
NJU-Bai3 | 627 | 273 | carbon dioxide | 3 | carbon dioxide273_1 | 13 | 6.22581621
((Me2NH2)In(NH2BDC)2) | 0 | 273 | carbon dioxide | 3 | carbon dioxide273_1 | 13 | 3.98948
((Me2NH2)In(NH2BDC)2) | 0 | 298 | carbon dioxide | 3 | carbon dioxide298_1 | 16 | 2.43258
PCN-53 | 715 | 298 | methane | 9 | methane298_1 | 55 | 0.5743175
PCN-53 | 715 | 298 | carbon dioxide | 3 | carbon dioxide298_1 | 16 | 1.390024
UTSA-35a | 881 | 298 | acetylene | 0 | acetylene298_1 | 4 | 2.91935
UTSA-35a | 881 | 273 | ethene | 6 | ethene273_1 | 34 | 3.06093
UTSA-35a | 881 | 298 | ethene | 6 | ethene298_1 | 37 | 2.09249
UTSA-35a | 881 | 273 | ethane | 5 | ethane273_1 | 25 | 3.115381
UTSA-35a | 881 | 298 | ethane | 5 | ethane298_1 | 28 | 2.402786
UTSA-35a | 881 | 298 | propene | 13 | propene298_1 | 82 | 3.273264
UTSA-35a | 881 | 298 | propane | 12 | propane298_1 | 76 | 2.95863
UTSA-35a | 881 | 273 | methane | 9 | methane273_1 | 52 | 0.744601
UTSA-35a | 881 | 298 | methane | 9 | methane298_1 | 55 | 0.410092
UTSA-35a | 881 | 273 | acetylene | 0 | acetylene273_1 | 1 | 4.03226
Bio-MOF-1 | 120 | 298 | methane | 9 | methane298_1 | 55 | 0.4503366
JUC-110 | 449 | 273 | carbon dioxide | 3 | carbon dioxide273_1 | 13 | 0.07457395
SNU-110' | 791 | 298 | nitrogen | 10 | nitrogen298_1 | 64 | 0.00929373513
SNU-110' | 791 | 273 | carbon dioxide | 3 | carbon dioxide273_1 | 13 | 1.035067986
SNU-110' | 791 | 298 | carbon dioxide | 3 | carbon dioxide298_1 | 16 | 0.539401815
SNU-110' | 791 | 298 | methane | 9 | methane298_1 | 55 | 0.04089251487
PCN-124 | 700 | 273 | carbon dioxide | 3 | carbon dioxide273_1 | 13 | 9.06359214
PCN-124 | 700 | 298 | carbon dioxide | 3 | carbon dioxide298_1 | 16 | 5.09062554
PCN-124 | 700 | 273 | methane | 9 | methane273_1 | 52 | 1.500854379
PCN-124 | 700 | 298 | methane | 9 | methane298_1 | 55 | 0.664327659
DUT-49 | 325 | 298 | methane | 9 | methane298_1 | 55 | 0.6432686
NTU-101-Cu | 644 | 273 | carbon dioxide | 3 | carbon dioxide273_1 | 13 | 4.59099354
NTU-101-Cu | 644 | 273 | methane | 9 | methane273_1 | 52 | 0.973974591
NTU-101-Cu | 644 | 273 | nitrogen | 10 | nitrogen273_1 | 61 | 0.3591689391
InOF-1 | 443 | 273 | carbon dioxide | 3 | carbon dioxide273_1 | 13 | 6.17264109
InOF-1 | 443 | 273 | methane | 9 | methane273_1 | 52 | 1.156197519
InOF-1 | 443 | 273 | nitrogen | 10 | nitrogen273_1 | 61 | 0.2514326664
MIL-53(Cr-Fe) | 542 | 273 | carbon dioxide | 3 | carbon dioxide273_1 | 13 | 3.0033
MIL-53(Cr) | 541 | 273 | carbon dioxide | 3 | carbon dioxide273_1 | 13 | 2.54125
ZIF-95 | 963 | 298 | carbon dioxide | 3 | carbon dioxide298_1 | 16 | 0.902318
ZIF-95 | 963 | 298 | methane | 9 | methane298_1 | 55 | 0.267963
ZIF-95 | 963 | 298 | nitrogen | 10 | nitrogen298_1 | 64 | 0.0958848
ZIF-95 | 963 | 298 | hydrogen | 7 | hydrogen298_1 | 43 | 0.0284002
UTSA-30a | 877 | 298 | propene | 13 | propene298_1 | 82 | 2.596101255
UTSA-30a | 877 | 298 | propane | 12 | propane298_1 | 76 | 2.233854672
UTSA-30a | 877 | 298 | acetylene | 0 | acetylene298_1 | 4 | 2.294229846
UTSA-30a | 877 | 298 | ethene | 6 | ethene298_1 | 37 | 2.022541563
UTSA-30a | 877 | 298 | ethane | 5 | ethane298_1 | 28 | 2.032605579
UTSA-30a | 877 | 298 | methane | 9 | methane298_1 | 55 | 0.593683263
UTSA-30a | 877 | 298 | carbon dioxide | 3 | carbon dioxide298_1 | 16 | 1.368487587
UTSA-30a | 877 | 298 | nitrogen | 10 | nitrogen298_1 | 64 | 0.1408734729
Cu3(NH2btc)2 | 306 | 298 | carbon dioxide | 3 | carbon dioxide298_1 | 16 | 5.28287
Cu3(NH2btc)2 | 306 | 298 | methane | 9 | methane298_1 | 55 | 1.06667
[Zn5(mu3-OH)4L2]*7H2O*DMF | 1167 | 273 | carbon dioxide | 3 | carbon dioxide273_1 | 13 | 2.539839
[Zn5(mu3-OH)4L2]*7H2O*DMF | 1167 | 273 | methane | 9 | methane273_1 | 52 | 1.266447
C16H12O16P2Zn3 | 141 | 298 | nitrogen | 10 | nitrogen298_1 | 64 | 0.173764
C21H31NO20P2Zn3 | 144 | 298 | carbon dioxide | 3 | carbon dioxide298_1 | 16 | 1.83788
C20H27NO19P2Zn3 | 143 | 298 | carbon dioxide | 3 | carbon dioxide298_1 | 16 | 1.76757
C16H12O16P2Zn3 | 141 | 298 | carbon dioxide | 3 | carbon dioxide298_1 | 16 | 0.552367
C21H31NO20P2Zn3 | 144 | 298 | nitrogen | 10 | nitrogen298_1 | 64 | 0.0723394
C20H27NO19P2Zn3 | 143 | 298 | nitrogen | 10 | nitrogen298_1 | 64 | 0.154877
{[Co(dcpy)(bipy)0.5(H2O)]*H2O} | 1229 | 273 | carbon dioxide | 3 | carbon dioxide273_1 | 13 | 1.761809496
{[Co(dcpy)(bipy)0.5(H2O)]*H2O} | 1229 | 298 | carbon dioxide | 3 | carbon dioxide298_1 | 16 | 1.430058309
{[Co(dcpy)(bipy)0.5(H2O)]*H2O} | 1229 | 298 | nitrogen | 10 | nitrogen298_1 | 64 | 0.1508215029
{[Co(dcpy)(bipy)0.5(H2O)]*H2O} | 1229 | 298 | methane | 9 | methane298_1 | 55 | 0.0705007518
DETA-MIL-101 | 317 | 273 | carbon dioxide | 3 | carbon dioxide273_1 | 13 | 1.273746
DETA-MIL-101 | 317 | 298 | carbon dioxide | 3 | carbon dioxide298_1 | 16 | 0.8960163
MMCF-1 | 547 | 273 | carbon dioxide | 3 | carbon dioxide273_1 | 13 | 0.575232567
MMCF-1 | 547 | 298 | carbon dioxide | 3 | carbon dioxide298_1 | 16 | 0.3967943514
MMCF-1 | 547 | 273 | nitrogen | 10 | nitrogen273_1 | 61 | 0.00939156486
TDCOF-5 | 837 | 273 | methane | 9 | methane273_1 | 52 | 0.705020901
TDCOF-5 | 837 | 298 | methane | 9 | methane298_1 | 55 | 0.483964968
TDCOF-5 | 837 | 273 | carbon dioxide | 3 | carbon dioxide273_1 | 13 | 2.067815
TDCOF-5 | 837 | 298 | carbon dioxide | 3 | carbon dioxide298_1 | 16 | 1.188401478
[Cu24(CN)4(btc)12(dabco)9(H2O)6]*8(NO3) | 1109 | 273 | carbon dioxide | 3 | carbon dioxide273_1 | 13 | 3.975657
[Cu24(CN)4(btc)12(dabco)9(H2O)6]*8(NO3) | 1109 | 298 | carbon dioxide | 3 | carbon dioxide298_1 | 16 | 2.635125
{[Ni(Hptz)2] 7H2O}n | 1232 | 273 | carbon dioxide | 3 | carbon dioxide273_1 | 13 | 4.58818311
{[Ni(Hptz)2] 7H2O}n | 1232 | 298 | carbon dioxide | 3 | carbon dioxide298_1 | 16 | 3.596663406
{[Ni(Hptz)2] 7H2O}n | 1232 | 298 | nitrogen | 10 | nitrogen298_1 | 64 | 0.1143840549
UiO-66-NO2 | 916 | 298 | carbon dioxide | 3 | carbon dioxide298_1 | 16 | 2.24421
UiO-66-NO2 | 916 | 323 | carbon dioxide | 3 | carbon dioxide323_1 | 19 | 1.42632
UiO-66-NO2 | 916 | 273 | methane | 9 | methane273_1 | 52 | 1.28681
UiO-66-NO2 | 916 | 298 | methane | 9 | methane298_1 | 55 | 0.761733
UiO-66-NO2 | 916 | 323 | methane | 9 | methane323_1 | 58 | 0.495463
UiO-66-NO2 | 916 | 298 | carbon monoxide | 4 | carbon monoxide298_1 | 22 | 0.415475
UiO-66-NO2 | 916 | 323 | nitrogen | 10 | nitrogen323_1 | 67 | 0.0933074
UiO-66 | 891 | 323 | methane | 9 | methane323_1 | 58 | 0.399979
UiO-66 | 891 | 298 | carbon monoxide | 4 | carbon monoxide298_1 | 22 | 0.241206
UiO-66 | 891 | 323 | nitrogen | 10 | nitrogen323_1 | 67 | 0.10836
UiO-66-Br | 912 | 273 | carbon dioxide | 3 | carbon dioxide273_1 | 13 | 3.1103
UiO-66-Br | 912 | 298 | carbon dioxide | 3 | carbon dioxide298_1 | 16 | 1.95566
UiO-66-Br | 912 | 323 | carbon dioxide | 3 | carbon dioxide323_1 | 19 | 1.1782
UiO-66-Br | 912 | 273 | methane | 9 | methane273_1 | 52 | 1.10084
UiO-66-Br | 912 | 298 | methane | 9 | methane298_1 | 55 | 0.724008
UiO-66-Br | 912 | 323 | methane | 9 | methane323_1 | 58 | 0.472843
UiO-66-Br | 912 | 298 | carbon monoxide | 4 | carbon monoxide298_1 | 22 | 0.291859
UiO-66-Br | 912 | 273 | nitrogen | 10 | nitrogen273_1 | 61 | 0.297681
UiO-66-Br | 912 | 298 | nitrogen | 10 | nitrogen298_1 | 64 | 0.196028
UiO-66-Br | 912 | 323 | nitrogen | 10 | nitrogen323_1 | 67 | 0.12161
UiO-66-NH2 | 914 | 273 | nitrogen | 10 | nitrogen273_1 | 61 | 0.290703
UiO-66-NH2 | 914 | 298 | nitrogen | 10 | nitrogen298_1 | 64 | 0.178645
UiO-66-NH2 | 914 | 323 | nitrogen | 10 | nitrogen323_1 | 67 | 0.120679
UiO-66-NH2 | 914 | 273 | carbon dioxide | 3 | carbon dioxide273_1 | 13 | 3.94559
UiO-66-NH2 | 914 | 298 | carbon dioxide | 3 | carbon dioxide298_1 | 16 | 2.56463
UiO-66-NH2 | 914 | 323 | carbon dioxide | 3 | carbon dioxide323_1 | 19 | 1.57824
UiO-66-NH2 | 914 | 273 | methane | 9 | methane273_1 | 52 | 1.11599
UiO-66-NH2 | 914 | 298 | methane | 9 | methane298_1 | 55 | 0.717853
UiO-66-NH2 | 914 | 323 | methane | 9 | methane323_1 | 58 | 0.48259
UiO-66-NH2 | 914 | 298 | carbon monoxide | 4 | carbon monoxide298_1 | 22 | 0.289181
UiO-66-NO2 | 916 | 273 | carbon dioxide | 3 | carbon dioxide273_1 | 13 | 3.41884
[BMIM][SCN]/IRMOF-1 | 1075 | 298 | carbon dioxide | 3 | carbon dioxide298_1 | 16 | 0.34466
[BMIM][SCN]/IRMOF-1 | 1075 | 298 | nitrogen | 10 | nitrogen298_1 | 64 | 0.0728155
NH2-MIL-47 | 618 | 298 | carbon dioxide | 3 | carbon dioxide298_1 | 16 | 1.18728
NH2-MIL-47 | 618 | 298 | methane | 9 | methane298_1 | 55 | 0.537102
Activated Carbon-600-0.5 | 77 | 273 | carbon dioxide | 3 | carbon dioxide273_1 | 13 | 4.03007
Activated Carbon-800-1 | 82 | 273 | carbon dioxide | 3 | carbon dioxide273_1 | 13 | 5.04511
Activated Carbon-800-1 | 82 | 298 | carbon dioxide | 3 | carbon dioxide298_1 | 16 | 3.00511
Activated Carbon-800-1 | 82 | 323 | carbon dioxide | 3 | carbon dioxide323_1 | 19 | 1.15511
Activated Carbon-600-0.5 | 77 | 298 | carbon dioxide | 3 | carbon dioxide298_1 | 16 | 3.01007
Activated Carbon-700-0.5 | 78 | 298 | carbon dioxide | 3 | carbon dioxide298_1 | 16 | 4.09007
Activated Carbon-700-0.5 | 78 | 298 | nitrogen | 10 | nitrogen298_1 | 64 | 0.503406
Activated Carbon-750-0.5 | 80 | 298 | carbon dioxide | 3 | carbon dioxide298_1 | 16 | 4.26259
Activated Carbon-750-0.5 | 80 | 298 | nitrogen | 10 | nitrogen298_1 | 64 | 0.48759
Activated Carbon-600-0.5 | 77 | 323 | carbon dioxide | 3 | carbon dioxide323_1 | 19 | 1.51007
Activated Carbon-800-0.5 | 81 | 298 | carbon dioxide | 3 | carbon dioxide298_1 | 16 | 4.05674
Activated Carbon-800-0.5 | 81 | 298 | nitrogen | 10 | nitrogen298_1 | 64 | 0.510072
Activated Carbon-700-1 | 79 | 273 | carbon dioxide | 3 | carbon dioxide273_1 | 13 | 6.86596
Activated Carbon-700-1 | 79 | 298 | carbon dioxide | 3 | carbon dioxide298_1 | 16 | 4.11263
Activated Carbon-700-1 | 79 | 323 | carbon dioxide | 3 | carbon dioxide323_1 | 19 | 1.60429
Activated Carbon-750-0.5 | 80 | 273 | carbon dioxide | 3 | carbon dioxide273_1 | 13 | 6.31763
Activated Carbon-750-0.5 | 80 | 323 | carbon dioxide | 3 | carbon dioxide323_1 | 19 | 1.83763
C18H16N2NiO6.5 | 142 | 298 | carbon dioxide | 3 | carbon dioxide298_1 | 16 | 0.2477169
C18H16N2NiO6.5 | 142 | 273 | methane | 9 | methane273_1 | 52 | 0.1480213332
MIL-53 | 534 | 273 | carbon dioxide | 3 | carbon dioxide273_1 | 13 | 3.58621
PCM-15 | 696 | 273 | carbon dioxide | 3 | carbon dioxide273_1 | 13 | 2.759971629
PCM-15 | 696 | 298 | carbon dioxide | 3 | carbon dioxide298_1 | 16 | 1.949126886
Cr-MIL-101_amide | 281 | 298 | methane | 9 | methane298_1 | 55 | 0.3983035077
Pip-CPO-27-Ni | 754 | 298 | nitrogen | 10 | nitrogen298_1 | 64 | 0.226662
Pip-CPO-27-Ni | 754 | 298 | carbon dioxide | 3 | carbon dioxide298_1 | 16 | 2.82356
Pip-CPO-27-Ni | 754 | 323 | carbon dioxide | 3 | carbon dioxide323_1 | 19 | 2.06934
{Cu2(Glu)2(mu-bpa)}*(CH3CN) | 1222 | 273 | carbon dioxide | 3 | carbon dioxide273_1 | 13 | 1.253670369
{Cu2(Glu)2(mu-bpa)}*(CH3CN) | 1222 | 298 | carbon dioxide | 3 | carbon dioxide298_1 | 16 | 0.685231905
{[Cd(L)(H2O)]*3H2O} | 1226 | 273 | carbon dioxide | 3 | carbon dioxide273_1 | 13 | 0.808699002
[Zn2(tzba)(DMF)]*0.5DM | 1156 | 273 | carbon dioxide | 3 | carbon dioxide273_1 | 13 | 2.101728774
[Zn2(tzba)(DMF)]*0.5DM | 1156 | 298 | carbon dioxide | 3 | carbon dioxide298_1 | 16 | 1.617933324
[Zn2(tzba)(DMF)]*0.5DM | 1156 | 298 | nitrogen | 10 | nitrogen298_1 | 64 | 0.047157231
[Zn2(tzba)(DMF)]*0.5DM | 1156 | 298 | hydrogen | 7 | hydrogen298_1 | 43 | 0.0660067404
Cu2(dhtp) | 303 | 298 | carbon dioxide | 3 | carbon dioxide298_1 | 16 | 2.14241
Cu2(dhtp) | 303 | 323 | carbon dioxide | 3 | carbon dioxide323_1 | 19 | 1.201234
PS-MFI | 749 | 323 | carbon dioxide | 3 | carbon dioxide323_1 | 19 | 1.35837
Na-A | 655 | 298 | carbon dioxide | 3 | carbon dioxide298_1 | 16 | 3.03385
Na-A | 655 | 323 | carbon dioxide | 3 | carbon dioxide323_1 | 19 | 2.64058
Mg-A | 595 | 298 | carbon dioxide | 3 | carbon dioxide298_1 | 16 | 3.87035
Mg-A | 595 | 323 | carbon dioxide | 3 | carbon dioxide323_1 | 19 | 3.42463
Ca-A | 228 | 323 | carbon dioxide | 3 | carbon dioxide323_1 | 19 | 4.84886
PS-MFI | 749 | 298 | carbon dioxide | 3 | carbon dioxide298_1 | 16 | 1.83467
Na-X | 656 | 298 | carbon dioxide | 3 | carbon dioxide298_1 | 16 | 5.68754
Na-X | 656 | 323 | carbon dioxide | 3 | carbon dioxide323_1 | 19 | 5.17628
Mg-X | 602 | 298 | carbon dioxide | 3 | carbon dioxide298_1 | 16 | 4.9581
Mg-X | 602 | 323 | carbon dioxide | 3 | carbon dioxide323_1 | 19 | 4.23709
Ca-X | 229 | 298 | carbon dioxide | 3 | carbon dioxide298_1 | 16 | 5.20249
Ca-X | 229 | 323 | carbon dioxide | 3 | carbon dioxide323_1 | 19 | 4.61258
PS-MFI | 749 | 298 | nitrogen | 10 | nitrogen298_1 | 64 | 0.239711
Ca-A | 228 | 298 | carbon dioxide | 3 | carbon dioxide298_1 | 16 | 5.08919
Ca-A | 228 | 298 | nitrogen | 10 | nitrogen298_1 | 64 | 0.6185033
C37H90Cu4O55 | 156 | 273 | carbon dioxide | 3 | carbon dioxide273_1 | 13 | 6.2150652
C37H90Cu4O55 | 156 | 273 | methane | 9 | methane273_1 | 52 | 1.38594348
C37H90Cu4O55 | 156 | 273 | acetylene | 0 | acetylene273_1 | 1 | 8.46880701
C37H90Cu4O55 | 156 | 298 | acetylene | 0 | acetylene298_1 | 4 | 6.76938906
DUT-8(Co) | 327 | 298 | methane | 9 | methane298_1 | 55 | 0.2177762
MIL-68(Al) | 545 | 298 | carbon dioxide | 3 | carbon dioxide298_1 | 16 | 3.672452
MIL-68(Al) | 545 | 298 | nitrogen | 10 | nitrogen298_1 | 64 | 0.4596967
MIL-68(Al) | 545 | 298 | methane | 9 | methane298_1 | 55 | 1.355413
[La(BTB)(H2O)3DMF]n Activated | 1116 | 298 | carbon dioxide | 3 | carbon dioxide298_1 | 16 | 0.270214
[La(BTB)(H2O)3DMF]n Activated | 1116 | 273 | methane | 9 | methane273_1 | 52 | 0.0998078
[La(BTB)(H2O)3DMF]n Activated | 1116 | 298 | methane | 9 | methane298_1 | 55 | 0.07762389
[La(BTB)(H2O)3DMF]n Activated | 1116 | 273 | nitrogen | 10 | nitrogen273_1 | 61 | 0.03002469
Inf-3[Cu-Me-4py-trz-ia] | 445 | 273 | nitrogen | 10 | nitrogen273_1 | 61 | 0.472325
Inf-3[Cu-Me-4py-trz-ia] | 445 | 298 | nitrogen | 10 | nitrogen298_1 | 64 | 0.3406233
Inf-3[Cu-Me-4py-trz-ia] | 445 | 323 | nitrogen | 10 | nitrogen323_1 | 67 | 0.186301
MIL-53(Al) | 535 | 273 | methane | 9 | methane273_1 | 52 | 1.242963
Inf-3[Cu-Me-4py-trz-ia] | 445 | 273 | methane | 9 | methane273_1 | 52 | 2.02952
MIL-53(Al) | 535 | 323 | methane | 9 | methane323_1 | 58 | 0.5189231
MIL-53(Al) | 535 | 273 | nitrogen | 10 | nitrogen273_1 | 61 | 0.3598584
Inf-3[Cu-Me-4py-trz-ia] | 445 | 298 | methane | 9 | methane298_1 | 55 | 1.145248
Inf-3[Cu-Me-4py-trz-ia] | 445 | 323 | methane | 9 | methane323_1 | 58 | 0.6727902
SUMOF-3 | 811 | 273 | carbon dioxide | 3 | carbon dioxide273_1 | 13 | 4.599754
SUMOF-2 | 810 | 273 | carbon dioxide | 3 | carbon dioxide273_1 | 13 | 7.860781
SUMOF-4 | 812 | 273 | carbon dioxide | 3 | carbon dioxide273_1 | 13 | 10.98794
SUMOF-2 | 810 | 273 | nitrogen | 10 | nitrogen273_1 | 61 | 1.19387
SUMOF-3 | 811 | 273 | nitrogen | 10 | nitrogen273_1 | 61 | 0.5515559
SUMOF-4 | 812 | 273 | nitrogen | 10 | nitrogen273_1 | 61 | 0.4824067
H1/3[(Co^II13/2(BTB)4(OH)4/3(DMA)3]-2DMA-4H2O | 405 | 273 | methane | 9 | methane273_1 | 52 | 0.3481756968
H1/3[(Co^II13/2(BTB)4(OH)4/3(DMA)3]-2DMA-4H2O | 405 | 298 | carbon monoxide | 4 | carbon monoxide298_1 | 22 | 0.1130957181
H1/3[(Co^II13/2(BTB)4(OH)4/3(DMA)3]-2DMA-4H2O | 405 | 273 | carbon dioxide | 3 | carbon dioxide273_1 | 13 | 1.476301035
H1/3[(Co^II13/2(BTB)4(OH)4/3(DMA)3]-2DMA-4H2O | 405 | 298 | carbon dioxide | 3 | carbon dioxide298_1 | 16 | 1.078344147
IFMC-1 | 416 | 273 | carbon dioxide | 3 | carbon dioxide273_1 | 13 | 4.049477211
IFMC-1 | 416 | 298 | carbon dioxide | 3 | carbon dioxide298_1 | 16 | 2.682907854
IFMC-1 | 416 | 273 | nitrogen | 10 | nitrogen273_1 | 61 | 0.1335128229
Desolvated C35.50H31CoN3O9.50 | 332 | 273 | carbon dioxide | 3 | carbon dioxide273_1 | 13 | 4.844
Zn-TBCPPM | 1050 | 298 | hydrogen | 7 | hydrogen298_1 | 43 | 0.1973055
Zn-TBCPPM | 1050 | 298 | methane | 9 | methane298_1 | 55 | 0.7776715
UTSA-50a | 885 | 273 | acetylene | 0 | acetylene273_1 | 1 | 4.9882902
UTSA-50a | 885 | 273 | carbon dioxide | 3 | carbon dioxide273_1 | 13 | 4.450155309
UTSA-50a | 885 | 273 | methane | 9 | methane273_1 | 52 | 1.27022514
UTSA-50a | 885 | 298 | acetylene | 0 | acetylene298_1 | 4 | 4.054995468
UTSA-50a | 885 | 298 | carbon dioxide | 3 | carbon dioxide298_1 | 16 | 2.750407245
UTSA-50a | 885 | 298 | methane | 9 | methane298_1 | 55 | 0.803716065
PAF-18-OLi | 686 | 273 | nitrogen | 10 | nitrogen273_1 | 61 | 0.2326423
PAF-18-OLi | 686 | 273 | carbon dioxide | 3 | carbon dioxide273_1 | 13 | 3.255593
PAF-18-OLi | 686 | 298 | carbon dioxide | 3 | carbon dioxide298_1 | 16 | 2.0085
PAF-18-OLi | 686 | 298 | nitrogen | 10 | nitrogen298_1 | 64 | 0.0730891
[NH2(CH3)2]2[Cd3(BTA)(BTC)2(H2O)]2*7DMAC*8H2O | 1122 | 273 | nitrogen | 10 | nitrogen273_1 | 61 | 0.2202051
[NH2(CH3)2][Zn3(BTA)(BTC)2(H2O)]*4DMAC*3H2O | 1123 | 273 | carbon dioxide | 3 | carbon dioxide273_1 | 13 | 4.666423
[NH2(CH3)2][Zn3(BTA)(BTC)2(H2O)]*4DMAC*3H2O | 1123 | 273 | methane | 9 | methane273_1 | 52 | 1.509477
[NH2(CH3)2][Zn3(BTA)(BTC)2(H2O)]*4DMAC*3H2O | 1123 | 273 | nitrogen | 10 | nitrogen273_1 | 61 | 0.34685
[NH2(CH3)2]2[Cd3(BTA)(BTC)2(H2O)]2*7DMAC*8H2O | 1122 | 273 | carbon dioxide | 3 | carbon dioxide273_1 | 13 | 3.883111
[NH2(CH3)2]2[Cd3(BTA)(BTC)2(H2O)]2*7DMAC*8H2O | 1122 | 273 | methane | 9 | methane273_1 | 52 | 1.244904
Zn(bdc)(ted)0.5 | 1045 | 298 | carbon dioxide | 3 | carbon dioxide298_1 | 16 | 1.9864
Zn(bdc)(ted)0.5 | 1045 | 298 | hydrogen | 7 | hydrogen298_1 | 43 | 0.04936959
UTSA-40 | 883 | 298 | carbon dioxide | 3 | carbon dioxide298_1 | 16 | 2.58331
UTSA-40 | 883 | 298 | methane | 9 | methane298_1 | 55 | 0.7103937
UTSA-40 | 883 | 298 | hydrogen | 7 | hydrogen298_1 | 43 | 0.08442286
[Mn3(mu5-mTPO)(mu6-mTPO)(mu-H2O)(H2O)4]*2DMF*H2O | 1121 | 273 | carbon dioxide | 3 | carbon dioxide273_1 | 13 | 1.42207758
[Mn3(mu5-mTPO)(mu6-mTPO)(mu-H2O)(H2O)4]*2DMF*H2O | 1121 | 298 | carbon dioxide | 3 | carbon dioxide298_1 | 16 | 1.054598244
[Mn3(mu5-mTPO)(mu6-mTPO)(mu-H2O)(H2O)4]*2DMF*H2O | 1121 | 273 | methane | 9 | methane273_1 | 52 | 0.1214177136
[Mn3(mu5-mTPO)(mu6-mTPO)(mu-H2O)(H2O)4]*2DMF*H2O | 1121 | 273 | nitrogen | 10 | nitrogen273_1 | 61 | 0.0839894775
[(NiL)3(TCBA)2]*12H2O | 1072 | 273 | carbon dioxide | 3 | carbon dioxide273_1 | 13 | 0.4979272
[(NiL)3(TCBA)2]*12H2O | 1072 | 298 | carbon dioxide | 3 | carbon dioxide298_1 | 16 | 0.417125
[(NiL)3(TCBA)2]*12H2O | 1072 | 323 | carbon dioxide | 3 | carbon dioxide323_1 | 19 | 0.2994656
[Mg16(PTCA)8(mu2-H2O)8(H2O)16(dioxane)8]*(H2O)13*(DMF)26 | 1120 | 298 | nitrogen | 10 | nitrogen298_1 | 64 | 0.0926982417
[Mg16(PTCA)8(mu2-H2O)8(H2O)16(dioxane)8]*(H2O)13*(DMF)26 | 1120 | 273 | carbon dioxide | 3 | carbon dioxide273_1 | 13 | 1.97921187
[Mg16(PTCA)8(mu2-H2O)8(H2O)16(dioxane)8]*(H2O)13*(DMF)26 | 1120 | 298 | carbon dioxide | 3 | carbon dioxide298_1 | 16 | 1.06501914
[Mg16(PTCA)8(mu2-H2O)8(H2O)16(dioxane)8]*(H2O)13*(DMF)26 | 1120 | 273 | nitrogen | 10 | nitrogen273_1 | 61 | 0.1759605762
[Mg16(PTCA)8(mu2-H2O)8(H2O)16(dioxane)8]*(H2O)13*(DMF)26 | 1120 | 298 | oxygen | 11 | oxygen298_1 | 73 | 0.124113942
STU-5 | 809 | 273 | carbon dioxide | 3 | carbon dioxide273_1 | 13 | 2.952552999
STU-5 | 809 | 273 | nitrogen | 10 | nitrogen273_1 | 61 | 0.462181905
STU-1 | 808 | 273 | carbon dioxide | 3 | carbon dioxide273_1 | 13 | 0.462181905
STU-1 | 808 | 273 | nitrogen | 10 | nitrogen273_1 | 61 | 0.2737791537
ZIF-8 | 951 | 273 | nitrogen | 10 | nitrogen273_1 | 61 | 0.3165878019
UiO-66 | 891 | 273 | carbon dioxide | 3 | carbon dioxide273_1 | 13 | 4.08423
NU-111 | 648 | 298 | hydrogen | 7 | hydrogen298_1 | 43 | 40.19465
NU-111 | 648 | 298 | methane | 9 | methane298_1 | 55 | 0.9958192
NU-111 | 648 | 298 | carbon dioxide | 3 | carbon dioxide298_1 | 16 | 2.233973
IFP-7 | 418 | 298 | nitrogen | 10 | nitrogen298_1 | 64 | 0.1610081964
IFP-7 | 418 | 273 | carbon dioxide | 3 | carbon dioxide273_1 | 13 | 2.586817914
IFP-7 | 418 | 298 | carbon dioxide | 3 | carbon dioxide298_1 | 16 | 1.782611139
IFP-7 | 418 | 273 | methane | 9 | methane273_1 | 52 | 0.807280404
IFP-7 | 418 | 273 | nitrogen | 10 | nitrogen273_1 | 61 | 0.2261918823
50WT%-PEI-MIL-101(Cr) | 42 | 298 | methane | 9 | methane298_1 | 55 | 0.266739
Amine-MIL-101(Cr) | 107 | 298 | carbon dioxide | 3 | carbon dioxide298_1 | 16 | 1.606178
50WT%-PEI-MIL-101(Cr) | 42 | 298 | carbon dioxide | 3 | carbon dioxide298_1 | 16 | 2.88347
Amine-MIL-101(Cr) | 107 | 298 | methane | 9 | methane298_1 | 55 | 0.543159
[{Fe(NCS)2}3(TPB)4] | 1171 | 273 | carbon dioxide | 3 | carbon dioxide273_1 | 13 | 2.072263869
[{Fe(NCS)2}3(TPB)4] | 1171 | 298 | carbon dioxide | 3 | carbon dioxide298_1 | 16 | 1.482127101
[{Fe(NCS)2}3(TPB)4] | 1171 | 273 | methane | 9 | methane273_1 | 52 | 0.3720300021
[{Fe(NCS)2}3(TPB)4] | 1171 | 273 | nitrogen | 10 | nitrogen273_1 | 61 | 0.0913157778
MCOF-1 | 491 | 298 | propane | 12 | propane298_1 | 76 | 2.465527785
MCOF-1 | 491 | 298 | ethane | 5 | ethane298_1 | 28 | 1.937746875
MCOF-1 | 491 | 298 | ethene | 6 | ethene298_1 | 37 | 1.602230604
MCOF-1 | 491 | 298 | methane | 9 | methane298_1 | 55 | 0.442243
PAF-1/C-900 | 685 | 298 | carbon dioxide | 3 | carbon dioxide298_1 | 16 | 4.033569285
PAF-1/C-900 | 685 | 273 | carbon dioxide | 3 | carbon dioxide273_1 | 13 | 6.03921258
PAF-1 | 683 | 273 | carbon dioxide | 3 | carbon dioxide273_1 | 13 | 2.046604197
PCN-200 | 704 | 323 | carbon dioxide | 3 | carbon dioxide323_1 | 19 | 1.04692
PCN-200 | 704 | 273 | carbon dioxide | 3 | carbon dioxide273_1 | 13 | 1.552691199
PCN-200 | 704 | 298 | carbon dioxide | 3 | carbon dioxide298_1 | 16 | 1.287698877
PCN-200 | 704 | 298 | hydrogen | 7 | hydrogen298_1 | 43 | 0.02411116968
Carbon | 235 | 298 | nitrogen | 10 | nitrogen298_1 | 64 | 0.434857
Carbon | 235 | 298 | oxygen | 11 | oxygen298_1 | 73 | 0.145253
[Cu2(m-OH)2(bdim)] | 1106 | 273 | carbon dioxide | 3 | carbon dioxide273_1 | 13 | 5.74511
[Cu2(m-OH)2(bdim)] | 1106 | 298 | carbon dioxide | 3 | carbon dioxide298_1 | 16 | 4.85511
[Cu2(m-OH)2(bdim)] | 1106 | 273 | nitrogen | 10 | nitrogen273_1 | 61 | 0.692311512
AmGND-bio-MOF-1 | 105 | 323 | carbon dioxide | 3 | carbon dioxide323_1 | 19 | 1.550697132
GND-bio-MOF-1 | 373 | 323 | carbon dioxide | 3 | carbon dioxide323_1 | 19 | 1.480324857
Bio-MOF-1 | 120 | 323 | carbon dioxide | 3 | carbon dioxide323_1 | 19 | 1.334557221
DiAmGND-bio-MOF-1 | 333 | 273 | carbon dioxide | 3 | carbon dioxide273_1 | 13 | 5.08937646
AmGND-bio-MOF-1 | 105 | 273 | carbon dioxide | 3 | carbon dioxide273_1 | 13 | 4.86320376
GND-bio-MOF-1 | 373 | 273 | carbon dioxide | 3 | carbon dioxide273_1 | 13 | 4.76519559
DiAmGND-bio-MOF-1 | 333 | 323 | carbon dioxide | 3 | carbon dioxide323_1 | 19 | 1.693948764
FIR-7a-ht | 353 | 298 | methane | 9 | methane298_1 | 55 | 0.473361
FIR-7a-ht | 353 | 298 | propane | 12 | propane298_1 | 76 | 7.23392
FIR-7a-ht | 353 | 273 | ethane | 5 | ethane273_1 | 25 | 5.784757
FIR-7a-ht | 353 | 298 | ethane | 5 | ethane298_1 | 28 | 4.060157
FIR-7a-ht | 353 | 273 | ethene | 6 | ethene273_1 | 34 | 3.07618
FIR-7a-ht | 353 | 298 | ethene | 6 | ethene298_1 | 37 | 2.64801
FIR-7a-ht | 353 | 273 | methane | 9 | methane273_1 | 52 | 0.6273392
JLU-Liu1 | 446 | 298 | carbon dioxide | 3 | carbon dioxide298_1 | 16 | 1.524386154
JLU-Liu1 | 446 | 298 | methane | 9 | methane298_1 | 55 | 0.01656886776
JLU-Liu1 | 446 | 298 | nitrogen | 10 | nitrogen298_1 | 64 | 0.002923453896
JLU-Liu1 | 446 | 273 | carbon dioxide | 3 | carbon dioxide273_1 | 13 | 2.167947858
FJI-3 | 357 | 273 | carbon dioxide | 3 | carbon dioxide273_1 | 13 | 3.066272811
FJI-3 | 357 | 273 | methane | 9 | methane273_1 | 52 | 0.596520459
FJI-3 | 357 | 273 | nitrogen | 10 | nitrogen273_1 | 61 | 0.085477221
ROD-6 | 772 | 273 | carbon dioxide | 3 | carbon dioxide273_1 | 13 | 0.1647304
ROD-7 | 773 | 273 | carbon dioxide | 3 | carbon dioxide273_1 | 13 | 0.1956538
ROD-6 | 772 | 298 | carbon dioxide | 3 | carbon dioxide298_1 | 16 | 0.04305742
ROD-7 | 773 | 298 | carbon dioxide | 3 | carbon dioxide298_1 | 16 | 0.05107634
HNUST-1 | 409 | 273 | carbon dioxide | 3 | carbon dioxide273_1 | 13 | 6.92017086
HNUST-1 | 409 | 273 | methane | 9 | methane273_1 | 52 | 2.144273331
HNUST-1 | 409 | 273 | nitrogen | 10 | nitrogen273_1 | 61 | 0.4385970441
[Co(atz)(bdc)0.5] | 1088 | 298 | carbon dioxide | 3 | carbon dioxide298_1 | 16 | 1.61349909
[Co(atz)(bdc)0.5] | 1088 | 298 | nitrogen | 10 | nitrogen298_1 | 64 | 0.0657198981
UTSA-5A | 887 | 273 | acetylene | 0 | acetylene273_1 | 1 | 3.542654079
UTSA-5A | 887 | 273 | carbon dioxide | 3 | carbon dioxide273_1 | 13 | 3.276466209
UTSA-5A | 887 | 273 | methane | 9 | methane273_1 | 52 | 0.3251408772
UTSA-5A | 887 | 298 | acetylene | 0 | acetylene298_1 | 4 | 2.620092513
UTSA-5A | 887 | 298 | carbon dioxide | 3 | carbon dioxide298_1 | 16 | 1.67385642
UTSA-5A | 887 | 298 | methane | 9 | methane298_1 | 55 | 0.2186924952
[Ni3(mu2-H2O)2(bdc)3(pyrazine)2]*3(DMA) | 1133 | 273 | carbon dioxide | 3 | carbon dioxide273_1 | 13 | 4.738338
[Ni3(mu2-H2O)2(bdc)3(pyrazine)2]*3(DMA) | 1133 | 298 | carbon dioxide | 3 | carbon dioxide298_1 | 16 | 3.017803
[Ni3(mu2-H2O)2(bdc)3(pyrazine)2]*3(DMA) | 1133 | 273 | nitrogen | 10 | nitrogen273_1 | 61 | 0.2413525908
[Ni3(mu2-H2O)2(bdc)3(pyrazine)2]*3(DMA) | 1133 | 273 | ethene | 6 | ethene273_1 | 34 | 2.029141
[Ni3(mu2-H2O)2(bdc)3(pyrazine)2]*3(DMA) | 1133 | 273 | methane | 9 | methane273_1 | 52 | 0.7320622
UHM-7 | 859 | 298 | carbon dioxide | 3 | carbon dioxide298_1 | 16 | 2.4085
UHM-7 | 859 | 298 | methane | 9 | methane298_1 | 55 | 0.53244
{[(Me2NH2)2]*[Cd3(5-tbip)4]*2DMF}n | 1225 | 273 | carbon dioxide | 3 | carbon dioxide273_1 | 13 | 0.574411743
{[(Me2NH2)2]*[Cd3(5-tbip)4]*2DMF}n | 1225 | 273 | methane | 9 | methane273_1 | 52 | 0.1548252504
{[(Me2NH2)2]*[Cd3(5-tbip)4]*2DMF}n | 1225 | 273 | nitrogen | 10 | nitrogen273_1 | 61 | 0.0607043958
Cu(1,3-BDC)(PY)2 | 284 | 298 | nitrogen | 10 | nitrogen298_1 | 64 | 0.03304445601
Cu(1,3-BDC)(PY)2 | 284 | 273 | carbon dioxide | 3 | carbon dioxide273_1 | 13 | 0.704952
Cu(1,3-BDC)(H2O) | 283 | 273 | carbon dioxide | 3 | carbon dioxide273_1 | 13 | 1.40859
Cu(1,3-BDC)(H2O) | 283 | 298 | carbon dioxide | 3 | carbon dioxide298_1 | 16 | 0.746802627
Cu(1,3-BDC)(H2O) | 283 | 298 | methane | 9 | methane298_1 | 55 | 0.0462623544
Cu(1,3-BDC)(H2O) | 283 | 298 | nitrogen | 10 | nitrogen298_1 | 64 | 0.03304445601
Cu(1,3-BDC)(PY)2 | 284 | 298 | carbon dioxide | 3 | carbon dioxide298_1 | 16 | 0.4361867658
Cu(1,3-BDC)(PY)2 | 284 | 298 | methane | 9 | methane298_1 | 55 | 0.1453955886
(NH2(CH3)2)3[Zn6(BTC)4(BTB)] | 10 | 273 | carbon dioxide | 3 | carbon dioxide273_1 | 13 | 3.443410212
(NH2(CH3)2)3[Zn6(BTC)4(BTB)] | 10 | 298 | carbon dioxide | 3 | carbon dioxide298_1 | 16 | 1.533348303
(NH2(CH3)2)3[Zn6(BTC)4(BTB)] | 10 | 273 | methane | 9 | methane273_1 | 52 | 0.76350015
(NH2(CH3)2)3[Zn6(BTC)4(BTB)] | 10 | 298 | methane | 9 | methane298_1 | 55 | 0.3582388206
[Zn3L2(btc)2(H2O)] | 1164 | 273 | carbon dioxide | 3 | carbon dioxide273_1 | 13 | 2.023157181
[Zn3L2(btc)2(H2O)] | 1164 | 273 | methane | 9 | methane273_1 | 52 | 0.703704906
UTSA-61a | 889 | 298 | carbon dioxide | 3 | carbon dioxide298_1 | 16 | 1.201244697
UTSA-61a | 889 | 298 | methane | 9 | methane298_1 | 55 | 0.2969781381
PCN-72 | 720 | 273 | carbon dioxide | 3 | carbon dioxide273_1 | 13 | 1.590507096
PCN-72 | 720 | 298 | carbon dioxide | 3 | carbon dioxide298_1 | 16 | 1.325104362
NJU-Bai13 | 625 | 273 | carbon dioxide | 3 | carbon dioxide273_1 | 13 | 3.532085
NJU-Bai13 | 625 | 298 | carbon dioxide | 3 | carbon dioxide298_1 | 16 | 1.894509
NJU-Bai13 | 625 | 273 | nitrogen | 10 | nitrogen273_1 | 61 | 0.6305371
NJU-Bai13 | 625 | 298 | nitrogen | 10 | nitrogen298_1 | 64 | 0.4713676
NJU-Bai13 | 625 | 298 | methane | 9 | methane298_1 | 55 | 0.7004598
{Cu2[CuII(NO3)2(bcppm)2](DMF)2}*2DMF | 1223 | 273 | carbon dioxide | 3 | carbon dioxide273_1 | 13 | 1.09942
{Cu2[CuII(NO3)2(bcppm)2](DMF)2}*2DMF | 1223 | 298 | carbon dioxide | 3 | carbon dioxide298_1 | 16 | 0.934672
{Cu2[CuII(NO3)2(bcppm)2](DMF)2}*2DMF | 1223 | 273 | nitrogen | 10 | nitrogen273_1 | 61 | 0.122923
RIWMUH | 770 | 298 | carbon dioxide | 3 | carbon dioxide298_1 | 16 | 1.163348502
RIWMUH | 770 | 298 | methane | 9 | methane298_1 | 55 | 0.485240814
[Na2(NDA)(DMF)] | 1124 | 273 | carbon dioxide | 3 | carbon dioxide273_1 | 13 | 0.07077191
ZIF-8 | 951 | 298 | argon | 1 | argon298_1 | 7 | 0.2512758
AIMIL-53 | 58 | 298 | nitrogen | 10 | nitrogen298_1 | 64 | 0.2162496
ZIF-8 | 951 | 298 | krypton | 8 | krypton298_1 | 49 | 0.936169
AIMIL-53 | 58 | 298 | xenon | 14 | xenon298_1 | 88 | 1.858065
AIMIL-53 | 58 | 298 | krypton | 8 | krypton298_1 | 49 | 0.6693349
AIMIL-53 | 58 | 298 | argon | 1 | argon298_1 | 7 | 0.2077186
NH2-MIL-53(Al) | 619 | 273 | carbon dioxide | 3 | carbon dioxide273_1 | 13 | 7.87907
NH2-MIL-53(Al) | 619 | 298 | carbon dioxide | 3 | carbon dioxide298_1 | 16 | 5.6129
Zn(NDC)(DPMBI) | 1042 | 298 | carbon dioxide | 3 | carbon dioxide298_1 | 16 | 2.6413
Zn(NDC)(DPMBI) | 1042 | 298 | nitrogen | 10 | nitrogen298_1 | 64 | 0.23866
HNUST-2 | 410 | 298 | carbon dioxide | 3 | carbon dioxide298_1 | 16 | 2.560409
HNUST-2 | 410 | 298 | methane | 9 | methane298_1 | 55 | 0.5131331
HNUST-2 | 410 | 298 | nitrogen | 10 | nitrogen298_1 | 64 | 0.09608333
Zn3(TCPB)2(H2O)2 | 1059 | 298 | carbon dioxide | 3 | carbon dioxide298_1 | 16 | 0.615197
Zn3(TCPB)2(H2O)2 | 1059 | 273 | carbon dioxide | 3 | carbon dioxide273_1 | 13 | 1.06147
Zn3(TCPB)2(H2O)2 | 1059 | 273 | methane | 9 | methane273_1 | 52 | 0.246079
Zn3(TCPB)2(H2O)2 | 1059 | 273 | nitrogen | 10 | nitrogen273_1 | 61 | 0.0415746
Zn3(TCPB)2(H2O)2 | 1059 | 298 | methane | 9 | methane298_1 | 55 | 0.126972
Zn3(TCPB)2(H2O)2 | 1059 | 298 | carbon monoxide | 4 | carbon monoxide298_1 | 22 | 0.0325856
Zn3(TCPB)2(H2O)2 | 1059 | 298 | nitrogen | 10 | nitrogen298_1 | 64 | 0.0207873
[Zn2(bcta)(dipy)(mu2-OH)]*2DMF*H2O | 1151 | 273 | carbon dioxide | 3 | carbon dioxide273_1 | 13 | 2.20226187
[Zn2(bcta)(dipy)(mu2-OH)]*2DMF*H2O | 1151 | 298 | carbon dioxide | 3 | carbon dioxide298_1 | 16 | 1.668195411
[Zn2(bcta)(dipy)(mu2-OH)]*2DMF*H2O | 1151 | 298 | nitrogen | 10 | nitrogen298_1 | 64 | 0.0817143675
{[Mg2(HL)2(H2O)4]*H2O}n | 1230 | 298 | carbon dioxide | 3 | carbon dioxide298_1 | 16 | 0.356228694
ZIF-11 | 937 | 273 | carbon dioxide | 3 | carbon dioxide273_1 | 13 | 1.80735
JLU-Liu2-en | 447 | 273 | carbon dioxide | 3 | carbon dioxide273_1 | 13 | 2.56881
JLU-Liu2-en | 447 | 298 | carbon dioxide | 3 | carbon dioxide298_1 | 16 | 1.83486
NOTT-100a | 633 | 298 | methane | 9 | methane298_1 | 55 | 1.325462
PPN-6-SO3NH4 | 748 | 298 | carbon dioxide | 3 | carbon dioxide298_1 | 16 | 3.595094
PPN-6-SO3NH4 | 748 | 323 | carbon dioxide | 3 | carbon dioxide323_1 | 19 | 2.778059
Ni2(dobdc) | 668 | 298 | carbon dioxide | 3 | carbon dioxide298_1 | 16 | 4.8
Zn2(dobdc) | 1055 | 298 | carbon dioxide | 3 | carbon dioxide298_1 | 16 | 4.4169
Zn2(dobdc) | 1055 | 298 | nitrogen | 10 | nitrogen298_1 | 64 | 0.3510265
Ni2(dobdc) | 668 | 298 | nitrogen | 10 | nitrogen298_1 | 64 | 0.441186
PAF-26-COOMg | 690 | 273 | carbon dioxide | 3 | carbon dioxide273_1 | 13 | 2.81274972
PAF-26-COOH | 687 | 273 | methane | 9 | methane273_1 | 52 | 0.713822454
PAF-26-COOLi | 689 | 273 | methane | 9 | methane273_1 | 52 | 0.72678612
PAF-26-COONa | 691 | 273 | methane | 9 | methane273_1 | 52 | 0.740575071
PAF-26-COOK | 688 | 273 | methane | 9 | methane273_1 | 52 | 0.702366606
PAF-26-COOMg | 690 | 273 | methane | 9 | methane273_1 | 52 | 0.802516056
PAF-26-COOH | 687 | 273 | carbon dioxide | 3 | carbon dioxide273_1 | 13 | 2.38868706
PAF-26-COOLi | 689 | 273 | carbon dioxide | 3 | carbon dioxide273_1 | 13 | 2.61896388
PAF-26-COONa | 691 | 273 | carbon dioxide | 3 | carbon dioxide273_1 | 13 | 2.74297968
PAF-26-COOK | 688 | 273 | carbon dioxide | 3 | carbon dioxide273_1 | 13 | 2.52010812
Cu-MOF | 298 | 298 | hydrogen | 7 | hydrogen298_1 | 43 | 0.1067374
CuBTC | 310 | 273 | nitrogen | 10 | nitrogen273_1 | 61 | 10.10945
Cellular Carbon Foam (4% Aluminum Nitrate) | 254 | 298 | carbon dioxide | 3 | carbon dioxide298_1 | 16 | 2.44309
Cellular Carbon Foam (5% Aluminum Nitrate) | 255 | 298 | carbon dioxide | 3 | carbon dioxide298_1 | 16 | 2.49593
Cellular Carbon Foam (1% Aluminum Nitrate) | 252 | 273 | carbon dioxide | 3 | carbon dioxide273_1 | 13 | 3.02763
Cellular Carbon Foam (2% Aluminum Nitrate) | 253 | 273 | carbon dioxide | 3 | carbon dioxide273_1 | 13 | 3.28445
Cellular Carbon Foam (4% Aluminum Nitrate) | 254 | 273 | carbon dioxide | 3 | carbon dioxide273_1 | 13 | 3.36641
Cellular Carbon Foam (5% Aluminum Nitrate) | 255 | 273 | carbon dioxide | 3 | carbon dioxide273_1 | 13 | 3.37188
Cellular Carbon Foam (1% Aluminum Nitrate) | 252 | 298 | carbon dioxide | 3 | carbon dioxide298_1 | 16 | 2.23984
Cellular Carbon Foam (2% Aluminum Nitrate) | 253 | 298 | carbon dioxide | 3 | carbon dioxide298_1 | 16 | 2.4187
Bio-MOF-11 | 121 | 273 | carbon dioxide | 3 | carbon dioxide273_1 | 13 | 6.53474046
Bio-MOF-12 | 122 | 273 | carbon dioxide | 3 | carbon dioxide273_1 | 13 | 4.444703967
Bio-MOF-14 | 123 | 298 | carbon dioxide | 3 | carbon dioxide298_1 | 16 | 0.174683838
CPO-27-Mn | 222 | 273 | carbon dioxide | 3 | carbon dioxide273_1 | 13 | 7.597332
CPO-27-Ni | 223 | 298 | carbon dioxide | 3 | carbon dioxide298_1 | 16 | 7.242088
CPO-27-Co | 218 | 273 | carbon dioxide | 3 | carbon dioxide273_1 | 13 | 9.429624
CPO-27-Co | 218 | 298 | carbon dioxide | 3 | carbon dioxide298_1 | 16 | 7.34969
CPO-27-Mn | 222 | 298 | carbon dioxide | 3 | carbon dioxide298_1 | 16 | 6.824992
CPO-27-Mg | 220 | 323 | carbon dioxide | 3 | carbon dioxide323_1 | 19 | 6.026387
CPO-27-Co | 218 | 323 | carbon dioxide | 3 | carbon dioxide323_1 | 19 | 3.36083
CPO-27-Mn | 222 | 323 | carbon dioxide | 3 | carbon dioxide323_1 | 19 | 3.3701
CPO-27-Ni | 223 | 298 | methane | 9 | methane298_1 | 55 | 1.538819
CPO-27-Co | 218 | 298 | methane | 9 | methane298_1 | 55 | 1.609071
CPO-27-Mn | 222 | 298 | methane | 9 | methane298_1 | 55 | 1.379719
CPO-27-Ni | 223 | 323 | methane | 9 | methane323_1 | 58 | 0.6561316
CPO-27-Co | 218 | 323 | methane | 9 | methane323_1 | 58 | 0.6381786
CPO-27-Mn | 222 | 323 | methane | 9 | methane323_1 | 58 | 0.565165
CPO-27-Ni | 223 | 298 | nitrogen | 10 | nitrogen298_1 | 64 | 1.033916
CPO-27-Co | 218 | 298 | nitrogen | 10 | nitrogen298_1 | 64 | 0.735289
CPO-27-Mn | 222 | 298 | nitrogen | 10 | nitrogen298_1 | 64 | 0.4202414
CPO-27-Mg | 220 | 273 | carbon dioxide | 3 | carbon dioxide273_1 | 13 | 9.615449
CPO-27-Ni | 223 | 273 | carbon dioxide | 3 | carbon dioxide273_1 | 13 | 8.500583
Co3(HCOO)6 | 269 | 298 | xenon | 14 | xenon298_1 | 88 | 1.98298
Co3(HCOO)6 | 269 | 298 | krypton | 8 | krypton298_1 | 49 | 0.9119
Co3(HCOO)6 | 269 | 298 | argon | 1 | argon298_1 | 7 | 0.17245
MOF-74-Co | 581 | 298 | methane | 9 | methane298_1 | 55 | 1.350948
Mg2(dobdc) | 605 | 298 | methane | 9 | methane298_1 | 55 | 1.208157
Ni2(dobdc) | 668 | 298 | methane | 9 | methane298_1 | 55 | 1.340693
AX-21 | 62 | 298 | methane | 9 | methane298_1 | 55 | 1.163573
IFMC-69 | 417 | 273 | nitrogen | 10 | nitrogen273_1 | 61 | 0.466379706
IFMC-69 | 417 | 298 | nitrogen | 10 | nitrogen298_1 | 64 | 0.01374541164
IFMC-69 | 417 | 273 | carbon dioxide | 3 | carbon dioxide273_1 | 13 | 0.1288066
IFMC-69 | 417 | 298 | carbon dioxide | 3 | carbon dioxide298_1 | 16 | 0.03932162
[Zn(dcpa)] | 1142 | 273 | carbon dioxide | 3 | carbon dioxide273_1 | 13 | 3.219508161
[Zn(dcpa)] | 1142 | 298 | carbon dioxide | 3 | carbon dioxide298_1 | 16 | 2.172743433
[Zn(dcpa)] | 1142 | 298 | nitrogen | 10 | nitrogen298_1 | 64 | 0.0704182233
InOF-2 | 444 | 273 | carbon dioxide | 3 | carbon dioxide273_1 | 13 | 81.0151
InOF-2 | 444 | 298 | carbon dioxide | 3 | carbon dioxide298_1 | 16 | 59.04833
InOF-2 | 444 | 273 | methane | 9 | methane273_1 | 52 | 18.82296
InOF-2 | 444 | 298 | methane | 9 | methane298_1 | 55 | 12.82541
JUC-103 | 448 | 273 | carbon dioxide | 3 | carbon dioxide273_1 | 13 | 0.1593009717
JUC-103 | 448 | 273 | ethene | 6 | ethene273_1 | 34 | 0.2608373
JUC-103 | 448 | 273 | ethane | 5 | ethane273_1 | 25 | 0.7730179
ZJU-48a | 968 | 273 | methane | 9 | methane273_1 | 52 | 0.502839459
ZJU-48a | 968 | 273 | ethane | 5 | ethane273_1 | 25 | 3.545794623
ZJU-48a | 968 | 273 | ethene | 6 | ethene273_1 | 34 | 2.813601771
ZJU-48a | 968 | 273 | acetylene | 0 | acetylene273_1 | 1 | 3.277099671
ZJU-48a | 968 | 298 | methane | 9 | methane298_1 | 55 | 0.3173136066
ZJU-48a | 968 | 298 | ethane | 5 | ethane298_1 | 28 | 1.808560776
ZJU-48a | 968 | 298 | ethene | 6 | ethene298_1 | 37 | 1.705560747
ZJU-48a | 968 | 298 | acetylene | 0 | acetylene298_1 | 4 | 2.363861595
FJI-2 | 356 | 273 | carbon dioxide | 3 | carbon dioxide273_1 | 13 | 3.149024361
FJI-2 | 356 | 273 | methane | 9 | methane273_1 | 52 | 1.207476714
FJI-2 | 356 | 273 | nitrogen | 10 | nitrogen273_1 | 61 | 0.3575643174
[Cu3(TDPAH)(H2O)3] 13H2O 8DMA | 1110 | 298 | carbon dioxide | 3 | carbon dioxide298_1 | 16 | 5.16133239
[Cu3(TDPAH)(H2O)3] 13H2O 8DMA | 1110 | 298 | ethene | 6 | ethene298_1 | 37 | 5.03999319
[Cu3(TDPAH)(H2O)3] 13H2O 8DMA | 1110 | 298 | ethane | 5 | ethane298_1 | 28 | 4.6554996
[Cu3(TDPAH)(H2O)3] 13H2O 8DMA | 1110 | 298 | methane | 9 | methane298_1 | 55 | 0.987986592
[Cu3(TDPAH)(H2O)3] 13H2O 8DMA | 1110 | 298 | nitrogen | 10 | nitrogen298_1 | 64 | 0.2948190141
[Cu3(TDPAH)(H2O)3] 13H2O 8DMA | 1110 | 298 | acetylene | 0 | acetylene298_1 | 4 | 6.75283875
BNC800-2 | 114 | 298 | carbon dioxide | 3 | carbon dioxide298_1 | 16 | 0.1436758
BNC800-1 | 113 | 298 | carbon dioxide | 3 | carbon dioxide298_1 | 16 | 0.2112129
NC800 | 616 | 298 | carbon dioxide | 3 | carbon dioxide298_1 | 16 | 0.2401094
C800 | 171 | 273 | carbon dioxide | 3 | carbon dioxide273_1 | 13 | 0.41614
BNC800-2 | 114 | 273 | carbon dioxide | 3 | carbon dioxide273_1 | 13 | 0.4966342
BNC800-1 | 113 | 273 | carbon dioxide | 3 | carbon dioxide273_1 | 13 | 0.5790375
NC800 | 616 | 273 | carbon dioxide | 3 | carbon dioxide273_1 | 13 | 1.107895
C800 | 171 | 298 | carbon dioxide | 3 | carbon dioxide298_1 | 16 | 0.1089782
UiO-66 | 891 | 298 | carbon dioxide | 3 | carbon dioxide298_1 | 16 | 4.00925
ZJNU-40a | 964 | 298 | carbon dioxide | 3 | carbon dioxide298_1 | 16 | 4.61593053
ZJNU-40a | 964 | 298 | methane | 9 | methane298_1 | 55 | 1.016264871
ZJNU-40a | 964 | 298 | nitrogen | 10 | nitrogen298_1 | 64 | 0.3326188515
NOTT-101 | 634 | 298 | carbon dioxide | 3 | carbon dioxide298_1 | 16 | 3.526804146
NOTT-101 | 634 | 298 | methane | 9 | methane298_1 | 55 | 0.887101077
[Cu3L2(mu3-OH)2(mu2-H2O)]Â·2DMA | 1111 | 273 | carbon dioxide | 3 | carbon dioxide273_1 | 13 | 0.2299444
[Cu3L2(mu3-OH)2(mu2-H2O)]Â·2DMA | 1111 | 298 | carbon dioxide | 3 | carbon dioxide298_1 | 16 | 0.05227145
LIFM-11(Cu) | 464 | 298 | carbon dioxide | 3 | carbon dioxide298_1 | 16 | 77.0893
LIFM-10(Cu) | 463 | 298 | carbon dioxide | 3 | carbon dioxide298_1 | 16 | 65.0025
LIFM-10(Cu) | 463 | 298 | methane | 9 | methane298_1 | 55 | 19.9977
LIFM-11(Cu) | 464 | 298 | methane | 9 | methane298_1 | 55 | 18.3309
LIFM-11(Cu) | 464 | 298 | carbon monoxide | 4 | carbon monoxide298_1 | 22 | 7.91697
LIFM-10(Cu) | 463 | 298 | carbon monoxide | 4 | carbon monoxide298_1 | 22 | 8.75034
LIFM-10(Cu) | 463 | 298 | nitrogen | 10 | nitrogen298_1 | 64 | 5.40758
(Cr)-MIL-101-SO3Ag | 3 | 298 | ethane | 5 | ethane298_1 | 28 | 1.19604
(Cr)-MIL-101-SO3Ag | 3 | 298 | propene | 13 | propene298_1 | 82 | 4.2717
(Cr)-MIL-101-SO3Ag | 3 | 298 | ethene | 6 | ethene298_1 | 37 | 2.97305
UTSA-60a | 888 | 298 | acetylene | 0 | acetylene298_1 | 4 | 3.06524232
UTSA-60a | 888 | 298 | ethene | 6 | ethene298_1 | 37 | 2.10751023
activated [NC2H8]4Cu5(BTT)3xG | 1172 | 298 | nitrogen | 10 | nitrogen298_1 | 64 | 0.180724032
activated [NC2H8]4Cu5(BTT)3xG | 1172 | 298 | methane | 9 | methane298_1 | 55 | 0.796252812
activated [NC2H8]4Cu5(BTT)3xG | 1172 | 298 | carbon dioxide | 3 | carbon dioxide298_1 | 16 | 3.630821283
ROD-8a | 774 | 273 | methane | 9 | methane273_1 | 52 | 1.281408867
ROD-8a | 774 | 298 | methane | 9 | methane298_1 | 55 | 0.802922007
ROD-8a | 774 | 273 | nitrogen | 10 | nitrogen273_1 | 61 | 0.202810443
ROD-8a | 774 | 298 | nitrogen | 10 | nitrogen298_1 | 64 | 0.1704423192
ROD-8a | 774 | 273 | carbon dioxide | 3 | carbon dioxide273_1 | 13 | 2.127374
ROD-8a | 774 | 298 | carbon dioxide | 3 | carbon dioxide298_1 | 16 | 1.828907
HNUST-4 | 411 | 273 | methane | 9 | methane273_1 | 52 | 1.010733231
HNUST-4 | 411 | 298 | methane | 9 | methane298_1 | 55 | 0.543831588
HNUST-4 | 411 | 273 | nitrogen | 10 | nitrogen273_1 | 61 | 0.1156581165
HNUST-4 | 411 | 298 | nitrogen | 10 | nitrogen298_1 | 64 | 0.01723614414
HNUST-4 | 411 | 273 | carbon dioxide | 3 | carbon dioxide273_1 | 13 | 4.287712455
HNUST-4 | 411 | 298 | carbon dioxide | 3 | carbon dioxide298_1 | 16 | 2.541114969
ZnCaBTB | 1062 | 298 | carbon dioxide | 3 | carbon dioxide298_1 | 16 | 2.258629
[Zn22(btc)12-(H2O)22(NO3)8) xguest-c | 1157 | 273 | carbon dioxide | 3 | carbon dioxide273_1 | 13 | 2.606977173
[Zn22(btc)12-(H2O)22(NO3)8) xguest-c | 1157 | 298 | carbon dioxide | 3 | carbon dioxide298_1 | 16 | 2.189240211
[Zn22(btc)12-(H2O)22(NO3)8) xguest-c | 1157 | 298 | methane | 9 | methane298_1 | 55 | 0.3945277173
Cd (II)-MOF [Cd(L)(DMF)] | 250 | 273 | carbon dioxide | 3 | carbon dioxide273_1 | 13 | 2.276167257
Cd (II)-MOF [Cd(L)(DMF)] | 250 | 298 | carbon dioxide | 3 | carbon dioxide298_1 | 16 | 1.631708892
Cd (II)-MOF [Cd(L)(DMF)] | 250 | 273 | methane | 9 | methane273_1 | 52 | 1.116494619
Cd (II)-MOF [Cd(L)(DMF)] | 250 | 298 | methane | 9 | methane298_1 | 55 | 0.670617669
Cd (II)-MOF [Cd(L)(DMF)] | 250 | 273 | nitrogen | 10 | nitrogen273_1 | 61 | 0.4051163469
Cd (II)-MOF [Cd(L)(DMF)] | 250 | 298 | nitrogen | 10 | nitrogen298_1 | 64 | 0.2929641303
MOF-205-NH2 | 567 | 273 | carbon dioxide | 3 | carbon dioxide273_1 | 13 | 0.05368053
MOF-205-NO2 | 568 | 273 | carbon dioxide | 3 | carbon dioxide273_1 | 13 | 0.04982734
MOF-205 | 566 | 273 | carbon dioxide | 3 | carbon dioxide273_1 | 13 | 0.04603652
MOF-205 | 566 | 298 | carbon dioxide | 3 | carbon dioxide298_1 | 16 | 0.0167169
MOF-205-NH2 | 567 | 298 | carbon dioxide | 3 | carbon dioxide298_1 | 16 | 0.01863988
MOF-205-NO2 | 568 | 298 | carbon dioxide | 3 | carbon dioxide298_1 | 16 | 0.01863019
MOF-205-OBn | 569 | 298 | carbon dioxide | 3 | carbon dioxide298_1 | 16 | 0.02139175
MOF-205 | 566 | 298 | nitrogen | 10 | nitrogen298_1 | 64 | 0.1622180196
MOF-205-OBn | 569 | 298 | nitrogen | 10 | nitrogen298_1 | 64 | 0.1809354834
MOF-205 | 566 | 298 | methane | 9 | methane298_1 | 55 | 0.538478
MOF-205-OBn | 569 | 298 | methane | 9 | methane298_1 | 55 | 0.4606858
MOF-205-OBn | 569 | 273 | carbon dioxide | 3 | carbon dioxide273_1 | 13 | 0.0605834
[Zn(L)].4DMF-a | 1139 | 273 | carbon dioxide | 3 | carbon dioxide273_1 | 13 | 4.321794495
[Zn(L)].4DMF-a | 1139 | 298 | carbon dioxide | 3 | carbon dioxide298_1 | 16 | 2.323172814
[Zn(L)].4DMF-a | 1139 | 273 | methane | 9 | methane273_1 | 52 | 1.300805295
[Zn(L)].4DMF-a | 1139 | 298 | methane | 9 | methane298_1 | 55 | 0.740575071
{[Cd(pzbtz)]3H2O}n | 1227 | 298 | carbon dioxide | 3 | carbon dioxide298_1 | 16 | 0.4443575334
{[Cd(pzbtz)]3H2O}n | 1227 | 273 | carbon dioxide | 3 | carbon dioxide273_1 | 13 | 1.029861999
ZrFA | 1066 | 298 | carbon dioxide | 3 | carbon dioxide298_1 | 16 | 1.36056
ZrFA | 1066 | 323 | carbon dioxide | 3 | carbon dioxide323_1 | 19 | 0.927883
ZrFA | 1066 | 298 | nitrogen | 10 | nitrogen298_1 | 64 | 0.119368
ZrFA | 1066 | 323 | nitrogen | 10 | nitrogen323_1 | 67 | 0.039623
FIR-51 | 351 | 298 | ethene | 6 | ethene298_1 | 37 | 4.67419119
FIR-51 | 351 | 298 | carbon dioxide | 3 | carbon dioxide298_1 | 16 | 4.163130108
FIR-51 | 351 | 298 | methane | 9 | methane298_1 | 55 | 0.843677703
FIR-51 | 351 | 273 | acetylene | 0 | acetylene273_1 | 1 | 7.60569273
FIR-51 | 351 | 273 | ethane | 5 | ethane273_1 | 25 | 5.41574322
FIR-51 | 351 | 273 | carbon dioxide | 3 | carbon dioxide273_1 | 13 | 6.13106457
FIR-51 | 351 | 273 | ethene | 6 | ethene273_1 | 34 | 5.60551416
FIR-51 | 351 | 273 | methane | 9 | methane273_1 | 52 | 1.211049975
FIR-51 | 351 | 298 | propane | 12 | propane298_1 | 76 | 5.03138346
FIR-51 | 351 | 298 | acetylene | 0 | acetylene298_1 | 4 | 6.32101395
FIR-51 | 351 | 298 | ethane | 5 | ethane298_1 | 28 | 4.63560354
[Zn2(btm)2] 1.5CO2 | 1153 | 273 | nitrogen | 10 | nitrogen273_1 | 61 | 0.1953690489
SMIT-1 | 788 | 273 | carbon dioxide | 3 | carbon dioxide273_1 | 13 | 0.8731214
SMIT-1 | 788 | 298 | carbon dioxide | 3 | carbon dioxide298_1 | 16 | 0.6452436
PCN-88 | 721 | 273 | carbon dioxide | 3 | carbon dioxide273_1 | 13 | 6.91798497
PCN-88 | 721 | 273 | methane | 9 | methane273_1 | 52 | 1.457716509
PCN-88 | 721 | 298 | carbon dioxide | 3 | carbon dioxide298_1 | 16 | 4.150790982
PCN-88 | 721 | 298 | methane | 9 | methane298_1 | 55 | 0.864747006
SNU-M10 | 802 | 298 | carbon dioxide | 3 | carbon dioxide298_1 | 16 | 2.141373681
UTSA-16 | 872 | 298 | carbon dioxide | 3 | carbon dioxide298_1 | 16 | 7.31229276
Bio-MOF-11 | 121 | 298 | carbon dioxide | 3 | carbon dioxide298_1 | 16 | 5.01046137
Zn(bdc)(dabco) | 1044 | 298 | carbon dioxide | 3 | carbon dioxide298_1 | 16 | 1.733415231
[Zn2(btm)2] 1.5CO2 | 1153 | 273 | carbon dioxide | 3 | carbon dioxide273_1 | 13 | 3.328824966
[Zn2(btm)2] 1.5CO2 | 1153 | 298 | carbon dioxide | 3 | carbon dioxide298_1 | 16 | 2.518524465
ZIF-8 | 951 | 273 | carbon dioxide | 3 | carbon dioxide273_1 | 13 | 3.0412
[Ni3(HCOO)6] 1a | 1128 | 298 | nitrogen | 10 | nitrogen298_1 | 64 | 0.226009
[Ni3(HCOO)6]-1b | 1129 | 298 | methane | 9 | methane298_1 | 55 | 0.969643
[Ni3(HCOO)6]-1b | 1129 | 298 | nitrogen | 10 | nitrogen298_1 | 64 | 0.235714
[Ni3(HCOO)6]-1c | 1130 | 298 | methane | 9 | methane298_1 | 55 | 0.855605
[Ni3(HCOO)6]-1c | 1130 | 298 | nitrogen | 10 | nitrogen298_1 | 64 | 0.215247
[Ni3(HCOO)6]-2a | 1131 | 298 | methane | 9 | methane298_1 | 55 | 0.980357
[Ni3(HCOO)6]-2a | 1131 | 298 | nitrogen | 10 | nitrogen298_1 | 64 | 0.225
[Ni3(HCOO)6]-2b | 1132 | 298 | methane | 9 | methane298_1 | 55 | 0.514286
[Ni3(HCOO)6]-2b | 1132 | 298 | nitrogen | 10 | nitrogen298_1 | 64 | 0.160714
[Ni3(HCOO)6] 1a | 1128 | 298 | methane | 9 | methane298_1 | 55 | 0.947085
NH2-MIL-53(Al) | 619 | 298 | methane | 9 | methane298_1 | 55 | 0.191888
MOF Cu-ABTA | 551 | 273 | carbon dioxide | 3 | carbon dioxide273_1 | 13 | 6.86307006
MOF Cu-ABTA | 551 | 273 | methane | 9 | methane273_1 | 52 | 1.323592083
MOF Cu-ABTA | 551 | 273 | nitrogen | 10 | nitrogen273_1 | 61 | 0.3186429846
MOF Cu-ABTA | 551 | 298 | carbon dioxide | 3 | carbon dioxide298_1 | 16 | 3.750179799
{Zn(L1)] DMF) infinity | 1224 | 273 | carbon dioxide | 3 | carbon dioxide273_1 | 13 | 0.840778053
tbo-MOF-2 | 1215 | 298 | propene | 13 | propene298_1 | 82 | 9.89893
tbo-MOF-2 | 1215 | 298 | propane | 12 | propane298_1 | 76 | 9.50516
tbo-MOF-2 | 1215 | 298 | ethane | 5 | ethane298_1 | 28 | 4.86697
tbo-MOF-2 | 1215 | 298 | ethene | 6 | ethene298_1 | 37 | 5.37096
tbo-MOF-2 | 1215 | 298 | carbon dioxide | 3 | carbon dioxide298_1 | 16 | 2.88712
tbo-MOF-2 | 1215 | 298 | methane | 9 | methane298_1 | 55 | 1.58092
tbo-MOF-3 | 1216 | 298 | propene | 13 | propene298_1 | 82 | 4.21212
tbo-MOF-3 | 1216 | 298 | propane | 12 | propane298_1 | 76 | 3.86654
tbo-MOF-3 | 1216 | 298 | ethane | 5 | ethane298_1 | 28 | 3.28696
tbo-MOF-3 | 1216 | 298 | ethene | 6 | ethene298_1 | 37 | 2.93483
tbo-MOF-3 | 1216 | 298 | carbon dioxide | 3 | carbon dioxide298_1 | 16 | 2.75
tbo-MOF-3 | 1216 | 298 | methane | 9 | methane298_1 | 55 | 0.640504
MIL-101(Cr)-150nm | 511 | 298 | carbon dioxide | 3 | carbon dioxide298_1 | 16 | 1.962852
MIL-101(Cr)-250nm | 515 | 323 | carbon dioxide | 3 | carbon dioxide323_1 | 19 | 0.982097
MIL-101(Cr)-150nm-PEI-300 | 514 | 323 | carbon dioxide | 3 | carbon dioxide323_1 | 19 | 2.990051
MIL-101(Cr)-250nm-PEI-300 | 516 | 323 | carbon dioxide | 3 | carbon dioxide323_1 | 19 | 3.840529
MIL-101(Cr)-150nm | 511 | 323 | nitrogen | 10 | nitrogen323_1 | 67 | 0.1436974
MIL-101(Cr)-250nm | 515 | 323 | nitrogen | 10 | nitrogen323_1 | 67 | 0.1589729
MIL-101(Cr)-250nm-PEI-300 | 516 | 323 | nitrogen | 10 | nitrogen323_1 | 67 | 0.05112523
MIL-101(Cr)-150nm-PEI-300 | 514 | 298 | carbon dioxide | 3 | carbon dioxide298_1 | 16 | 4.307288
MIL-101(Cr)-150nm-PEI-1800 | 513 | 298 | carbon dioxide | 3 | carbon dioxide298_1 | 16 | 3.652752
MIL-101(Cr)-150nm-PEI-10000 | 512 | 298 | carbon dioxide | 3 | carbon dioxide298_1 | 16 | 2.37678
MIL-101(Cr)-250nm | 515 | 298 | carbon dioxide | 3 | carbon dioxide298_1 | 16 | 1.741199
MIL-101(Cr)-150nm-PEI-1800 | 513 | 323 | carbon dioxide | 3 | carbon dioxide323_1 | 19 | 3.22325
MIL-101(Cr)-150nm-PEI-10000 | 512 | 323 | nitrogen | 10 | nitrogen323_1 | 67 | 0.901941
MIL-101(Cr)-150nm | 511 | 298 | nitrogen | 10 | nitrogen298_1 | 64 | 0.2091813
MIL-101(Cr)-250nm | 515 | 298 | nitrogen | 10 | nitrogen298_1 | 64 | 0.2555732
MIL-101(Cr)-150nm | 511 | 323 | carbon dioxide | 3 | carbon dioxide323_1 | 19 | 0.930946
[Fe2(BPEB)3] | 1113 | 298 | nitrogen | 10 | nitrogen298_1 | 64 | 0.151803369
[Zn(BPEB)] | 1137 | 298 | carbon dioxide | 3 | carbon dioxide298_1 | 16 | 0.8712839
[Ni(BPEB)] | 1125 | 298 | carbon dioxide | 3 | carbon dioxide298_1 | 16 | 1.089403
[Fe2(BPEB)3] | 1113 | 298 | carbon dioxide | 3 | carbon dioxide298_1 | 16 | 2.397864
[Zn(BPEB)] | 1137 | 273 | methane | 9 | methane273_1 | 52 | 0.4721115
[Ni(BPEB)] | 1125 | 273 | methane | 9 | methane273_1 | 52 | 0.4154939
[Fe2(BPEB)3] | 1113 | 273 | methane | 9 | methane273_1 | 52 | 1.036335
[Fe2(BPEB)3] | 1113 | 298 | methane | 9 | methane298_1 | 55 | 0.612620208
[Ni(BPEB)] | 1125 | 298 | methane | 9 | methane298_1 | 55 | 0.2558619933
[Fe2(BPEB)3] | 1113 | 273 | carbon dioxide | 3 | carbon dioxide273_1 | 13 | 4.278843987
[Ni(BPEB)] | 1125 | 273 | carbon dioxide | 3 | carbon dioxide273_1 | 13 | 1.826235
[Zn(BPEB)] | 1137 | 273 | carbon dioxide | 3 | carbon dioxide273_1 | 13 | 1.719601
[Co2(pbdc)2(bimb)0.5 (H2O)4 (DMF)0.25]n | 1091 | 273 | carbon dioxide | 3 | carbon dioxide273_1 | 13 | 2.096483
[Co2(pbdc)2(bimb)0.5 (H2O)4 (DMF)0.25]n | 1091 | 273 | methane | 9 | methane273_1 | 52 | 0.48299247
UiO-66(Zr)-(COOH)2 (423K) | 897 | 298 | methane | 9 | methane298_1 | 55 | 0.3326645
UiO-66(Zr)-(COOH)2 (473K) | 898 | 298 | methane | 9 | methane298_1 | 55 | 0.3366141
UiO-66(Zr)-(COOH)2 (373K) | 896 | 298 | methane | 9 | methane298_1 | 55 | 0.2831796
UiO-66(Zr)-(COOH)2 (323K) | 894 | 298 | methane | 9 | methane298_1 | 55 | 0.1731777
UiO-66(Zr)-(COOH)2 (348K) | 895 | 298 | methane | 9 | methane298_1 | 55 | 0.2246464
UiO-66(Zr)-(COOH)2 (303K) | 893 | 298 | methane | 9 | methane298_1 | 55 | 0.1860417
UiO-66(Zr)-(COOH)2 (473K) | 898 | 298 | carbon dioxide | 3 | carbon dioxide298_1 | 16 | 1.322701
UiO-66(Zr)-(COOH)2 (373K) | 896 | 298 | carbon dioxide | 3 | carbon dioxide298_1 | 16 | 1.139027
UiO-66(Zr)-(COOH)2 (348K) | 895 | 298 | carbon dioxide | 3 | carbon dioxide298_1 | 16 | 0.9279962
UiO-66(Zr)-(COOH)2 (323K) | 894 | 298 | carbon dioxide | 3 | carbon dioxide298_1 | 16 | 0.8140953
UiO-66(Zr)-(COOH)2 (303K) | 893 | 298 | carbon dioxide | 3 | carbon dioxide298_1 | 16 | 0.7505208
UiO-66(Zr)-(COOH)2 (423K) | 897 | 298 | nitrogen | 10 | nitrogen298_1 | 64 | 0.105998
UiO-66(Zr)-(COOH)2 (423K) | 897 | 298 | carbon dioxide | 3 | carbon dioxide298_1 | 16 | 1.464089
UiO-66(Zr)-(COOH)2 (303K) | 893 | 298 | nitrogen | 10 | nitrogen298_1 | 64 | 0.03356141
UiO-66(Zr)-(COOH)2 (423K) | 897 | 298 | carbon monoxide | 4 | carbon monoxide298_1 | 22 | 0.1497442
CMPN-1 | 191 | 273 | carbon dioxide | 3 | carbon dioxide273_1 | 13 | 0.965471925
CMPN-2 | 192 | 273 | carbon dioxide | 3 | carbon dioxide273_1 | 13 | 1.758539583
CMPN-3 | 193 | 273 | carbon dioxide | 3 | carbon dioxide273_1 | 13 | 0.94823016
CMPN-3 | 193 | 298 | carbon dioxide | 3 | carbon dioxide298_1 | 16 | 0.129051
CMPN-1 | 191 | 298 | carbon dioxide | 3 | carbon dioxide298_1 | 16 | 0.1165663
CMPN-2 | 192 | 298 | carbon dioxide | 3 | carbon dioxide298_1 | 16 | 0.2333139
UTSA-16-GO (9.5 mg) | 875 | 298 | methane | 9 | methane298_1 | 55 | 0.3539745507
UTSA-16-GO (19 mg) | 873 | 273 | carbon dioxide | 3 | carbon dioxide273_1 | 13 | 3.81990969
UTSA-16-GO (28.5 mg) | 874 | 273 | carbon dioxide | 3 | carbon dioxide273_1 | 13 | 3.243718008
UTSA-16-GO (9.5 mg) | 875 | 273 | carbon dioxide | 3 | carbon dioxide273_1 | 13 | 2.502960036
UTSA-16-GO (19 mg) | 873 | 273 | methane | 9 | methane273_1 | 52 | 0.642839022
UTSA-16-GO (28.5 mg) | 874 | 273 | methane | 9 | methane273_1 | 52 | 0.560533572
UTSA-16-GO (9.5 mg) | 875 | 273 | methane | 9 | methane273_1 | 52 | 0.3965837922
UTSA-16-GO (19 mg) | 873 | 298 | carbon dioxide | 3 | carbon dioxide298_1 | 16 | 3.625204884
UTSA-16-GO (28.5 mg) | 874 | 298 | carbon dioxide | 3 | carbon dioxide298_1 | 16 | 3.179274402
UTSA-16-GO (9.5 mg) | 875 | 298 | carbon dioxide | 3 | carbon dioxide298_1 | 16 | 2.45047191
UTSA-16-GO (19 mg) | 873 | 298 | methane | 9 | methane298_1 | 55 | 0.502674402
UTSA-16-GO (28.5 mg) | 874 | 298 | methane | 9 | methane298_1 | 55 | 0.458064402
ZIF-100 | 936 | 298 | nitrogen | 10 | nitrogen298_1 | 64 | 0.07084
ZIF-100 | 936 | 298 | methane | 9 | methane298_1 | 55 | 0.26022
ZIF-100 | 936 | 298 | carbon dioxide | 3 | carbon dioxide298_1 | 16 | 0.93942
ZIF-100 | 936 | 298 | hydrogen | 7 | hydrogen298_1 | 43 | 0.04731
nanosized ZIF-11 | 1207 | 273 | carbon dioxide | 3 | carbon dioxide273_1 | 13 | 1.030593
eea-MOF-4 | 1201 | 298 | nitrogen | 10 | nitrogen298_1 | 64 | 5.97926
eea-MOF-5 | 1202 | 298 | nitrogen | 10 | nitrogen298_1 | 64 | 4.76389
eea-MOF-5 | 1202 | 298 | propane | 12 | propane298_1 | 76 | 4.76389
eea-MOF-4 | 1201 | 298 | ethane | 5 | ethane298_1 | 28 | 5.20833
eea-MOF-5 | 1202 | 298 | ethane | 5 | ethane298_1 | 28 | 4.30556
eea-MOF-5 | 1202 | 298 | carbon dioxide | 3 | carbon dioxide298_1 | 16 | 4.57759
eea-MOF-4 | 1201 | 298 | carbon dioxide | 3 | carbon dioxide298_1 | 16 | 3.11111
eea-MOF-4 | 1201 | 298 | methane | 9 | methane298_1 | 55 | 0.879285
eea-MOF-5 | 1202 | 298 | methane | 9 | methane298_1 | 55 | 0.894472
JUC-132 | 450 | 273 | carbon dioxide | 3 | carbon dioxide273_1 | 13 | 2.7226
JUC-132 | 450 | 298 | carbon dioxide | 3 | carbon dioxide298_1 | 16 | 1.71062
JUC-132 | 450 | 273 | methane | 9 | methane273_1 | 52 | 0.282534
JUC-132 | 450 | 298 | methane | 9 | methane298_1 | 55 | 0.159247
PPN-4/C600-Si | 744 | 298 | carbon dioxide | 3 | carbon dioxide298_1 | 16 | 2.10282618
PPN-4 | 743 | 298 | carbon dioxide | 3 | carbon dioxide298_1 | 16 | 1.111493838
h-C800 | 1205 | 273 | carbon dioxide | 3 | carbon dioxide273_1 | 13 | 4.053273522
h-C800 | 1205 | 298 | carbon dioxide | 3 | carbon dioxide298_1 | 16 | 2.566275009
SIFSIX-3-Ni | 787 | 273 | carbon dioxide | 3 | carbon dioxide273_1 | 13 | 2.53942
SIFSIX-3-Ni | 787 | 298 | carbon dioxide | 3 | carbon dioxide298_1 | 16 | 2.47429
SIFSIX-3-Ni | 787 | 323 | carbon dioxide | 3 | carbon dioxide323_1 | 19 | 2.40642
NU-1000 | 646 | 298 | carbon dioxide | 3 | carbon dioxide298_1 | 16 | 1.71429
SALI-DAP | 778 | 273 | carbon dioxide | 3 | carbon dioxide273_1 | 13 | 2.33333
NU-1000 | 646 | 273 | carbon dioxide | 3 | carbon dioxide273_1 | 13 | 2.85714
SALI-DAP | 778 | 298 | nitrogen | 10 | nitrogen298_1 | 64 | 0.095238
NU-1000 | 646 | 298 | nitrogen | 10 | nitrogen298_1 | 64 | 0.239044
SALI-DAP | 778 | 298 | carbon dioxide | 3 | carbon dioxide298_1 | 16 | 1.57143
[Zn11(H2O)2(ur)4(bpdc)11] | 1143 | 298 | ethene | 6 | ethene298_1 | 37 | 10.2642
[Zn11(H2O)2(ur)4(bpdc)11] | 1143 | 298 | carbon dioxide | 3 | carbon dioxide298_1 | 16 | 7.24528
[Zn11(H2O)2(ur)4(bpdc)11] | 1143 | 273 | ethene | 6 | ethene273_1 | 34 | 13.74
[Zn11(H2O)2(ur)4(bpdc)11] | 1143 | 273 | carbon dioxide | 3 | carbon dioxide273_1 | 13 | 11.9249
NJTU-1 | 622 | 273 | ethene | 6 | ethene273_1 | 34 | 90.3636
NJTU-1 | 622 | 298 | ethane | 5 | ethane298_1 | 28 | 75.0909
NJTU-1 | 622 | 273 | methane | 9 | methane273_1 | 52 | 15.79009
NJTU-1 | 622 | 273 | carbon dioxide | 3 | carbon dioxide273_1 | 13 | 58.65484
NJTU-1 | 622 | 298 | carbon dioxide | 3 | carbon dioxide298_1 | 16 | 32.00392
NJTU-1 | 622 | 298 | ethene | 6 | ethene298_1 | 37 | 32.00392
Activated [Cd2Cl(tba)3]Â·0.5DMFÂ·2H2O | 85 | 273 | carbon dioxide | 3 | carbon dioxide273_1 | 13 | 0.08712213
Activated [Cd2Cl(tba)3]Â·0.5DMFÂ·2H2O | 85 | 298 | carbon dioxide | 3 | carbon dioxide298_1 | 16 | 0.0236619
[Bmim]2[Mg6(NDC)5(HNDC)2(HCOO)2] | 1076 | 273 | carbon dioxide | 3 | carbon dioxide273_1 | 13 | 0.987420045
NJU-Bai16 | 626 | 273 | methane | 9 | methane273_1 | 52 | 2.209573449
NJU-Bai16 | 626 | 298 | methane | 9 | methane298_1 | 55 | 1.212263367
DMOF-1-NMe2 | 319 | 298 | carbon dioxide | 3 | carbon dioxide298_1 | 16 | 2.26549
DMOF-1-NH2 | 318 | 298 | carbon dioxide | 3 | carbon dioxide298_1 | 16 | 3.36873
desolvated [Cu5(L)2(OH)2Â·(H2O)2Â·DMA2]Â·2DMAÂ·EtOHÂ·2H2O | 1200 | 273 | carbon dioxide | 3 | carbon dioxide273_1 | 13 | 0.5883
desolvated [Cu5(L)2(OH)2Â·(H2O)2Â·DMA2]Â·2DMAÂ·EtOHÂ·2H2O | 1200 | 273 | methane | 9 | methane273_1 | 52 | 0.08740511
ZNJU-60a | 970 | 298 | ethane | 5 | ethane298_1 | 28 | 2.271054951
ZNJU-60a | 970 | 298 | carbon dioxide | 3 | carbon dioxide298_1 | 16 | 1.725412197
ZNJU-60a | 970 | 298 | methane | 9 | methane298_1 | 55 | 0.516146622
ZNJU-60a | 970 | 273 | ethane | 5 | ethane273_1 | 25 | 2.497642524
ZNJU-60a | 970 | 273 | carbon dioxide | 3 | carbon dioxide273_1 | 13 | 2.271996222
ZNJU-60a | 970 | 273 | methane | 9 | methane273_1 | 52 | 0.778083159
Co3.bpda2- )3( tpt) /3 (DMF 2 )2 | 270 | 298 | carbon dioxide | 3 | carbon dioxide298_1 | 16 | 1.78520298
Co3.bpda2- )3( tpt) /3 (DMF 2 )2 | 270 | 273 | carbon dioxide | 3 | carbon dioxide273_1 | 13 | 3.43554993
Co3.bpda2- )3( tpt) /3 (DMF 2 )2 | 270 | 298 | methane | 9 | methane298_1 | 55 | 0.41625591
Co3.bpda2- )3( tpt) /3 (DMF 2 )2 | 270 | 273 | methane | 9 | methane273_1 | 52 | 0.82871997
DUMMOP | 322 | 273 | carbon dioxide | 3 | carbon dioxide273_1 | 13 | 3.80536683
DUMMOP | 322 | 298 | carbon dioxide | 3 | carbon dioxide298_1 | 16 | 2.11054371
DUMMOP | 322 | 298 | methane | 9 | methane298_1 | 55 | 0.85437072
DUMMOP | 322 | 298 | hydrogen | 7 | hydrogen298_1 | 43 | 0.18093816
DUMMOP | 322 | 298 | nitrogen | 10 | nitrogen298_1 | 64 | 0.21568935
[Zn9Ä²OH)2L6]Ä²H3O)2Ä²H2O)6 | 1169 | 273 | carbon dioxide | 3 | carbon dioxide273_1 | 13 | 2.26913226
[Me2NH2][In(BPTC)] | 1119 | 298 | carbon dioxide | 3 | carbon dioxide298_1 | 16 | 2.351584923
[Me2NH2][In(BPTC)] | 1119 | 273 | carbon dioxide | 3 | carbon dioxide273_1 | 13 | 3.656427423
MCM-41-guanidine | 490 | 298 | carbon dioxide | 3 | carbon dioxide298_1 | 16 | 0.5350029
MCM-41-N2 | 488 | 298 | methane | 9 | methane298_1 | 55 | 0.04914119
MCM-41-N3 | 489 | 298 | methane | 9 | methane298_1 | 55 | 0.04992392
MCM-41-guanidine | 490 | 298 | methane | 9 | methane298_1 | 55 | 0.06339612
MCM-41-N2 | 488 | 298 | carbon dioxide | 3 | carbon dioxide298_1 | 16 | 1.250938
MCM-41-N3 | 489 | 298 | carbon dioxide | 3 | carbon dioxide298_1 | 16 | 1.21588
CMK-5 | 190 | 298 | carbon dioxide | 3 | carbon dioxide298_1 | 16 | 0.2885073
5% -COOH functionalized CMK-5 | 39 | 298 | carbon dioxide | 3 | carbon dioxide298_1 | 16 | 0.9582004
2% -COOH functionalized CMK-5 | 21 | 298 | carbon dioxide | 3 | carbon dioxide298_1 | 16 | 0.4977749
5% -COOH functionalized CMK-5 | 39 | 298 | methane | 9 | methane298_1 | 55 | 0.09922077
2% -COOH functionalized CMK-5 | 21 | 298 | methane | 9 | methane298_1 | 55 | 0.1008923
5% -COOH functionalized CMK-5 | 39 | 298 | nitrogen | 10 | nitrogen298_1 | 64 | 0.05728626
2% -COOH functionalized CMK-5 | 21 | 298 | nitrogen | 10 | nitrogen298_1 | 64 | 0.0527099
5% -OH functionalized CMK-5 | 40 | 298 | carbon dioxide | 3 | carbon dioxide298_1 | 16 | 0.3246381
CMK-5 | 190 | 298 | methane | 9 | methane298_1 | 55 | 0.1346728
2% -OH functionalized CMK-5 | 22 | 298 | carbon dioxide | 3 | carbon dioxide298_1 | 16 | 0.386687
5% -OH functionalized CMK-5 | 40 | 298 | methane | 9 | methane298_1 | 55 | 0.07134096
2% -OH functionalized CMK-5 | 22 | 298 | methane | 9 | methane298_1 | 55 | 0.08266907
5% -OH functionalized CMK-5 | 40 | 298 | nitrogen | 10 | nitrogen298_1 | 64 | 0.04381891
2% -OH functionalized CMK-5 | 22 | 298 | nitrogen | 10 | nitrogen298_1 | 64 | 0.04577841
CMK-5 | 190 | 298 | nitrogen | 10 | nitrogen298_1 | 64 | 0.04703961
2% -COOH Functionalized CMK-5 d = 4nm | 18 | 298 | carbon dioxide | 3 | carbon dioxide298_1 | 16 | 0.4414453
2% -COOH Functionalized CMK-5 d = 6nm | 19 | 298 | carbon dioxide | 3 | carbon dioxide298_1 | 16 | 0.47145
2% -COOH Functionalized CMK-5 d = 8nm | 20 | 298 | carbon dioxide | 3 | carbon dioxide298_1 | 16 | 0.4580688
2% -COOH Functionalized CMK-5 d = 4nm | 18 | 298 | methane | 9 | methane298_1 | 55 | 0.0963621
2% -COOH Functionalized CMK-5 d = 6nm | 19 | 298 | methane | 9 | methane298_1 | 55 | 0.06025
2% -COOH Functionalized CMK-5 d = 8nm | 20 | 298 | methane | 9 | methane298_1 | 55 | 0.0749262
2% -COOH Functionalized CMK-5 d = 6nm | 19 | 298 | nitrogen | 10 | nitrogen298_1 | 64 | 0.04434343
2% -COOH Functionalized CMK-5 d = 8nm | 20 | 298 | nitrogen | 10 | nitrogen298_1 | 64 | 0.04086529
4% -COOH functionalized CMK-5 | 35 | 298 | carbon dioxide | 3 | carbon dioxide298_1 | 16 | 0.988
4% -COOH functionalized CMK-5 | 35 | 298 | methane | 9 | methane298_1 | 55 | 0.1375265
4% -COOH functionalized CMK-5 | 35 | 298 | nitrogen | 10 | nitrogen298_1 | 64 | 0.0576679
4% -OH functionalized CMK-5 | 36 | 298 | carbon dioxide | 3 | carbon dioxide298_1 | 16 | 0.3398887
4% -OH functionalized CMK-5 | 36 | 298 | methane | 9 | methane298_1 | 55 | 0.09666474
4% -OH functionalized CMK-5 | 36 | 298 | nitrogen | 10 | nitrogen298_1 | 64 | 0.04641422
XUBGUY | 927 | 273 | carbon dioxide | 3 | carbon dioxide273_1 | 13 | 3.14032095
XUBGUY | 927 | 298 | carbon dioxide | 3 | carbon dioxide298_1 | 16 | 1.69245879
XUBGUY | 927 | 273 | methane | 9 | methane273_1 | 52 | 0.89746398
XUBGUY | 927 | 298 | methane | 9 | methane298_1 | 55 | 0.54013788
[Cd3Na6(BTC)4(H2O)12]H2O | 1085 | 273 | carbon dioxide | 3 | carbon dioxide273_1 | 13 | 3.69231
[Cd3Na6(BTC)4(H2O)12]H2O | 1085 | 298 | carbon dioxide | 3 | carbon dioxide298_1 | 16 | 2.7052
[Cd3Na6(BTC)4(H2O)12]H2O | 1085 | 298 | nitrogen | 10 | nitrogen298_1 | 64 | 0.247934
2,4,6-tris-(4-carboxyphenoxy)-1,3,5-triazine (H3tcpt) | 23 | 298 | carbon dioxide | 3 | carbon dioxide298_1 | 16 | 3.10958466
2,4,6-tris-(4-carboxyphenoxy)-1,3,5-triazine (H3tcpt) | 23 | 273 | nitrogen | 10 | nitrogen273_1 | 61 | 0.80257851
2,4,6-tris-(4-carboxyphenoxy)-1,3,5-triazine (H3tcpt) | 23 | 273 | carbon dioxide | 3 | carbon dioxide273_1 | 13 | 4.93502586
2,4,6-tris-(4-carboxyphenoxy)-1,3,5-triazine (H3tcpt) | 23 | 273 | methane | 9 | methane273_1 | 52 | 2.14667781
2,4,6-tris-(4-carboxyphenoxy)-1,3,5-triazine (H3tcpt) | 23 | 298 | methane | 9 | methane298_1 | 55 | 0.9608994
2,4,6-tris-(4-carboxyphenoxy)-1,3,5-triazine (H3tcpt) | 23 | 298 | nitrogen | 10 | nitrogen298_1 | 64 | 0.16403097
[Cd2(sdb)2-(3-bpmh)2]n.3n(H2O).n(C6H5NO) | 1083 | 298 | carbon dioxide | 3 | carbon dioxide298_1 | 16 | 1.275301758
[Cd2(sdb)2-(3-bpmh)2]n.3n(H2O).n(C6H5NO) | 1083 | 298 | methane | 9 | methane298_1 | 55 | 0.4375977801
[Cd2(sdb)2(4-bpmh)2(H2O)]n.2n(H2O) | 1082 | 273 | carbon dioxide | 3 | carbon dioxide273_1 | 13 | 0.62708277
[Cd2(sdb)2(4-bpmh)2(H2O)]n.2n(H2O) | 1082 | 298 | carbon dioxide | 3 | carbon dioxide298_1 | 16 | 0.3809903667
[Cd2(sdb)2(4-bpmh)2(H2O)]n.2n(H2O) | 1082 | 273 | methane | 9 | methane273_1 | 52 | 0.2460424401
[Cd2(sdb)2-(3-bpmh)2]n.3n(H2O).n(C6H5NO) | 1083 | 273 | methane | 9 | methane273_1 | 52 | 1.691490753
ZJNU-47a | 965 | 298 | acetylene | 0 | acetylene298_1 | 4 | 9.2931552
NOTT-101a | 635 | 273 | acetylene | 0 | acetylene273_1 | 1 | 12.14574165
NOTT-101a | 635 | 273 | carbon dioxide | 3 | carbon dioxide273_1 | 13 | 6.74753016
NOTT-101a | 635 | 273 | methane | 9 | methane273_1 | 52 | 1.45709643
ZJNU-47a | 965 | 298 | carbon dioxide | 3 | carbon dioxide298_1 | 16 | 4.57372947
ZJNU-47a | 965 | 298 | methane | 9 | methane298_1 | 55 | 0.92619282
NOTT-101a | 635 | 298 | acetylene | 0 | acetylene298_1 | 4 | 7.92099621
NOTT-101a | 635 | 298 | carbon dioxide | 3 | carbon dioxide298_1 | 16 | 3.50728281
NOTT-101a | 635 | 298 | methane | 9 | methane298_1 | 55 | 0.852051
ZJNU-47a | 965 | 273 | acetylene | 0 | acetylene273_1 | 1 | 13.07693079
ZJNU-47a | 965 | 273 | carbon dioxide | 3 | carbon dioxide273_1 | 13 | 7.20505032
ZJNU-47a | 965 | 273 | methane | 9 | methane273_1 | 52 | 1.31443365
CPO-27-Mg-c | 221 | 298 | carbon dioxide | 3 | carbon dioxide298_1 | 16 | 4.97254
CPO-27-Mg-c | 221 | 323 | carbon dioxide | 3 | carbon dioxide323_1 | 19 | 3.189829
CPO-27-Mg | 220 | 323 | nitrogen | 10 | nitrogen323_1 | 67 | 3.089938
IRMOF (catenated) | 422 | 298 | carbon dioxide | 3 | carbon dioxide298_1 | 16 | 1.576716
{[NH2(CH3)2][Zn(atz)(ox)]$H2O}n | 1231 | 273 | carbon dioxide | 3 | carbon dioxide273_1 | 13 | 1.43702193
{[NH2(CH3)2][Zn(atz)(ox)]$H2O}n | 1231 | 273 | methane | 9 | methane273_1 | 52 | 0.206878875
{[NH2(CH3)2][Zn(atz)(ox)]$H2O}n | 1231 | 273 | nitrogen | 10 | nitrogen273_1 | 61 | 0.1059206457
NUS-5 | 654 | 298 | nitrogen | 10 | nitrogen298_1 | 64 | 0.05476566
NUS-5 | 654 | 298 | oxygen | 11 | oxygen298_1 | 73 | 0.05214909
NUS-5 | 654 | 273 | carbon dioxide | 3 | carbon dioxide273_1 | 13 | 2.73916
NUS-5 | 654 | 273 | nitrogen | 10 | nitrogen273_1 | 61 | 0.10781
NUS-5 | 654 | 298 | carbon dioxide | 3 | carbon dioxide298_1 | 16 | 1.75325
ZJU-8a | 969 | 273 | acetylene | 0 | acetylene273_1 | 1 | 12.15631422
ZJU-8a | 969 | 298 | acetylene | 0 | acetylene298_1 | 4 | 8.72205798
ZJU-8a | 969 | 273 | carbon dioxide | 3 | carbon dioxide273_1 | 13 | 7.36350504
ZJU-8a | 969 | 273 | methane | 9 | methane273_1 | 52 | 1.46503701
ZJU-8a | 969 | 273 | nitrogen | 10 | nitrogen273_1 | 61 | 0.47456118
ZJU-8a | 969 | 298 | carbon dioxide | 3 | carbon dioxide298_1 | 16 | 4.20886428
ZJU-8a | 969 | 298 | methane | 9 | methane298_1 | 55 | 0.99676584
ZJU-8a | 969 | 298 | nitrogen | 10 | nitrogen298_1 | 64 | 0.34523679
Y-ftw-MOF-2 | 930 | 298 | propane | 12 | propane298_1 | 76 | 10.29408
Y-ftw-MOF-2 | 930 | 298 | ethane | 5 | ethane298_1 | 28 | 3.435222
Y-ftw-MOF-2 | 930 | 298 | butane | 2 | butane298_1 | 10 | 11.1869
Y-ftw-MOF-2 | 930 | 298 | carbon dioxide | 3 | carbon dioxide298_1 | 16 | 1.04854
Y-ftw-MOF-2 | 930 | 298 | methane | 9 | methane298_1 | 55 | 0.5208873
[Co2(ndc)2(bpy)] | 1090 | 298 | carbon dioxide | 3 | carbon dioxide298_1 | 16 | 0.5328756
[Co2(ndc)2(bpy)] | 1090 | 298 | methane | 9 | methane298_1 | 55 | 0.2117067
[Co2(ndc)2(bpy)] | 1090 | 298 | ethane | 5 | ethane298_1 | 28 | 0.4108027
[Co2(ndc)2(bpy)] | 1090 | 298 | propane | 12 | propane298_1 | 76 | 1.23803
[Co2(ndc)2(bpy)] | 1090 | 298 | butane | 2 | butane298_1 | 10 | 0.373392
TbL | 845 | 298 | carbon dioxide | 3 | carbon dioxide298_1 | 16 | 1.778886204
TbL | 845 | 298 | methane | 9 | methane298_1 | 55 | 0.56279976
TbL | 845 | 298 | nitrogen | 10 | nitrogen298_1 | 64 | 0.149630862
SNS2-10 | 789 | 273 | carbon dioxide | 3 | carbon dioxide273_1 | 13 | 6.53211
SNS2-10 | 789 | 298 | carbon dioxide | 3 | carbon dioxide298_1 | 16 | 4.14679
SNS2-10 | 789 | 323 | carbon dioxide | 3 | carbon dioxide323_1 | 19 | 2.75229
SNS2-20 | 790 | 298 | carbon dioxide | 3 | carbon dioxide298_1 | 16 | 4.48148
SNS2-20 | 790 | 323 | carbon dioxide | 3 | carbon dioxide323_1 | 19 | 2.88889
NS2 | 643 | 273 | carbon dioxide | 3 | carbon dioxide273_1 | 13 | 5.51613
NS2 | 643 | 298 | carbon dioxide | 3 | carbon dioxide298_1 | 16 | 3.12903
NS2 | 643 | 323 | carbon dioxide | 3 | carbon dioxide323_1 | 19 | 1.77419
mmen-Mg2(dondc) | 1206 | 298 | carbon dioxide | 3 | carbon dioxide298_1 | 16 | 4.1047
mmen-Mg2(dondc) | 1206 | 323 | carbon dioxide | 3 | carbon dioxide323_1 | 19 | 3.62185
ppz-Mg2(dondc) | 1208 | 298 | carbon dioxide | 3 | carbon dioxide298_1 | 16 | 3.15402
ppz-Mg2(dondc) | 1208 | 323 | carbon dioxide | 3 | carbon dioxide323_1 | 19 | 2.71407
Mg2(dondc) | 606 | 298 | nitrogen | 10 | nitrogen298_1 | 64 | 1.3121
en-Mg2(dondc) | 1203 | 298 | nitrogen | 10 | nitrogen298_1 | 64 | 0.11274
mmen-Mg2(dondc) | 1206 | 298 | nitrogen | 10 | nitrogen298_1 | 64 | 0.30098
ppz-Mg2(dondc) | 1208 | 298 | nitrogen | 10 | nitrogen298_1 | 64 | 0.02187
Mg2(dondc) | 606 | 298 | carbon dioxide | 3 | carbon dioxide298_1 | 16 | 6.3959
Mg2(dondc) | 606 | 323 | carbon dioxide | 3 | carbon dioxide323_1 | 19 | 5.8906
en-Mg2(dondc) | 1203 | 298 | carbon dioxide | 3 | carbon dioxide298_1 | 16 | 2.63058
en-Mg2(dondc) | 1203 | 323 | carbon dioxide | 3 | carbon dioxide323_1 | 19 | 2.42253
LMOF-1a | 465 | 273 | carbon dioxide | 3 | carbon dioxide273_1 | 13 | 0.1208931
LMOF-1a | 465 | 298 | carbon dioxide | 3 | carbon dioxide298_1 | 16 | 0.03096684
[Ni2(m2-OH)(COO)2] | 1127 | 298 | carbon dioxide | 3 | carbon dioxide298_1 | 16 | 2.77911378
[Ni2(m2-OH)(COO)2] | 1127 | 273 | methane | 9 | methane273_1 | 52 | 1.11574071
[Ni2(m2-OH)(COO)2] | 1127 | 273 | nitrogen | 10 | nitrogen273_1 | 61 | 0.36789867
[Ni2(m2-OH)(COO)2] | 1127 | 273 | carbon dioxide | 3 | carbon dioxide273_1 | 13 | 4.83567939
PMO | 742 | 298 | carbon dioxide | 3 | carbon dioxide298_1 | 16 | 0.5097003
Al-PMO2 | 93 | 298 | carbon dioxide | 3 | carbon dioxide298_1 | 16 | 0.5067627
Al-PMO50 | 94 | 298 | carbon dioxide | 3 | carbon dioxide298_1 | 16 | 0.4611895
PMO | 742 | 298 | methane | 9 | methane298_1 | 55 | 0.1142053
Al-PMO2 | 93 | 298 | methane | 9 | methane298_1 | 55 | 0.1063058
Al-PMO50 | 94 | 298 | methane | 9 | methane298_1 | 55 | 0.04836976
UiO-66-EA | 913 | 298 | carbon dioxide | 3 | carbon dioxide298_1 | 16 | 1.706738451
UiO-66-EA | 913 | 323 | carbon dioxide | 3 | carbon dioxide323_1 | 19 | 1.256913516
UiO-66 | 891 | 323 | carbon dioxide | 3 | carbon dioxide323_1 | 19 | 1.260446628
NAHA-4 | 615 | 273 | carbon dioxide | 3 | carbon dioxide273_1 | 13 | 5.26856
PHA | 739 | 273 | ethane | 5 | ethane273_1 | 25 | 1.6542
NAHA-0.5 | 612 | 273 | ethane | 5 | ethane273_1 | 25 | 3.60125
NAHA-1 | 613 | 273 | ethane | 5 | ethane273_1 | 25 | 4.24492
NAHA-2 | 614 | 273 | ethane | 5 | ethane273_1 | 25 | 5.47567
NAHA-4 | 615 | 273 | ethane | 5 | ethane273_1 | 25 | 5.78549
PHA | 739 | 273 | methane | 9 | methane273_1 | 52 | 0.95389
NAHA-0.5 | 612 | 273 | methane | 9 | methane273_1 | 52 | 2.10072
NAHA-1 | 613 | 273 | methane | 9 | methane273_1 | 52 | 2.19155
NAHA-4 | 615 | 273 | methane | 9 | methane273_1 | 52 | 1.80732
NAHA-2 | 614 | 273 | carbon dioxide | 3 | carbon dioxide273_1 | 13 | 5.9823
NAHA-2 | 614 | 298 | carbon dioxide | 3 | carbon dioxide298_1 | 16 | 3.99999
NAHA-2 | 614 | 323 | carbon dioxide | 3 | carbon dioxide323_1 | 19 | 2.53567
NAHA-2 | 614 | 298 | ethane | 5 | ethane298_1 | 28 | 4.59437
NAHA-2 | 614 | 323 | ethane | 5 | ethane323_1 | 31 | 3.66238
NAHA-2 | 614 | 273 | methane | 9 | methane273_1 | 52 | 2.24853
NAHA-2 | 614 | 298 | methane | 9 | methane298_1 | 55 | 1.46766
NAHA-2 | 614 | 323 | methane | 9 | methane323_1 | 58 | 0.91219
PHA | 739 | 273 | carbon dioxide | 3 | carbon dioxide273_1 | 13 | 2.13941
NAHA-0.5 | 612 | 273 | carbon dioxide | 3 | carbon dioxide273_1 | 13 | 4.58732
NAHA-1 | 613 | 273 | carbon dioxide | 3 | carbon dioxide273_1 | 13 | 5.15593
ZIF-80 | 960 | 298 | methane | 9 | methane298_1 | 55 | 0.4819477
ZIF-80 | 960 | 298 | carbon dioxide | 3 | carbon dioxide298_1 | 16 | 1.169659
ZIF-80 | 960 | 298 | nitrogen | 10 | nitrogen298_1 | 64 | 0.1578846
ZIF-81 | 961 | 298 | methane | 9 | methane298_1 | 55 | 0.9195719
ZIF-81 | 961 | 298 | carbon dioxide | 3 | carbon dioxide298_1 | 16 | 1.439957
ZIF-81 | 961 | 298 | nitrogen | 10 | nitrogen298_1 | 64 | 0.1688255
ZIF-82 | 962 | 298 | methane | 9 | methane298_1 | 55 | 0.394311
ZIF-82 | 962 | 298 | carbon dioxide | 3 | carbon dioxide298_1 | 16 | 1.748927
ZIF-82 | 962 | 298 | nitrogen | 10 | nitrogen298_1 | 64 | 0.1748972
ZIF-68 | 943 | 298 | nitrogen | 10 | nitrogen298_1 | 64 | 0.1259017
ZIF-70 | 946 | 298 | methane | 9 | methane298_1 | 55 | 0.4932629
ZIF-70 | 946 | 298 | carbon dioxide | 3 | carbon dioxide298_1 | 16 | 0.9369659
ZIF-70 | 946 | 298 | nitrogen | 10 | nitrogen298_1 | 64 | 0.1294811
AlPO-53(AEN) | 101 | 273 | carbon dioxide | 3 | carbon dioxide273_1 | 13 | 2.074
AlPO-53(AEN) | 101 | 298 | carbon dioxide | 3 | carbon dioxide298_1 | 16 | 1.46351
AlPO-53(AEN) | 101 | 273 | nitrogen | 10 | nitrogen273_1 | 61 | 0.058594
AlPO-17(ERI) | 99 | 273 | nitrogen | 10 | nitrogen273_1 | 61 | 0.278906
AlPO-17(ERI) | 99 | 273 | carbon dioxide | 3 | carbon dioxide273_1 | 13 | 2.76368
AlPO-17(ERI) | 99 | 298 | carbon dioxide | 3 | carbon dioxide298_1 | 16 | 1.717
AlPO-18(AEI) | 100 | 273 | carbon dioxide | 3 | carbon dioxide273_1 | 13 | 4.2301
AlPO-18(AEI) | 100 | 298 | carbon dioxide | 3 | carbon dioxide298_1 | 16 | 2.6676
CaIICuII6L3(OH)2(H2O)}*11H2O, L = (S,S)-leumox | 230 | 273 | methane | 9 | methane273_1 | 52 | 0.183806583
CaIICuII6L3(OH)2(H2O)}*11H2O, L = (S,S)-leumox | 230 | 273 | ethane | 5 | ethane273_1 | 25 | 0.813699783
CaIICuII6L3(OH)2(H2O)}*32H2O, L = (S,S)-alamox | 232 | 273 | methane | 9 | methane273_1 | 52 | 0.96130089
CaIICuII6L3(OH)2(H2O)}*32H2O, L = (S,S)-alamox | 232 | 273 | ethane | 5 | ethane273_1 | 25 | 3.4702119
CaIICuII6L3(OH)2(H2O)}*13H2O, L = (S,S)-valmox | 231 | 273 | methane | 9 | methane273_1 | 52 | 0.34760112
CaIICuII6L3(OH)2(H2O)}*13H2O, L = (S,S)-valmox | 231 | 273 | ethane | 5 | ethane273_1 | 25 | 1.5582273
MOF-177 | 556 | 298 | carbon monoxide | 4 | carbon monoxide298_1 | 22 | 0.48264
COF-108 | 203 | 298 | carbon monoxide | 4 | carbon monoxide298_1 | 22 | 0.328796
COF-105 | 202 | 298 | carbon monoxide | 4 | carbon monoxide298_1 | 22 | 0.290449
IRMOF-1 | 423 | 298 | carbon monoxide | 4 | carbon monoxide298_1 | 22 | 0.290335
UTSA-10a | 870 | 273 | ethene | 6 | ethene273_1 | 34 | 2.752561908
UTSA-10a | 870 | 273 | ethane | 5 | ethane273_1 | 25 | 4.127526867
UTSA-10a | 870 | 273 | acetylene | 0 | acetylene273_1 | 1 | 3.379046904
UTSA-10a | 870 | 298 | ethene | 6 | ethene298_1 | 37 | 1.283104047
UTSA-10a | 870 | 298 | acetylene | 0 | acetylene298_1 | 4 | 1.776222987
UTSA-10a | 870 | 298 | ethane | 5 | ethane298_1 | 28 | 2.019044139
Silicalite MFI | 825 | 323 | carbon dioxide | 3 | carbon dioxide323_1 | 19 | 1.45455
Silicalite MFI | 825 | 323 | methane | 9 | methane323_1 | 58 | 0.57299
MOF-508b | 575 | 298 | carbon dioxide | 3 | carbon dioxide298_1 | 16 | 1.84
MOF-508b | 575 | 298 | methane | 9 | methane298_1 | 55 | 0.692804
MOF-508b | 575 | 323 | carbon dioxide | 3 | carbon dioxide323_1 | 19 | 1.31297
MOF-508b | 575 | 323 | nitrogen | 10 | nitrogen323_1 | 67 | 0.64
Zeolite 5A | 976 | 323 | carbon dioxide | 3 | carbon dioxide323_1 | 19 | 2.951
MOF-100T | 553 | 298 | carbon dioxide | 3 | carbon dioxide298_1 | 16 | 0.5839212
MOF-130T | 554 | 298 | carbon dioxide | 3 | carbon dioxide298_1 | 16 | 3.155184
Carbon | 235 | 298 | ethene | 6 | ethene298_1 | 37 | 3.51555
Carbon | 235 | 323 | ethene | 6 | ethene323_1 | 40 | 2.55217
Carbon | 235 | 298 | ethane | 5 | ethane298_1 | 28 | 3.12119
Carbon | 235 | 323 | ethane | 5 | ethane323_1 | 31 | 2.65358
SAPO-34 zeolite | 780 | 273 | carbon dioxide | 3 | carbon dioxide273_1 | 13 | 3.119798
SAPO-34 zeolite | 780 | 298 | carbon dioxide | 3 | carbon dioxide298_1 | 16 | 2.555023
SAPO-34 zeolite | 780 | 273 | methane | 9 | methane273_1 | 52 | 0.5007447
SAPO-34 zeolite | 780 | 298 | methane | 9 | methane298_1 | 55 | 0.4401761
SAPO-34 | 779 | 298 | methane | 9 | methane298_1 | 55 | 2.252024
PAF-1-SO3Ag | 684 | 298 | ethene | 6 | ethene298_1 | 37 | 4.00842
IRMOF-6 | 430 | 298 | methane | 9 | methane298_1 | 55 | 0.828608
Zeolite MFI | 1008 | 298 | propane | 12 | propane298_1 | 76 | 1.985677
Zeolite MFI | 1008 | 273 | carbon dioxide | 3 | carbon dioxide273_1 | 13 | 2.285294
ZIF-79 | 950 | 298 | carbon dioxide | 3 | carbon dioxide298_1 | 16 | 3.972964
ZIF-78 | 949 | 298 | methane | 9 | methane298_1 | 55 | 1.551105
ZIF-78 | 949 | 298 | nitrogen | 10 | nitrogen298_1 | 64 | 0.3766032
ZIF-79 | 950 | 298 | nitrogen | 10 | nitrogen298_1 | 64 | 0.5730143
ZIF-79 | 950 | 298 | methane | 9 | methane298_1 | 55 | 1.769431
MIL-102(Fe) | 525 | 298 | carbon dioxide | 3 | carbon dioxide298_1 | 16 | 1.14611
MIL-102(Fe) | 525 | 298 | methane | 9 | methane298_1 | 55 | 0.45663
MIL-102(Fe) | 525 | 298 | nitrogen | 10 | nitrogen298_1 | 64 | 0.1372
MIL-102(Fe) | 525 | 298 | hydrogen | 7 | hydrogen298_1 | 43 | 0.01781
MOF-505 | 573 | 298 | acetylene | 0 | acetylene298_1 | 4 | 7.5363
CuBTC | 310 | 298 | acetylene | 0 | acetylene298_1 | 4 | 9.5098
Cu2(C6H4(PO3H)2)2(C2H4N4)2(H2O)3 | 302 | 273 | carbon dioxide | 3 | carbon dioxide273_1 | 13 | 0.513041
AMC-900 | 59 | 273 | methane | 9 | methane273_1 | 52 | 1.99965
AMC-900 | 59 | 298 | methane | 9 | methane298_1 | 55 | 1.426858
PCN-426(Ni) | 711 | 273 | methane | 9 | methane273_1 | 52 | 1.268373825
PCN-426(Ni) | 711 | 273 | carbon dioxide | 3 | carbon dioxide273_1 | 13 | 3.303544479
Cu3(cdm)4 | 307 | 273 | nitrogen | 10 | nitrogen273_1 | 61 | 0.147538
Anthracite | 109 | 298 | methane | 9 | methane298_1 | 55 | 0.1391407
Zn2(Atz)2(ox) | 1052 | 273 | carbon dioxide | 3 | carbon dioxide273_1 | 13 | 4.29495
Zn2(Atz)2(ox) | 1052 | 273 | nitrogen | 10 | nitrogen273_1 | 61 | 0.259015
Fe2(dobdc) | 367 | 323 | ethene | 6 | ethene323_1 | 40 | 6.28961
Fe2(dobdc) | 367 | 323 | propene | 13 | propene323_1 | 85 | 6.96203
Fe2(dobdc) | 367 | 323 | propane | 12 | propane323_1 | 79 | 6.15152
Fe2(dobdc) | 367 | 323 | ethane | 5 | ethane323_1 | 31 | 0.762141
Fe2(dobdc) | 367 | 323 | methane | 9 | methane323_1 | 58 | 0.57667
Cr3(BTC)2 | 282 | 298 | propene | 13 | propene298_1 | 82 | 9.823059
Cr3(BTC)2 | 282 | 298 | propane | 12 | propane298_1 | 76 | 8.982581
Cr-MIL-101-bipy | 280 | 273 | carbon dioxide | 3 | carbon dioxide273_1 | 13 | 3.67647
Cr-MIL-101-bipy | 280 | 298 | carbon dioxide | 3 | carbon dioxide298_1 | 16 | 1.107396
Zeolite NaX | 1016 | 298 | oxygen | 11 | oxygen298_1 | 73 | 0.1542851
Zeolite NaX | 1016 | 273 | nitrogen | 10 | nitrogen273_1 | 61 | 0.778235
Zeolite NaX | 1016 | 298 | nitrogen | 10 | nitrogen298_1 | 64 | 0.4038244
Carbon | 235 | 273 | carbon dioxide | 3 | carbon dioxide273_1 | 13 | 64.1139
MIL-53(Cr) | 541 | 298 | methane | 9 | methane298_1 | 55 | 0.6075
Carbon Nanotube | 242 | 298 | propane | 12 | propane298_1 | 76 | 8.500096
Carbon Nanotube | 242 | 298 | propene | 13 | propene298_1 | 82 | 0.00902675
Zn-MOF-74 | 1049 | 273 | carbon dioxide | 3 | carbon dioxide273_1 | 13 | 3.74194
M41S AM2 | 479 | 298 | carbon dioxide | 3 | carbon dioxide298_1 | 16 | 1.56528
Silicalite-1 AS1 | 828 | 298 | carbon dioxide | 3 | carbon dioxide298_1 | 16 | 1.8015
Silicalite-1 AS2 | 829 | 298 | carbon dioxide | 3 | carbon dioxide298_1 | 16 | 1.73651
Silicalite-1 AS3 | 830 | 298 | nitrogen | 10 | nitrogen298_1 | 64 | 0.176947
Silicalite-1 AS2 | 829 | 298 | nitrogen | 10 | nitrogen298_1 | 64 | 0.238312
Silicalite-1 AS1 | 828 | 298 | nitrogen | 10 | nitrogen298_1 | 64 | 0.310515
M41S AM3 | 480 | 298 | carbon dioxide | 3 | carbon dioxide298_1 | 16 | 1.29331
M41S AM1 | 478 | 298 | carbon dioxide | 3 | carbon dioxide298_1 | 16 | 0.844846
M41S AM1 | 478 | 298 | nitrogen | 10 | nitrogen298_1 | 64 | 0.112839
M41S AM3 | 480 | 298 | nitrogen | 10 | nitrogen298_1 | 64 | 0.0434
M41S AM2 | 479 | 298 | nitrogen | 10 | nitrogen298_1 | 64 | 0.06934
Silicalite-1 AS3 | 830 | 298 | carbon dioxide | 3 | carbon dioxide298_1 | 16 | 1.85204
DS-RF-F127 | 321 | 298 | carbon dioxide | 3 | carbon dioxide298_1 | 16 | 4.13531
DS-RF-F127 | 321 | 298 | carbon monoxide | 4 | carbon monoxide298_1 | 22 | 3.06553
DS-RF | 320 | 298 | carbon dioxide | 3 | carbon dioxide298_1 | 16 | 3.06553
Nanogate-SWCNH | 658 | 273 | carbon dioxide | 3 | carbon dioxide273_1 | 13 | 2.218287
Closed-SWCNH | 259 | 273 | carbon dioxide | 3 | carbon dioxide273_1 | 13 | 1.132662
Nanospace Of Nanogate-SWCNH | 664 | 273 | carbon dioxide | 3 | carbon dioxide273_1 | 13 | 1.109609
Nanogate-SWCNH | 658 | 273 | methane | 9 | methane273_1 | 52 | 2.767801
Closed-SWCNH | 259 | 273 | methane | 9 | methane273_1 | 52 | 1.531015
Nanospace Of Nanogate-SWCNH | 664 | 273 | methane | 9 | methane273_1 | 52 | 1.307679
Open-SWCNH | 678 | 298 | xenon | 14 | xenon298_1 | 88 | 2.50482
Nanogate-SWCNH | 658 | 298 | xenon | 14 | xenon298_1 | 88 | 0.626183
Closed-SWCNH | 259 | 298 | xenon | 14 | xenon298_1 | 88 | 0.313178
MIL-47 | 532 | 298 | hydrogen | 7 | hydrogen298_1 | 43 | 0.0416667
MIL-53 | 534 | 298 | hydrogen | 7 | hydrogen298_1 | 43 | 0.0416667
Nanoporous Carbon Model C96 | 663 | 298 | methane | 9 | methane298_1 | 55 | 0.709677
Nanoporous Carbon Model C150 | 660 | 298 | methane | 9 | methane298_1 | 55 | 0.548387
Nanoporous Carbon Model C54 | 662 | 298 | methane | 9 | methane298_1 | 55 | 0.354839
Nanoporous Carbon Model C24 | 661 | 298 | methane | 9 | methane298_1 | 55 | 0.322581
Nanoporous Carbon Model C54 | 662 | 298 | carbon dioxide | 3 | carbon dioxide298_1 | 16 | 0.932039
Nanoporous Carbon Model C96 | 663 | 298 | carbon dioxide | 3 | carbon dioxide298_1 | 16 | 1.82524
Nanoporous Carbon Model C150 | 660 | 298 | carbon dioxide | 3 | carbon dioxide298_1 | 16 | 1.43689
Nanoporous Carbon Model C24 | 661 | 298 | carbon dioxide | 3 | carbon dioxide298_1 | 16 | 0.815534
Cu-BTC-PF6-5% | 295 | 298 | carbon dioxide | 3 | carbon dioxide298_1 | 16 | 4.544647
CuBTC | 310 | 323 | carbon dioxide | 3 | carbon dioxide323_1 | 19 | 4.458551
ZSM-5 | 972 | 298 | hydrogen | 7 | hydrogen298_1 | 43 | 0.04212466
Zeolite CaA | 981 | 298 | hydrogen | 7 | hydrogen298_1 | 43 | 0.03429762
UiO-66 | 891 | 298 | hydrogen | 7 | hydrogen298_1 | 43 | 0.03232744
AC WV1050 | 52 | 298 | carbon dioxide | 3 | carbon dioxide298_1 | 16 | 1.900762
AC WV1050 | 52 | 298 | methane | 9 | methane298_1 | 55 | 0.5455
Activated Charcoal | 83 | 298 | krypton | 8 | krypton298_1 | 49 | 1.231591
Activated Charcoal | 83 | 298 | xenon | 14 | xenon298_1 | 88 | 2.856
Activated Charcoal | 83 | 273 | nitrogen | 10 | nitrogen273_1 | 61 | 0.599
IH2 | 419 | 298 | nitrogen | 10 | nitrogen298_1 | 64 | 0.33615
IH3 | 420 | 298 | carbon dioxide | 3 | carbon dioxide298_1 | 16 | 2.6288
IH3 | 420 | 323 | carbon dioxide | 3 | carbon dioxide323_1 | 19 | 1.9398
IH2 | 419 | 298 | oxygen | 11 | oxygen298_1 | 73 | 0.33746
IH3 | 420 | 298 | oxygen | 11 | oxygen298_1 | 73 | 0.38383
IH2 | 419 | 323 | nitrogen | 10 | nitrogen323_1 | 67 | 0.23052
IH3 | 420 | 298 | nitrogen | 10 | nitrogen298_1 | 64 | 0.40621
IH3 | 420 | 323 | nitrogen | 10 | nitrogen323_1 | 67 | 0.26322
IH2 | 419 | 298 | carbon dioxide | 3 | carbon dioxide298_1 | 16 | 2.1527
IH2 | 419 | 323 | carbon dioxide | 3 | carbon dioxide323_1 | 19 | 1.6271
Nka-A82 | 673 | 273 | carbon dioxide | 3 | carbon dioxide273_1 | 13 | 4.76425878
RKb-A75 | 771 | 298 | carbon dioxide | 3 | carbon dioxide298_1 | 16 | 1.69995
Rka-A71 | 776 | 298 | carbon dioxide | 3 | carbon dioxide298_1 | 16 | 1.68478
NKb-A82 | 629 | 298 | hydrogen | 7 | hydrogen298_1 | 43 | 0.23223
NOS-A94 | 631 | 298 | hydrogen | 7 | hydrogen298_1 | 43 | 0.39249
Nka-A82 | 673 | 298 | hydrogen | 7 | hydrogen298_1 | 43 | 0.3856
NKb-A82 | 629 | 298 | carbon dioxide | 3 | carbon dioxide298_1 | 16 | 2.39315
BPL | 115 | 298 | hydrogen | 7 | hydrogen298_1 | 43 | 0.1186
BPL | 115 | 298 | methane | 9 | methane298_1 | 55 | 0.81286
NOS-A94 | 631 | 298 | carbon dioxide | 3 | carbon dioxide298_1 | 16 | 2.30375
NKb-A82 | 629 | 298 | methane | 9 | methane298_1 | 55 | 0.89537
Nka-A82 | 673 | 298 | carbon dioxide | 3 | carbon dioxide298_1 | 16 | 2.90415
NOS-A94 | 631 | 298 | methane | 9 | methane298_1 | 55 | 1.15413
Nka-A82 | 673 | 298 | methane | 9 | methane298_1 | 55 | 1.43901
BPL | 115 | 298 | carbon dioxide | 3 | carbon dioxide298_1 | 16 | 1.90745
NOS-A94 | 631 | 298 | nitrogen | 10 | nitrogen298_1 | 64 | 0.83804
NKb-A82 | 629 | 298 | nitrogen | 10 | nitrogen298_1 | 64 | 0.94911
Nka-A82 | 673 | 298 | nitrogen | 10 | nitrogen298_1 | 64 | 1.04575
BPL | 115 | 298 | nitrogen | 10 | nitrogen298_1 | 64 | 0.6148
NOS-A94 | 631 | 273 | carbon dioxide | 3 | carbon dioxide273_1 | 13 | 3.8239692
NKb-A82 | 629 | 273 | carbon dioxide | 3 | carbon dioxide273_1 | 13 | 3.83124063
RKb-A75 | 771 | 273 | carbon dioxide | 3 | carbon dioxide273_1 | 13 | 2.49650943
Rka-A71 | 776 | 273 | carbon dioxide | 3 | carbon dioxide273_1 | 13 | 2.71202034
Clinoptilolite | 258 | 298 | ethene | 6 | ethene298_1 | 37 | 2.50822
Clinoptilolite | 258 | 298 | methane | 9 | methane298_1 | 55 | 2.103091
Clinoptilolite | 258 | 298 | ethane | 5 | ethane298_1 | 28 | 2.007661
IRMOF-10 | 424 | 273 | carbon dioxide | 3 | carbon dioxide273_1 | 13 | 1.702766
50Cu | 41 | 323 | ethene | 6 | ethene323_1 | 40 | 18.7992
8Ce50Cu | 45 | 323 | ethane | 5 | ethane323_1 | 31 | 0.8036026
10Ce50Cu | 15 | 323 | ethane | 5 | ethane323_1 | 31 | 0.9576454
5Ce | 43 | 323 | ethane | 5 | ethane323_1 | 31 | 27.62234
2Ce50Cu | 26 | 323 | ethene | 6 | ethene323_1 | 40 | 16.92761
5Ce50Cu | 44 | 323 | ethene | 6 | ethene323_1 | 40 | 13.1561
8Ce50Cu | 45 | 323 | ethene | 6 | ethene323_1 | 40 | 10.9739
10Ce50Cu | 15 | 323 | ethene | 6 | ethene323_1 | 40 | 11.09095
5Ce | 43 | 323 | ethene | 6 | ethene323_1 | 40 | 23.82834
50Cu | 41 | 323 | ethane | 5 | ethane323_1 | 31 | 1.9731
2Ce50Cu | 26 | 323 | ethane | 5 | ethane323_1 | 31 | 2.1258
5Ce50Cu | 44 | 323 | ethane | 5 | ethane323_1 | 31 | 0.5898
MOF-505 | 573 | 273 | carbon dioxide | 3 | carbon dioxide273_1 | 13 | 8.15591247
MOF-505 | 573 | 273 | methane | 9 | methane273_1 | 52 | 1.538768418
MOF-505 | 573 | 298 | methane | 9 | methane298_1 | 55 | 1.121950422
MOF-505 | 573 | 273 | acetylene | 0 | acetylene273_1 | 1 | 11.0458821
MOF-1 | 552 | 273 | methane | 9 | methane273_1 | 52 | 0.604621635
MOF-1 | 552 | 273 | carbon dioxide | 3 | carbon dioxide273_1 | 13 | 1.884866181
Zeolite 5A | 976 | 323 | nitrogen | 10 | nitrogen323_1 | 67 | 0.6415647
Zeolite 5A | 976 | 273 | nitrogen | 10 | nitrogen273_1 | 61 | 1.70714
CCT1 | 182 | 77 | nitrogen | 10 | nitrogen77_3 | 71 | 34.71139
MOF-505 | 573 | 77 | nitrogen | 10 | nitrogen77_3 | 71 | 13.9886
MOF-508b | 575 | 77 | nitrogen | 10 | nitrogen77_3 | 71 | 10.21742
MOF-508b | 575 | 77 | hydrogen | 7 | hydrogen77_3 | 47 | 4.105816
C384H192N48O96Tb16 | 157 | 77 | nitrogen | 10 | nitrogen77_3 | 71 | 50.49382
Zn(NO3)2*4H2O | 1043 | 77 | nitrogen | 10 | nitrogen77_3 | 71 | 61.21824
DUT-9 | 328 | 77 | nitrogen | 10 | nitrogen77_3 | 71 | 67.49555
DUT-9-SCD | 329 | 77 | nitrogen | 10 | nitrogen77_3 | 71 | 53.46311
CPM-13 | 212 | 77 | nitrogen | 10 | nitrogen77_3 | 71 | 16.17393
CPM-13 | 212 | 77 | hydrogen | 7 | hydrogen77_3 | 47 | 28.61482
C16H10CuN4O4 | 140 | 77 | nitrogen | 10 | nitrogen77_3 | 71 | 16.71704
C16H10CuN4O4 | 140 | 77 | hydrogen | 7 | hydrogen77_3 | 47 | 23.1019
UiO-67 | 921 | 77 | nitrogen | 10 | nitrogen77_3 | 71 | 22.40234
NJU-Bai9 | 628 | 77 | hydrogen | 7 | hydrogen77_3 | 47 | 25.98711
WUT-1a | 923 | 77 | nitrogen | 10 | nitrogen77_3 | 71 | 13.32663
WUT-1a | 923 | 77 | hydrogen | 7 | hydrogen77_3 | 47 | 10.97264
PKU-17 | 741 | 77 | nitrogen | 10 | nitrogen77_3 | 71 | 10.48226
[Zn3(TPATTTADTIOA)(H2O)3]n | 1161 | 77 | nitrogen | 10 | nitrogen77_3 | 71 | 40.51635
[Zn3(BTTTDTIOA)(H2O)3]n | 1158 | 77 | nitrogen | 10 | nitrogen77_3 | 71 | 35.50278
[Zn3(BTTTDTIOA)(H2O)3]n | 1158 | 77 | hydrogen | 7 | hydrogen77_3 | 47 | 19.51914
[Zn3(TPATTTADTIOA)(H2O)3]n | 1161 | 77 | hydrogen | 7 | hydrogen77_3 | 47 | 14.87943
[Zn3(TPBTTTATIOA)(H2O)3]n | 1162 | 77 | hydrogen | 7 | hydrogen77_3 | 47 | 16.09721
[Zn3(TCPB)2*2H2O]*2H2O*4DMF | 1160 | 77 | hydrogen | 7 | hydrogen77_3 | 47 | 5.892739
C67.50H78.25Cd1N1.75Na0.25O19 | 168 | 77 | nitrogen | 10 | nitrogen77_3 | 71 | 12.28251
UPC-15 | 864 | 77 | nitrogen | 10 | nitrogen77_3 | 71 | 18.20719
UPC-16 | 865 | 77 | nitrogen | 10 | nitrogen77_3 | 71 | 18.51775
UPC-15 | 864 | 77 | hydrogen | 7 | hydrogen77_3 | 47 | 8.804088
UPC-16 | 865 | 77 | hydrogen | 7 | hydrogen77_3 | 47 | 5.963577
PDVBTT-1 | 726 | 77 | nitrogen | 10 | nitrogen77_3 | 71 | 77.2929
CPM-5 | 216 | 77 | nitrogen | 10 | nitrogen77_3 | 71 | 30.37377
[Zn3-(ntb)2]n | 1163 | 77 | hydrogen | 7 | hydrogen77_3 | 47 | 5.731226
SNU-6 | 799 | 77 | nitrogen | 10 | nitrogen77_3 | 71 | 31.01559
SNU-6 | 799 | 77 | hydrogen | 7 | hydrogen77_3 | 47 | 17.02401
SNU-31' | 798 | 77 | hydrogen | 7 | hydrogen77_3 | 47 | 10.25774
SNU-30' | 797 | 77 | nitrogen | 10 | nitrogen77_3 | 71 | 11.16701
SNU-30' | 797 | 77 | hydrogen | 7 | hydrogen77_3 | 47 | 11.23885
C26H8Cu2N2O12 | 149 | 77 | hydrogen | 7 | hydrogen77_3 | 47 | 15.47821
Zn(bdc)(ted)0.5 | 1045 | 77 | nitrogen | 10 | nitrogen77_3 | 71 | 21.24406
UTSA-36a | 882 | 77 | hydrogen | 7 | hydrogen77_3 | 47 | 7.255594
{[Zn2(H2dht)(dht)0.5)(azpy)0.5]} | 1235 | 77 | hydrogen | 7 | hydrogen77_3 | 47 | 0.2650809
{[Zn2(H2dht)(dht)0.5)(azpy)0.5]} | 1235 | 77 | nitrogen | 10 | nitrogen77_3 | 71 | 0.2480717
DUT-23(Co) | 323 | 77 | nitrogen | 10 | nitrogen77_3 | 71 | 59.83416
DUT-23(Co) | 323 | 77 | hydrogen | 7 | hydrogen77_3 | 47 | 54.6001
UTSA-33a | 878 | 77 | nitrogen | 10 | nitrogen77_3 | 71 | 10.71757
UTSA-33a | 878 | 77 | hydrogen | 7 | hydrogen77_3 | 47 | 10.10305
[Co3(ndc)-(HCOO)3(mu3-OH)(H2O)]n | 1093 | 77 | nitrogen | 10 | nitrogen77_3 | 71 | 17.52452
UTSA-34a | 879 | 77 | nitrogen | 10 | nitrogen77_3 | 71 | 9.633506
SNU-70' | 800 | 77 | nitrogen | 10 | nitrogen77_3 | 71 | 61.60574
SNU-70' | 800 | 77 | hydrogen | 7 | hydrogen77_3 | 47 | 44.0028
SNU-71' | 801 | 77 | hydrogen | 7 | hydrogen77_3 | 47 | 22.30147
COF-102 | 200 | 77 | nitrogen | 10 | nitrogen77_3 | 71 | 29.12252
DUT-25 | 324 | 77 | nitrogen | 10 | nitrogen77_3 | 71 | 63.77529
DUT-25 | 324 | 77 | hydrogen | 7 | hydrogen77_3 | 47 | 42.8013
{[Tb(FDA)1.5(DMF)]*DMF} | 1233 | 77 | hydrogen | 7 | hydrogen77_3 | 47 | 8.890511
ILCOF-1 | 421 | 77 | hydrogen | 7 | hydrogen77_3 | 47 | 23.0629
TAF-1a | 834 | 77 | nitrogen | 10 | nitrogen77_3 | 71 | 6.518581
BIF-24 | 112 | 77 | hydrogen | 7 | hydrogen77_3 | 47 | 11.00875
SNU-150' | 793 | 77 | nitrogen | 10 | nitrogen77_3 | 71 | 27.0068
SNU-151' | 794 | 77 | nitrogen | 10 | nitrogen77_3 | 71 | 22.08406
SNU-151' | 794 | 77 | hydrogen | 7 | hydrogen77_3 | 47 | 15.53003
SNU-150' | 793 | 77 | hydrogen | 7 | hydrogen77_3 | 47 | 13.95786
[La(TATAB)(H2O)].6H2O | 1117 | 77 | hydrogen | 7 | hydrogen77_3 | 47 | 9.098905
MOF-2 | 562 | 77 | nitrogen | 10 | nitrogen77_3 | 71 | 47.82934
467-MOF | 38 | 77 | nitrogen | 10 | nitrogen77_3 | 71 | 12.95127
467-MOF | 38 | 77 | hydrogen | 7 | hydrogen77_3 | 47 | 11.90189
UiO-66-(COONa)4-EX | 907 | 77 | nitrogen | 10 | nitrogen77_3 | 71 | 9.531963
UiO-66-(COOLi)2-EX | 904 | 77 | nitrogen | 10 | nitrogen77_3 | 71 | 14.77905
NH2-MIL-53(Al) | 619 | 77 | nitrogen | 10 | nitrogen77_3 | 71 | 57.63694
C50H22Cu3O15 | 163 | 77 | nitrogen | 10 | nitrogen77_3 | 71 | 26.55962
C50H22Cu3O15 | 163 | 77 | hydrogen | 7 | hydrogen77_3 | 47 | 14.13669
Bio-MOF-11 | 121 | 77 | hydrogen | 7 | hydrogen77_3 | 47 | 3.824468
(Hbzza)2]*H2O*C2H5OH | 6 | 77 | hydrogen | 7 | hydrogen77_3 | 47 | 20.55937
FJI-C1 | 358 | 77 | nitrogen | 10 | nitrogen77_3 | 71 | 26.10989
EL-MIL-53 | 342 | 77 | nitrogen | 10 | nitrogen77_3 | 71 | 21.74131
MOF-253 | 571 | 77 | nitrogen | 10 | nitrogen77_3 | 71 | 20.09407
[Zn(SiF6)(pyz)2]n | 1140 | 77 | hydrogen | 7 | hydrogen77_3 | 47 | 4.390899846
Cu(BDC-OH) | 288 | 77 | hydrogen | 7 | hydrogen77_3 | 47 | 21.60058
MOF-1c | 561 | 77 | hydrogen | 7 | hydrogen77_3 | 47 | 5.25309516
Porous Carbon CS1000A | 757 | 77 | nitrogen | 10 | nitrogen77_3 | 71 | 20.23067
Porous Carbon CS1000AF | 758 | 77 | nitrogen | 10 | nitrogen77_3 | 71 | 22.31033
MIL-101b | 523 | 77 | nitrogen | 10 | nitrogen77_3 | 71 | 27.00776
MIL-101a | 522 | 77 | nitrogen | 10 | nitrogen77_3 | 71 | 24.63276
MC-60 | 485 | 77 | nitrogen | 10 | nitrogen77_3 | 71 | 41.02269
MC-30 | 484 | 77 | nitrogen | 10 | nitrogen77_3 | 71 | 23.98984
MIL-100 | 496 | 77 | nitrogen | 10 | nitrogen77_3 | 71 | 70.53658
RF-ACX | 764 | 77 | nitrogen | 10 | nitrogen77_3 | 71 | 6.732895
AC | 50 | 77 | nitrogen | 10 | nitrogen77_3 | 71 | 65.29677
ZIF-8-90 0% | 952 | 77 | nitrogen | 10 | nitrogen77_3 | 71 | 19.65537
ZIF-8-90 30% | 953 | 77 | nitrogen | 10 | nitrogen77_3 | 71 | 17.53772
ZIF-8-90 70% | 955 | 77 | nitrogen | 10 | nitrogen77_3 | 71 | 19.42673
ZIF-8-90 50% | 954 | 77 | nitrogen | 10 | nitrogen77_3 | 71 | 19.68105
MIL-101(Li) | 517 | 77 | hydrogen | 7 | hydrogen77_3 | 47 | 61.00057
SWNT-MIL-101 | 813 | 77 | hydrogen | 7 | hydrogen77_3 | 47 | 46.41943
SWNT-MIL-101-C(Li) | 814 | 77 | hydrogen | 7 | hydrogen77_3 | 47 | 40.81592
MIL-101-A(Li) | 518 | 77 | hydrogen | 7 | hydrogen77_3 | 47 | 59.2923
MIL-101 | 509 | 77 | hydrogen | 7 | hydrogen77_3 | 47 | 55.2489
MIL-101-B(Li) | 519 | 77 | hydrogen | 7 | hydrogen77_3 | 47 | 42.5412
MIL-53(Al)-A(Li) | 536 | 77 | hydrogen | 7 | hydrogen77_3 | 47 | 37.3426
MIL-53(Al) | 535 | 77 | hydrogen | 7 | hydrogen77_3 | 47 | 35.0321
Cu(BDC) (60mL DMF 100W Microwave) | 286 | 77 | nitrogen | 10 | nitrogen77_3 | 71 | 18.45285
MIL-100(Cr) | 498 | 77 | nitrogen | 10 | nitrogen77_3 | 71 | 28.90298
C11H12GdO11 | 134 | 77 | hydrogen | 7 | hydrogen77_3 | 47 | 42.40743
(15,15) SWSiCNT | 1 | 77 | hydrogen | 7 | hydrogen77_3 | 47 | 31.7683
(22,22) SWSiCNT | 2 | 77 | hydrogen | 7 | hydrogen77_3 | 47 | 40.7807
SWSiCNT (9,9) | 817 | 77 | hydrogen | 7 | hydrogen77_3 | 47 | 17.5679
SWSiCNT (22,22) | 816 | 77 | hydrogen | 7 | hydrogen77_3 | 47 | 34.5262
SWSiCNT (15,15) | 815 | 77 | hydrogen | 7 | hydrogen77_3 | 47 | 23.8669
Graphite | 378 | 77 | nitrogen | 10 | nitrogen77_3 | 71 | 7.934606
Activated Charcoal | 83 | 77 | hydrogen | 7 | hydrogen77_3 | 47 | 15.39932
MIL-101 | 509 | 77 | nitrogen | 10 | nitrogen77_3 | 71 | 71.82597
Amine Modified TiO2 | 106 | 77 | nitrogen | 10 | nitrogen77_3 | 71 | 38.8846
TiO2 | 847 | 77 | nitrogen | 10 | nitrogen77_3 | 71 | 20.75107
MAXSORB | 483 | 77 | nitrogen | 10 | nitrogen77_3 | 71 | 52.70636
F400 | 346 | 77 | nitrogen | 10 | nitrogen77_3 | 71 | 20.90029
Maxsorb MSC-30 | 593 | 77 | nitrogen | 10 | nitrogen77_3 | 71 | 56.22913
Activated Carbon VR5-4:1 | 76 | 77 | nitrogen | 10 | nitrogen77_3 | 71 | 58.74441
Activated Carbon VR5-3:1 | 75 | 77 | nitrogen | 10 | nitrogen77_3 | 71 | 43.4935
Activated Carbon VR5-2.5:1 | 74 | 77 | nitrogen | 10 | nitrogen77_3 | 71 | 34.05339
PAN-AC | 694 | 77 | nitrogen | 10 | nitrogen77_3 | 71 | 18.75681
AC2 | 56 | 77 | nitrogen | 10 | nitrogen77_3 | 71 | 16.9452
AC1 | 55 | 77 | nitrogen | 10 | nitrogen77_3 | 71 | 13.81804
MOF-74-Co | 581 | 77 | nitrogen | 10 | nitrogen77_3 | 71 | 20.62933
Zn-MOF-74 | 1049 | 77 | nitrogen | 10 | nitrogen77_3 | 71 | 21.17374
C-PDA-5 | 129 | 77 | nitrogen | 10 | nitrogen77_3 | 71 | 79.57585
C-PDA-3 | 127 | 77 | nitrogen | 10 | nitrogen77_3 | 71 | 46.23946
C-PDA-2 | 126 | 77 | nitrogen | 10 | nitrogen77_3 | 71 | 35.66975
C-PDA-4 | 128 | 77 | nitrogen | 10 | nitrogen77_3 | 71 | 58.18425
NOTT-300 | 640 | 77 | hydrogen | 7 | hydrogen77_3 | 47 | 2.791021
UiO-66 | 891 | 77 | nitrogen | 10 | nitrogen77_3 | 71 | 50.29424
{[Zn2(MTB)(H2O)2]*3H2O*3DMF}n | 1237 | 77 | nitrogen | 10 | nitrogen77_3 | 71 | 3.137603
IRMOF-13 | 426 | 77 | hydrogen | 7 | hydrogen77_3 | 47 | 13.81171
A-CS700-3 | 46 | 77 | nitrogen | 10 | nitrogen77_3 | 71 | 30.13147
A-CS900-3 | 48 | 77 | nitrogen | 10 | nitrogen77_3 | 71 | 14.91601
A-CS800-2 | 47 | 77 | nitrogen | 10 | nitrogen77_3 | 71 | 14.21012
Activated Carbon - anthracite | 64 | 77 | nitrogen | 10 | nitrogen77_3 | 71 | 20.1901
Cr-MIL(101) | 279 | 77 | nitrogen | 10 | nitrogen77_3 | 71 | 59.71545
{[Zn3(L)3(DPB)1.5]-6DMF-H20}n | 1239 | 77 | hydrogen | 7 | hydrogen77_3 | 47 | 6.757242
Zeolite Na-Y | 1015 | 77 | hydrogen | 7 | hydrogen77_3 | 47 | 8.657372
Sod-ZMOF | 832 | 77 | nitrogen | 10 | nitrogen77_3 | 71 | 8.775981
MWCNT | 590 | 77 | nitrogen | 10 | nitrogen77_3 | 71 | 22.59433
ZIF-20 | 938 | 77 | hydrogen | 7 | hydrogen77_3 | 47 | 11.09436
ZIF-8 | 951 | 77 | hydrogen | 7 | hydrogen77_3 | 47 | 46.29904
IRMOF-1 | 423 | 77 | nitrogen | 10 | nitrogen77_3 | 71 | 53.75285
MAXSORB | 483 | 77 | hydrogen | 7 | hydrogen77_3 | 47 | 19.2311
PCOP-2 | 724 | 77 | hydrogen | 7 | hydrogen77_3 | 47 | 66.96847
PCOP-1 | 723 | 77 | hydrogen | 7 | hydrogen77_3 | 47 | 43.78069
PCOP-5 | 725 | 77 | hydrogen | 7 | hydrogen77_3 | 47 | 37.67089
GEGZEY | 371 | 77 | hydrogen | 7 | hydrogen77_3 | 47 | 23.84319
WV1050 | 924 | 77 | nitrogen | 10 | nitrogen77_3 | 71 | 39.39948
activated carbon from coconut shells | 1173 | 77 | nitrogen | 10 | nitrogen77_3 | 71 | 18.94277
Activated carbon from babassu coconut | 87 | 77 | nitrogen | 10 | nitrogen77_3 | 71 | 24.15894
[Cu(L)DMF]*2H2O | 1098 | 77 | nitrogen | 10 | nitrogen77_3 | 71 | 5.066912
[Zn4(TRZ)4(TTBDC)2]n | 1165 | 77 | hydrogen | 7 | hydrogen77_3 | 47 | 5.984186
[Zn2(TRZ)2(DOBDC)]n | 1149 | 77 | hydrogen | 7 | hydrogen77_3 | 47 | 6.852309
Zeolite RuNaX-46 | 1028 | 77 | hydrogen | 7 | hydrogen77_3 | 47 | 7.417702
Zeolite RuNaX-52 | 1029 | 77 | hydrogen | 7 | hydrogen77_3 | 47 | 7.261879
Zeolite PdNaX-31 | 1018 | 77 | hydrogen | 7 | hydrogen77_3 | 47 | 10.68019
Zeolite PdNaX-43 | 1019 | 77 | hydrogen | 7 | hydrogen77_3 | 47 | 8.883158
Zeolite PdNaX-52 | 1020 | 77 | hydrogen | 7 | hydrogen77_3 | 47 | 8.872635
Zeolite RuX | 1030 | 77 | hydrogen | 7 | hydrogen77_3 | 47 | 18.30858
Zeolite PdX | 1023 | 77 | hydrogen | 7 | hydrogen77_3 | 47 | 15.05155
Zeolite NaX | 1016 | 77 | hydrogen | 7 | hydrogen77_3 | 47 | 14.9203
Zeolite PdNaX-58 | 1021 | 77 | hydrogen | 7 | hydrogen77_3 | 47 | 7.757511
Zeolite PdNaX-67 | 1022 | 77 | hydrogen | 7 | hydrogen77_3 | 47 | 7.350329
Zeolite RuNaX-20 | 1025 | 77 | hydrogen | 7 | hydrogen77_3 | 47 | 9.213556
Zeolite RuNaX-32 | 1026 | 77 | hydrogen | 7 | hydrogen77_3 | 47 | 8.557194
Zeolite RuNaX-40 | 1027 | 77 | hydrogen | 7 | hydrogen77_3 | 47 | 9.670928
Pt/AC_1 in IRMOF-8 | 760 | 77 | nitrogen | 10 | nitrogen77_3 | 71 | 16.59984
(Cu(db)) | 4 | 77 | hydrogen | 7 | hydrogen77_3 | 47 | 6.476364
UFCA-3-600 | 856 | 77 | nitrogen | 10 | nitrogen77_3 | 71 | 17.32256
UFCA-4-600 | 857 | 77 | nitrogen | 10 | nitrogen77_3 | 71 | 11.03385
UFCA-2-800 | 855 | 77 | nitrogen | 10 | nitrogen77_3 | 71 | 70.38605
UFCA-2-700 | 854 | 77 | nitrogen | 10 | nitrogen77_3 | 71 | 37.48459
UFCA-2-600 | 853 | 77 | nitrogen | 10 | nitrogen77_3 | 71 | 17.09592
MIL-101V after O2 binding | 520 | 77 | nitrogen | 10 | nitrogen77_3 | 71 | 41.45484
MIL-101V before O2 binding | 521 | 77 | nitrogen | 10 | nitrogen77_3 | 71 | 41.88032
Activated Carbon | 63 | 77 | nitrogen | 10 | nitrogen77_3 | 71 | 48.76484
Activated Carbon | 63 | 77 | hydrogen | 7 | hydrogen77_3 | 47 | 13.35533
C10H7CuO5 | 133 | 77 | nitrogen | 10 | nitrogen77_3 | 71 | 17.47146
C10H7CuO5 | 133 | 77 | hydrogen | 7 | hydrogen77_3 | 47 | 27.80211
[Co2(bpdc)2(H2bpz)]*2(DMF)*5(H2O) | 1089 | 77 | hydrogen | 7 | hydrogen77_3 | 47 | 6.119257
Fe2(O2)(dobdc) | 366 | 77 | nitrogen | 10 | nitrogen77_3 | 71 | 6.939337
CMK-3 | 189 | 77 | nitrogen | 10 | nitrogen77_3 | 71 | 87.60451
ZSM-5 | 972 | 77 | nitrogen | 10 | nitrogen77_3 | 71 | 30.09745
Zeolite DD3R | 982 | 77 | nitrogen | 10 | nitrogen77_3 | 71 | 4.339595
H-SAPO-34 | 402 | 77 | nitrogen | 10 | nitrogen77_3 | 71 | 7.716501
Soc-MOF | 831 | 77 | nitrogen | 10 | nitrogen77_3 | 71 | 14.79167
CMK-5 | 190 | 77 | nitrogen | 10 | nitrogen77_3 | 71 | 88.92301
{[Zn2(OH)(AZPY)(BDC)1.5]*H2O}n | 1238 | 77 | nitrogen | 10 | nitrogen77_3 | 71 | 1.013663
COF-5 | 204 | 77 | nitrogen | 10 | nitrogen77_3 | 71 | 35.33518
COF-102 | 200 | 77 | hydrogen | 7 | hydrogen77_3 | 47 | 51.69901
COF-103 | 201 | 77 | hydrogen | 7 | hydrogen77_3 | 47 | 49.70782
COF-5 | 204 | 77 | hydrogen | 7 | hydrogen77_3 | 47 | 28.87536
COF-6 | 205 | 77 | hydrogen | 7 | hydrogen77_3 | 47 | 14.73544
[Fe3(O)(pmc)5.3(O2CH)0.7]*DMF | 1114 | 77 | hydrogen | 7 | hydrogen77_3 | 47 | 4.942683
MOF-14 | 555 | 77 | nitrogen | 10 | nitrogen77_3 | 71 | 55.47105
CPO-27-Fe | 219 | 77 | hydrogen | 7 | hydrogen77_3 | 47 | 23.69679
[Cu(dhbc)2(bpy)]H2O] | 1100 | 77 | nitrogen | 10 | nitrogen77_3 | 71 | 4.972983
MIL-100(Fe) | 499 | 77 | nitrogen | 10 | nitrogen77_3 | 71 | 59.94957
SBA-16 | 782 | 77 | nitrogen | 10 | nitrogen77_3 | 71 | 47.44835
IRMOF-8-NO2 | 438 | 77 | nitrogen | 10 | nitrogen77_3 | 71 | 9.538103
MOF | 550 | 77 | nitrogen | 10 | nitrogen77_3 | 71 | 15.55174
MOF-200 | 565 | 77 | hydrogen | 7 | hydrogen77_3 | 47 | 50.31698
MOF-210 | 570 | 77 | hydrogen | 7 | hydrogen77_3 | 47 | 53.19265
Zeolite 13X | 974 | 77 | nitrogen | 10 | nitrogen77_3 | 71 | 9.482969
ZnAcBPDC | 1060 | 77 | nitrogen | 10 | nitrogen77_3 | 71 | 38.69079
ZnBuBPDC | 1061 | 77 | nitrogen | 10 | nitrogen77_3 | 71 | 25.22105
Zr-fum MOF (393 k) | 1065 | 77 | hydrogen | 7 | hydrogen77_3 | 47 | 0.3788008
[Al(OH) (SBPDC)] | 1074 | 77 | hydrogen | 7 | hydrogen77_3 | 47 | 13.23377
DUT-5 | 326 | 77 | hydrogen | 7 | hydrogen77_3 | 47 | 10.89196
AC-Chitosan | 53 | 77 | nitrogen | 10 | nitrogen77_3 | 71 | 53.68271
Mg-MOF-74 | 597 | 77 | nitrogen | 10 | nitrogen77_3 | 71 | 13.61583
C55H6N39 | 167 | 77 | hydrogen | 7 | hydrogen77_3 | 47 | 8.762478
10PEI@UiO-66 | 16 | 77 | nitrogen | 10 | nitrogen77_3 | 71 | 30.99122
UiO-66-(OH)2 | 910 | 77 | nitrogen | 10 | nitrogen77_3 | 71 | 75.28628
UiO-66-(OH)2-NO2 | 911 | 77 | nitrogen | 10 | nitrogen77_3 | 71 | 13.52283
UiO-66-NO2-(OH)2 | 917 | 77 | nitrogen | 10 | nitrogen77_3 | 71 | 9.104539
ZIF-69 | 944 | 77 | nitrogen | 10 | nitrogen77_3 | 71 | 11.60314
(H3O)4[Ni6(pi3-O)2(pi2-OSC2H6)2(SO4)2(TATB)8/3].4C2H6O.13H2O | 5 | 77 | hydrogen | 7 | hydrogen77_3 | 47 | 10.11941
Cd-TMBP-Triazole-diyl-TAA | 251 | 77 | nitrogen | 10 | nitrogen77_3 | 71 | 6.049686
[Eu(BDC)(NO3)(DMF)2] | 1112 | 77 | hydrogen | 7 | hydrogen77_3 | 47 | 1.949085
ZIF-8-C_100_2d | 956 | 77 | nitrogen | 10 | nitrogen77_3 | 71 | 19.27807
ZIF-8-C_200_2d | 957 | 77 | nitrogen | 10 | nitrogen77_3 | 71 | 18.90131
ZIF-8-W_200_2d | 958 | 77 | nitrogen | 10 | nitrogen77_3 | 71 | 18.13086
ZIF-8-W_250_2d | 959 | 77 | nitrogen | 10 | nitrogen77_3 | 71 | 44.6127
RFC_C240 | 767 | 77 | nitrogen | 10 | nitrogen77_3 | 71 | 58.47977
RFC_C120 | 766 | 77 | nitrogen | 10 | nitrogen77_3 | 71 | 39.1449
RFC_C45 | 768 | 77 | nitrogen | 10 | nitrogen77_3 | 71 | 31.80784
RFC_N10 | 769 | 77 | nitrogen | 10 | nitrogen77_3 | 71 | 18.97436
RFC | 765 | 77 | nitrogen | 10 | nitrogen77_3 | 71 | 9.138141
PCN-24 | 706 | 77 | nitrogen | 10 | nitrogen77_3 | 71 | 10.32191
PCN-44 | 713 | 77 | nitrogen | 10 | nitrogen77_3 | 71 | 9.916834
PCN-23 | 705 | 77 | nitrogen | 10 | nitrogen77_3 | 71 | 7.816458
PCN-43 | 712 | 77 | nitrogen | 10 | nitrogen77_3 | 71 | 10.31909
NPC-7-Cu | 641 | 77 | nitrogen | 10 | nitrogen77_3 | 71 | 9.456103
NPC-7-Cu | 641 | 77 | hydrogen | 7 | hydrogen77_3 | 47 | 2.713817
NPC-7-Zn | 642 | 77 | hydrogen | 7 | hydrogen77_3 | 47 | 0.7984285
Boron nitride | 124 | 77 | nitrogen | 10 | nitrogen77_3 | 71 | 21.06527
Co9(btc)6(tpt)2(H2O)15] | 271 | 77 | hydrogen | 7 | hydrogen77_3 | 47 | 11.81458
[(Ni^II)2Ni^III(mu3-OH)(IN)3(BDC)1.5] | 1073 | 77 | hydrogen | 7 | hydrogen77_3 | 47 | 10.04505
FIR-2-ht | 348 | 77 | hydrogen | 7 | hydrogen77_3 | 47 | 12.32352
[Cu2(ndc)2(dabco)]n | 1107 | 77 | nitrogen | 10 | nitrogen77_3 | 71 | 16.90783
[Co3(BTB)2(DMA)4]*4DMA | 1092 | 77 | nitrogen | 10 | nitrogen77_3 | 71 | 33.33101
[Co3(BTB)2(DMA)4]*4DMA | 1092 | 77 | hydrogen | 7 | hydrogen77_3 | 47 | 5.368871
FIR-5a-ht | 352 | 77 | hydrogen | 7 | hydrogen77_3 | 47 | 6.824701
FIR-4a-ht | 350 | 77 | hydrogen | 7 | hydrogen77_3 | 47 | 9.552558
UTSA-48a | 884 | 77 | nitrogen | 10 | nitrogen77_3 | 71 | 11.84778
UTSA-48a | 884 | 77 | hydrogen | 7 | hydrogen77_3 | 47 | 4.4564
[Ni2(C2O4)(L)2]n*6nH2O | 1126 | 77 | hydrogen | 7 | hydrogen77_3 | 47 | 4.358313
ITF-1 | 440 | 77 | nitrogen | 10 | nitrogen77_3 | 71 | 15.7273
{[Cd2(TPPBDA)(OBA)2] 4DMA 8H2O}n | 1228 | 77 | hydrogen | 7 | hydrogen77_3 | 47 | 1.41489
([Co@Zn3(L)(H2L)(DMF)(DABCO)] | 11 | 77 | nitrogen | 10 | nitrogen77_3 | 71 | 8.975738
PCN-26-ac | 708 | 77 | hydrogen | 7 | hydrogen77_3 | 47 | 14.6103
CPF-13 | 209 | 77 | hydrogen | 7 | hydrogen77_3 | 47 | 17.23521
Ni-PTC | 667 | 77 | hydrogen | 7 | hydrogen77_3 | 47 | 2.97101
GB-i | 370 | 77 | nitrogen | 10 | nitrogen77_3 | 71 | 21.91902
NU-800 | 653 | 77 | hydrogen | 7 | hydrogen77_3 | 47 | 38.7083
NU-800 | 653 | 77 | nitrogen | 10 | nitrogen77_3 | 71 | 38.06936
MnC12H6O4 | 610 | 77 | hydrogen | 7 | hydrogen77_3 | 47 | 18.06985
Desolvated C12H13CuN5O6 | 331 | 77 | hydrogen | 7 | hydrogen77_3 | 47 | 10.64688
C14H12Mg6NO24 | 139 | 77 | hydrogen | 7 | hydrogen77_3 | 47 | 7.400745
Ni3C87H118N12O29 | 671 | 77 | hydrogen | 7 | hydrogen77_3 | 47 | 39.34875
{[Zn3(ptp)3](DMF)2-(H2O)} | 1240 | 77 | hydrogen | 7 | hydrogen77_3 | 47 | 5.139686
UCY-1 | 849 | 77 | nitrogen | 10 | nitrogen77_3 | 71 | 28.34307
UCY-1 | 849 | 77 | hydrogen | 7 | hydrogen77_3 | 47 | 52.73033
[Cd(NDC)0.5(PCA)]*Gx | 1077 | 77 | hydrogen | 7 | hydrogen77_3 | 47 | 2.437184
[Cd(bipy)0.5(Himdc)]n | 1079 | 77 | hydrogen | 7 | hydrogen77_3 | 47 | 6.000045
{[Zn2(L)(OH)]*2DMF*H2O}n | 1236 | 77 | nitrogen | 10 | nitrogen77_3 | 71 | 50.90943
[Cu2(obb)2(bpy)0.5(DMF)]*2DMF | 1108 | 77 | hydrogen | 7 | hydrogen77_3 | 47 | 37.80082
C75H129Cu3N11O37 | 169 | 77 | hydrogen | 7 | hydrogen77_3 | 47 | 32.54423
MAF-66 | 482 | 77 | nitrogen | 10 | nitrogen77_3 | 71 | 12.52767
MAF-66 | 482 | 77 | hydrogen | 7 | hydrogen77_3 | 47 | 0.131778
SDU-6 | 784 | 77 | nitrogen | 10 | nitrogen77_3 | 71 | 34.5169
SDU-7 | 785 | 77 | nitrogen | 10 | nitrogen77_3 | 71 | 31.94547
SDU-8 | 786 | 77 | nitrogen | 10 | nitrogen77_3 | 71 | 29.17482
SDU-8 | 786 | 77 | hydrogen | 7 | hydrogen77_3 | 47 | 47.28413
SDU-6 | 784 | 77 | hydrogen | 7 | hydrogen77_3 | 47 | 33.96543
SDU-7 | 785 | 77 | hydrogen | 7 | hydrogen77_3 | 47 | 31.317
NJU-Bai12 | 624 | 77 | hydrogen | 7 | hydrogen77_3 | 47 | 33.67355
FIR-3c-ht | 349 | 77 | nitrogen | 10 | nitrogen77_3 | 71 | 5.664369
Activated DCPCBim-MOF-Zn | 84 | 77 | nitrogen | 10 | nitrogen77_3 | 71 | 7.107237
Activated DCPCBim-MOF-Zn | 84 | 77 | hydrogen | 7 | hydrogen77_3 | 47 | 8.092865
IRMOF-8 | 436 | 77 | nitrogen | 10 | nitrogen77_3 | 71 | 29.03925
IRMOF-9 | 439 | 77 | nitrogen | 10 | nitrogen77_3 | 71 | 80.65267
IRMOF-8 | 436 | 77 | hydrogen | 7 | hydrogen77_3 | 47 | 69.27157
MOF-205 | 566 | 77 | hydrogen | 7 | hydrogen77_3 | 47 | 25.04649
CALF-22 | 172 | 77 | hydrogen | 7 | hydrogen77_3 | 47 | 8.759646
(Me2NH2)2(DMF)9(H2O)5 | 8 | 77 | hydrogen | 7 | hydrogen77_3 | 47 | 19.11429
{[Zn4O(bfbpdc)3-(bpy)0.5(H2O)]*(3DMF)(H2O)}n | 1242 | 77 | nitrogen | 10 | nitrogen77_3 | 71 | 17.16239
{[Zn4O(bfbpdc)3-(bpy)0.5(H2O)]*(3DMF)(H2O)}n | 1242 | 77 | hydrogen | 7 | hydrogen77_3 | 47 | 8.968469
ZTOF-1 | 973 | 77 | hydrogen | 7 | hydrogen77_3 | 47 | 11.28419
[Ni7(OH)4(H2O)2(ina)4(ip)3] | 1134 | 77 | hydrogen | 7 | hydrogen77_3 | 47 | 7.176299
[Co7(OH)4(H2O)2(ina)4(ip)3] | 1095 | 77 | hydrogen | 7 | hydrogen77_3 | 47 | 7.925943
FIR-8a-ht | 354 | 77 | hydrogen | 7 | hydrogen77_3 | 47 | 16.42377
NU-125 | 649 | 77 | nitrogen | 10 | nitrogen77_3 | 71 | 35.75474
NU-125 | 649 | 77 | hydrogen | 7 | hydrogen77_3 | 47 | 35.2241
NU-125-F1 | 650 | 77 | nitrogen | 10 | nitrogen77_3 | 71 | 42.4087
NU-125-F1 | 650 | 77 | hydrogen | 7 | hydrogen77_3 | 47 | 39.4317
Zr-MOF | 1063 | 77 | hydrogen | 7 | hydrogen77_3 | 47 | 5.68457
(me2NH2)6[In10(TTCA)12]*24DMF*15H2O | 12 | 77 | hydrogen | 7 | hydrogen77_3 | 47 | 9.726444
SDU-1 | 783 | 77 | hydrogen | 7 | hydrogen77_3 | 47 | 2.808033
Cu-SDU-1 | 299 | 77 | hydrogen | 7 | hydrogen77_3 | 47 | 4.977431
SDU-1 | 783 | 77 | nitrogen | 10 | nitrogen77_3 | 71 | 1.974213
Zn2(pydc)2(DEF)-MeOH | 1056 | 77 | nitrogen | 10 | nitrogen77_3 | 71 | 7.564138
C12H6O13Zn4 | 136 | 77 | hydrogen | 7 | hydrogen77_3 | 47 | 24.42198
CuBTC | 310 | 77 | nitrogen | 10 | nitrogen77_3 | 71 | 69.134
Al-PILC | 92 | 77 | nitrogen | 10 | nitrogen77_3 | 71 | 23.75256
UiO-66-NH2 | 914 | 77 | nitrogen | 10 | nitrogen77_3 | 71 | 13.41035
IRMOF-6 | 430 | 77 | hydrogen | 7 | hydrogen77_3 | 47 | 80.38622
IRMOF-3 | 429 | 77 | hydrogen | 7 | hydrogen77_3 | 47 | 20.26516
MOF-74 | 580 | 77 | hydrogen | 7 | hydrogen77_3 | 47 | 16.08372
MIL-102 | 524 | 77 | hydrogen | 7 | hydrogen77_3 | 47 | 0.19931
PCN-14 | 703 | 77 | nitrogen | 10 | nitrogen77_3 | 71 | 28.11034
C24H16CoN10 | 145 | 77 | hydrogen | 7 | hydrogen77_3 | 47 | 4.499477
C26H20CoN10 | 147 | 77 | hydrogen | 7 | hydrogen77_3 | 47 | 2.949914
Cr3(BTC)2 | 282 | 77 | nitrogen | 10 | nitrogen77_3 | 71 | 20.93505
CPM-6 | 217 | 77 | hydrogen | 7 | hydrogen77_3 | 47 | 15.49489
CPM-5 | 216 | 77 | hydrogen | 7 | hydrogen77_3 | 47 | 8.060691
C48H27N2O8Zn2 | 161 | 77 | nitrogen | 10 | nitrogen77_3 | 71 | 9.421413
3D [Cu(bpy)2(OTf)2]n | 33 | 77 | hydrogen | 7 | hydrogen77_3 | 47 | 7.659075
2D [Cu(bpy)2(OTf)2]n | 27 | 77 | hydrogen | 7 | hydrogen77_3 | 47 | 4.100772
PPN-6-SO3Li | 747 | 77 | nitrogen | 10 | nitrogen77_3 | 71 | 17.66492
PPN-6 | 745 | 77 | nitrogen | 10 | nitrogen77_3 | 71 | 85.49378
PPN-6-SO3H | 746 | 77 | nitrogen | 10 | nitrogen77_3 | 71 | 39.36479
CPM-15-Mg | 213 | 77 | hydrogen | 7 | hydrogen77_3 | 47 | 6.490875
CPM-20 | 215 | 77 | hydrogen | 7 | hydrogen77_3 | 47 | 16.77262
CPM-19-Nd | 214 | 77 | nitrogen | 10 | nitrogen77_3 | 71 | 33.09268
CPM-19-Nd | 214 | 77 | hydrogen | 7 | hydrogen77_3 | 47 | 17.51753
FMOFCu | 362 | 77 | nitrogen | 10 | nitrogen77_3 | 71 | 31.44913
NU-111 | 648 | 77 | hydrogen | 7 | hydrogen77_3 | 47 | 49.4241
NU-111 | 648 | 77 | nitrogen | 10 | nitrogen77_3 | 71 | 68.42033
SO3Na(2)-PCN-125 | 803 | 77 | nitrogen | 10 | nitrogen77_3 | 71 | 31.49939
H(1)-PCN-125 | 399 | 77 | nitrogen | 10 | nitrogen77_3 | 71 | 23.38118
CH3(1)-PCN-125 | 185 | 77 | nitrogen | 10 | nitrogen77_3 | 71 | 25.17461
PCN-125 | 701 | 77 | nitrogen | 10 | nitrogen77_3 | 71 | 31.9549
CH2NH2(1)-PCN-125 | 184 | 77 | nitrogen | 10 | nitrogen77_3 | 71 | 47.12381
NO2(2)-PCN-125 | 630 | 77 | nitrogen | 10 | nitrogen77_3 | 71 | 21.61761
Fe-MOF-74 | 364 | 77 | hydrogen | 7 | hydrogen77_3 | 47 | 10.80465
Bio-MOF-14 | 123 | 77 | nitrogen | 10 | nitrogen77_3 | 71 | 39.07986
PAF-1-SO3Ag | 684 | 77 | nitrogen | 10 | nitrogen77_3 | 71 | 9.639175
Co(BDP) | 260 | 77 | nitrogen | 10 | nitrogen77_3 | 71 | 27.80617
MOF-602 | 577 | 77 | nitrogen | 10 | nitrogen77_3 | 71 | 15.89305
MOF-603 | 578 | 77 | nitrogen | 10 | nitrogen77_3 | 71 | 16.80507
MOP-23 | 587 | 77 | hydrogen | 7 | hydrogen77_3 | 47 | 6.628799
MOF-602 | 577 | 77 | hydrogen | 7 | hydrogen77_3 | 47 | 7.260892
MOF-601 | 576 | 77 | hydrogen | 7 | hydrogen77_3 | 47 | 7.111918
MOF-603 | 578 | 77 | hydrogen | 7 | hydrogen77_3 | 47 | 3.570522
IRMOF-16 | 428 | 77 | nitrogen | 10 | nitrogen77_3 | 71 | 32.60123
COF-1 | 198 | 77 | hydrogen | 7 | hydrogen77_3 | 47 | 47.34623
COF-8 | 206 | 77 | hydrogen | 7 | hydrogen77_3 | 47 | 21.9722
COF-10 | 199 | 77 | hydrogen | 7 | hydrogen77_3 | 47 | 47.41331
MIL-100(Al) | 497 | 77 | nitrogen | 10 | nitrogen77_3 | 71 | 18.38711
[Fe^(III)(Tp)(CN)3]4Co^(II)2 | 1115 | 77 | hydrogen | 7 | hydrogen77_3 | 47 | 1.467643
MUF-7a | 589 | 77 | nitrogen | 10 | nitrogen77_3 | 71 | 64.33254
Al-soc-MOF-1 | 95 | 77 | nitrogen | 10 | nitrogen77_3 | 71 | 67.80694
Al-soc-MOF-2 | 96 | 77 | nitrogen | 10 | nitrogen77_3 | 71 | 61.89581
Al-soc-MOF-3 | 97 | 77 | nitrogen | 10 | nitrogen77_3 | 71 | 53.09677
IRMOF-1 | 423 | 77 | hydrogen | 7 | hydrogen77_3 | 47 | 97.5417
IRMOF-9 | 439 | 77 | hydrogen | 7 | hydrogen77_3 | 47 | 39.39067
IRMOF-14 | 427 | 77 | hydrogen | 7 | hydrogen77_3 | 47 | 60.57057
IRMOF-16 | 428 | 77 | hydrogen | 7 | hydrogen77_3 | 47 | 75.65778
CuBTC | 310 | 77 | hydrogen | 7 | hydrogen77_3 | 47 | 28.264
IRMOF-10 | 424 | 77 | hydrogen | 7 | hydrogen77_3 | 47 | 61.97834
PA | 682 | 77 | hydrogen | 7 | hydrogen77_3 | 47 | 15.8285
PFeA | 737 | 77 | hydrogen | 7 | hydrogen77_3 | 47 | 13.47154
PBA | 695 | 77 | hydrogen | 7 | hydrogen77_3 | 47 | 22.54899
PSiA | 750 | 77 | hydrogen | 7 | hydrogen77_3 | 47 | 18.81682
PTiA | 751 | 77 | hydrogen | 7 | hydrogen77_3 | 47 | 20.59078
CAU-1 | 175 | 77 | nitrogen | 10 | nitrogen77_3 | 71 | 16.79905
ASMS 3A | 60 | 77 | hydrogen | 7 | hydrogen77_3 | 47 | 2.221833
ASMS 5A | 61 | 77 | hydrogen | 7 | hydrogen77_3 | 47 | 2.56962
MOF-324 | 572 | 77 | hydrogen | 7 | hydrogen77_3 | 47 | 16.03447
IRMOF-62 | 431 | 77 | hydrogen | 7 | hydrogen77_3 | 47 | 22.89688
PAF-302 | 692 | 77 | nitrogen | 10 | nitrogen77_3 | 71 | 87.11597
PAF-302 (Dreiding) | 693 | 77 | nitrogen | 10 | nitrogen77_3 | 71 | 91.05834
ZIF-8 | 951 | 77 | nitrogen | 10 | nitrogen77_3 | 71 | 40.49557
MOF-74-Ni | 582 | 77 | hydrogen | 7 | hydrogen77_3 | 47 | 18.11889
Zn-MOF-74 | 1049 | 77 | hydrogen | 7 | hydrogen77_3 | 47 | 13.38093
Mg-MOF-74 | 597 | 77 | hydrogen | 7 | hydrogen77_3 | 47 | 35.90207
ZIF-70 | 946 | 77 | nitrogen | 10 | nitrogen77_3 | 71 | 25.26342
ZIF-68 | 943 | 77 | nitrogen | 10 | nitrogen77_3 | 71 | 17.91725
PCN-13 | 702 | 77 | nitrogen | 10 | nitrogen77_3 | 71 | 20.42729
UiO-66(Zr) | 892 | 77 | nitrogen | 10 | nitrogen77_3 | 71 | 26.12496
Carbon | 235 | 77 | hydrogen | 7 | hydrogen77_3 | 47 | 28.3721
NOTT-300 | 640 | 77 | nitrogen | 10 | nitrogen77_3 | 71 | 6.553979
COF-10 | 199 | 77 | nitrogen | 10 | nitrogen77_3 | 71 | 45.87775
NU-100 | 645 | 77 | hydrogen | 7 | hydrogen77_3 | 47 | 72.8767
NU-100SP | 647 | 77 | hydrogen | 7 | hydrogen77_3 | 47 | 69.89934
NOTT-202a | 639 | 77 | hydrogen | 7 | hydrogen77_3 | 47 | 22.77095
K-PAF-1-750 | 454 | 77 | hydrogen | 7 | hydrogen77_3 | 47 | 19.7031
K-PAF-1-600 | 453 | 77 | hydrogen | 7 | hydrogen77_3 | 47 | 27.33272
PAF-1 | 683 | 77 | hydrogen | 7 | hydrogen77_3 | 47 | 21.21414
K-PAF-1-500 | 452 | 77 | hydrogen | 7 | hydrogen77_3 | 47 | 28.87442
K-PAF-1-600 | 453 | 77 | nitrogen | 10 | nitrogen77_3 | 71 | 77.2667
C1400 | 137 | 77 | nitrogen | 10 | nitrogen77_3 | 71 | 24.74159
C1200 | 135 | 77 | nitrogen | 10 | nitrogen77_3 | 71 | 54.01635
C1000 | 130 | 77 | nitrogen | 10 | nitrogen77_3 | 71 | 98.88978
C1200 | 135 | 77 | hydrogen | 7 | hydrogen77_3 | 47 | 12.70293
C1400 | 137 | 77 | hydrogen | 7 | hydrogen77_3 | 47 | 10.75835
C1000 | 130 | 77 | hydrogen | 7 | hydrogen77_3 | 47 | 20.83187
MOF-177 | 556 | 77 | nitrogen | 10 | nitrogen77_3 | 71 | 57.6484
MOF-177 | 556 | 77 | hydrogen | 7 | hydrogen77_3 | 47 | 43.04739
Zn2(1d)2(BIPY) | 1051 | 77 | hydrogen | 7 | hydrogen77_3 | 47 | 0.01408986
C102H109N10O38.5Zn9 | 131 | 77 | nitrogen | 10 | nitrogen77_3 | 71 | 11.82956
C102H109N10O38.5Zn9 | 131 | 77 | hydrogen | 7 | hydrogen77_3 | 47 | 11.40988
SNU-15' | 792 | 77 | hydrogen | 7 | hydrogen77_3 | 47 | 4.600659
SNU-15' | 792 | 77 | nitrogen | 10 | nitrogen77_3 | 71 | 6.618169
In-MOF | 442 | 77 | hydrogen | 7 | hydrogen77_3 | 47 | 9.165766
[Cu2(EBTC)(H2O)2]*8H2O*DMF*DMSO | 1101 | 77 | hydrogen | 7 | hydrogen77_3 | 47 | 91.97989
C-MOF-177 | 125 | 77 | nitrogen | 10 | nitrogen77_3 | 71 | 54.53848
C41H46Cu2N2O16 | 159 | 77 | hydrogen | 7 | hydrogen77_3 | 47 | 9.669942
C32H34N4O15Cl5Zn3 | 152 | 77 | hydrogen | 7 | hydrogen77_3 | 47 | 2.660714379
PCN-46 | 714 | 77 | nitrogen | 10 | nitrogen77_3 | 71 | 28.99948
PCN-46 | 714 | 77 | hydrogen | 7 | hydrogen77_3 | 47 | 33.048
CPO-27-Mg | 220 | 77 | hydrogen | 7 | hydrogen77_3 | 47 | 16.71736
CPO-27-Ni | 223 | 77 | hydrogen | 7 | hydrogen77_3 | 47 | 17.78118
Cu-TEI | 301 | 77 | hydrogen | 7 | hydrogen77_3 | 47 | 32.75828
Cu-TEI | 301 | 77 | nitrogen | 10 | nitrogen77_3 | 71 | 9.474904
SNU-21S | 796 | 77 | hydrogen | 7 | hydrogen77_3 | 47 | 12.65335
SNU-21H | 795 | 77 | hydrogen | 7 | hydrogen77_3 | 47 | 11.14658
Ni3(pzdc)2(7Hade)2(H2O)0.6 | 670 | 77 | nitrogen | 10 | nitrogen77_3 | 71 | 7.840605
C26H24N2O4Zn | 148 | 77 | hydrogen | 7 | hydrogen77_3 | 47 | 8.073774
Mg-MOF-1 | 596 | 77 | hydrogen | 7 | hydrogen77_3 | 47 | 5.017626
[Co(HL)]*2H2O | 1087 | 77 | hydrogen | 7 | hydrogen77_3 | 47 | 7.569265
C10H5MnN3O4 | 132 | 77 | hydrogen | 7 | hydrogen77_3 | 47 | 4.217339
NOTT-119a (desolvated) | 638 | 77 | nitrogen | 10 | nitrogen77_3 | 71 | 76.64113
NOTT-119a (desolvated) | 638 | 77 | hydrogen | 7 | hydrogen77_3 | 47 | 39.054
[(CH3)NH2]3[(Cu4Cl)3-(btc)8].xMeOH | 1071 | 77 | hydrogen | 7 | hydrogen77_3 | 47 | 10.70403
[(CH3)NH2]3[(Cu4Cl)3-(btc)8].TMA | 1069 | 77 | hydrogen | 7 | hydrogen77_3 | 47 | 7.82242
[(CH3)NH2]3[(Cu4Cl)3-(btc)8].TEA | 1068 | 77 | hydrogen | 7 | hydrogen77_3 | 47 | 7.51397
[(CH3)NH2]3[(Cu4Cl)3-(btc)8].TMA | 1069 | 77 | nitrogen | 10 | nitrogen77_3 | 71 | 8.828132
[(CH3)NH2]3[(Cu4Cl)3-(btc)8].TPA | 1070 | 77 | hydrogen | 7 | hydrogen77_3 | 47 | 4.120553
C50H48Co3N6O14S3 | 164 | 77 | hydrogen | 7 | hydrogen77_3 | 47 | 0.6001415
Al-MIL-53-50%NH2 | 91 | 77 | nitrogen | 10 | nitrogen77_3 | 71 | 14.15738
UMCM-1 | 860 | 77 | hydrogen | 7 | hydrogen77_3 | 47 | 38.1941
UMCM-2 | 862 | 77 | hydrogen | 7 | hydrogen77_3 | 47 | 31.9388
UMCM-1 | 860 | 77 | nitrogen | 10 | nitrogen77_3 | 71 | 79.05381
UMCM-2 | 862 | 77 | nitrogen | 10 | nitrogen77_3 | 71 | 65.81156
MCM-41 | 486 | 77 | nitrogen | 10 | nitrogen77_3 | 71 | 62.66887
CuBTTri-mmen | 312 | 77 | nitrogen | 10 | nitrogen77_3 | 71 | 10.64182
NJU-Bai3 | 627 | 77 | nitrogen | 10 | nitrogen77_3 | 71 | 30.96999
((Me2NH2)In(NH2BDC)2) | 0 | 77 | nitrogen | 10 | nitrogen77_3 | 71 | 6.935491
PCN-53 | 715 | 77 | nitrogen | 10 | nitrogen77_3 | 71 | 52.99546
PCN-53 | 715 | 77 | hydrogen | 7 | hydrogen77_3 | 47 | 28.1991
UTSA-35a | 881 | 77 | nitrogen | 10 | nitrogen77_3 | 71 | 9.056389
UTSA-35a | 881 | 77 | hydrogen | 7 | hydrogen77_3 | 47 | 7.925022
JUC-110 | 449 | 77 | nitrogen | 10 | nitrogen77_3 | 71 | 4.962964
SNU-110' | 791 | 77 | nitrogen | 10 | nitrogen77_3 | 71 | 9.606776
SNU-110' | 791 | 77 | hydrogen | 7 | hydrogen77_3 | 47 | 0.963914
DUT-49 | 325 | 77 | hydrogen | 7 | hydrogen77_3 | 47 | 53.7809
MIL-53(Cr-Fe) | 542 | 77 | nitrogen | 10 | nitrogen77_3 | 71 | 19.18394
UTSA-30a | 877 | 77 | hydrogen | 7 | hydrogen77_3 | 47 | 6.892033
UTSA-30a | 877 | 77 | nitrogen | 10 | nitrogen77_3 | 71 | 7.762403
[Zn5(mu3-OH)4L2]*7H2O*DMF | 1167 | 77 | hydrogen | 7 | hydrogen77_3 | 47 | 30.56919
{[Co(dcpy)(bipy)0.5(H2O)]*H2O} | 1229 | 77 | nitrogen | 10 | nitrogen77_3 | 71 | 9.63105
{[Co(dcpy)(bipy)0.5(H2O)]*H2O} | 1229 | 77 | hydrogen | 7 | hydrogen77_3 | 47 | 18.20189
TDCOF-5 | 837 | 77 | hydrogen | 7 | hydrogen77_3 | 47 | 13.23324
MIL-47 | 532 | 77 | nitrogen | 10 | nitrogen77_3 | 71 | 14.85587
Activated Carbon-800-1 | 82 | 77 | nitrogen | 10 | nitrogen77_3 | 71 | 36.29807
C18H16N2NiO6.5 | 142 | 77 | hydrogen | 7 | hydrogen77_3 | 47 | 4.990215
C18H16N2NiO6.5 | 142 | 77 | nitrogen | 10 | nitrogen77_3 | 71 | 11.0376
PCM-15 | 696 | 77 | nitrogen | 10 | nitrogen77_3 | 71 | 12.09433
PCM-15 | 696 | 77 | hydrogen | 7 | hydrogen77_3 | 47 | 7.018009
Cr-MIL-101_amide | 281 | 77 | nitrogen | 10 | nitrogen77_3 | 71 | 77.3925
{Cu2(Glu)2(mu-bpa)}*(CH3CN) | 1222 | 77 | hydrogen | 7 | hydrogen77_3 | 47 | 8.568342
{[Cd(L)(H2O)]*3H2O} | 1226 | 77 | nitrogen | 10 | nitrogen77_3 | 71 | 3.447944
[Zn2(tzba)(DMF)]*0.5DM | 1156 | 77 | hydrogen | 7 | hydrogen77_3 | 47 | 24.6027
C37H90Cu4O55 | 156 | 77 | hydrogen | 7 | hydrogen77_3 | 47 | 14.99239
C37H90Cu4O55 | 156 | 77 | nitrogen | 10 | nitrogen77_3 | 71 | 17.97793
DUT-8(Co) | 327 | 77 | hydrogen | 7 | hydrogen77_3 | 47 | 14.7535
DUT-8(Co) | 327 | 77 | nitrogen | 10 | nitrogen77_3 | 71 | 35.89733
SUMOF-4 | 812 | 77 | nitrogen | 10 | nitrogen77_3 | 71 | 15.80328
SUMOF-2 | 810 | 77 | nitrogen | 10 | nitrogen77_3 | 71 | 12.68638
SUMOF-3 | 811 | 77 | nitrogen | 10 | nitrogen77_3 | 71 | 11.62455
Al-MIL-53-11.1%NH2 | 89 | 77 | nitrogen | 10 | nitrogen77_3 | 71 | 18.15223
Al-MIL-53-20%NH2 | 90 | 77 | nitrogen | 10 | nitrogen77_3 | 71 | 15.36621
Desolvated C35.50H31CoN3O9.50 | 332 | 77 | nitrogen | 10 | nitrogen77_3 | 71 | 10.3174
Zn-TBCPPM | 1050 | 77 | hydrogen | 7 | hydrogen77_3 | 47 | 25.8811
UTSA-50a | 885 | 77 | nitrogen | 10 | nitrogen77_3 | 71 | 10.66787
PAF-18-OLi | 686 | 77 | hydrogen | 7 | hydrogen77_3 | 47 | 11.10608
[NH2(CH3)2][Zn3(BTA)(BTC)2(H2O)]*4DMAC*3H2O | 1123 | 77 | nitrogen | 10 | nitrogen77_3 | 71 | 9.717042
[NH2(CH3)2][Zn3(BTA)(BTC)2(H2O)]*4DMAC*3H2O | 1123 | 77 | hydrogen | 7 | hydrogen77_3 | 47 | 12.84996
[NH2(CH3)2]2[Cd3(BTA)(BTC)2(H2O)]2*7DMAC*8H2O | 1122 | 77 | nitrogen | 10 | nitrogen77_3 | 71 | 6.455051
[NH2(CH3)2]2[Cd3(BTA)(BTC)2(H2O)]2*7DMAC*8H2O | 1122 | 77 | hydrogen | 7 | hydrogen77_3 | 47 | 9.120719
UTSA-40 | 883 | 77 | nitrogen | 10 | nitrogen77_3 | 71 | 18.98285
[(NiL)3(TCBA)2]*12H2O | 1072 | 77 | nitrogen | 10 | nitrogen77_3 | 71 | 22.29713
[(NiL)3(TCBA)2]*12H2O | 1072 | 77 | hydrogen | 7 | hydrogen77_3 | 47 | 9.642938
[Mg16(PTCA)8(mu2-H2O)8(H2O)16(dioxane)8]*(H2O)13*(DMF)26 | 1120 | 77 | nitrogen | 10 | nitrogen77_3 | 71 | 5.418474
[Mg16(PTCA)8(mu2-H2O)8(H2O)16(dioxane)8]*(H2O)13*(DMF)26 | 1120 | 77 | hydrogen | 7 | hydrogen77_3 | 47 | 8.858933
STU-1 | 808 | 77 | nitrogen | 10 | nitrogen77_3 | 71 | 31.12415
IFP-7 | 418 | 77 | hydrogen | 7 | hydrogen77_3 | 47 | 18.95531
PAF-1 | 683 | 77 | nitrogen | 10 | nitrogen77_3 | 71 | 76.76849
PCN-200 | 704 | 77 | nitrogen | 10 | nitrogen77_3 | 71 | 6.025955
PCN-200 | 704 | 77 | hydrogen | 7 | hydrogen77_3 | 47 | 4.81842
Bio-MOF-1 | 120 | 77 | nitrogen | 10 | nitrogen77_3 | 71 | 32.78405
GND-bio-MOF-1 | 373 | 77 | nitrogen | 10 | nitrogen77_3 | 71 | 21.07096
FIR-7a-ht | 353 | 77 | hydrogen | 7 | hydrogen77_3 | 47 | 11.78399
FJI-3 | 357 | 77 | nitrogen | 10 | nitrogen77_3 | 71 | 8.276976
HNUST-1 | 409 | 77 | hydrogen | 7 | hydrogen77_3 | 47 | 13.48101
{[(Me2NH2)2]*[Cd3(5-tbip)4]*2DMF}n | 1225 | 77 | hydrogen | 7 | hydrogen77_3 | 47 | 2.591899
Cu(1,3-BDC)(PY)2 | 284 | 77 | nitrogen | 10 | nitrogen77_3 | 71 | 11.11466
[Zn3L2(btc)2(H2O)] | 1164 | 77 | nitrogen | 10 | nitrogen77_3 | 71 | 51.56147
UTSA-61a | 889 | 77 | hydrogen | 7 | hydrogen77_3 | 47 | 7.522957
[Na2(NDA)(DMF)] | 1124 | 77 | nitrogen | 10 | nitrogen77_3 | 71 | 1.400913
[Zn2(bcta)(dipy)(mu2-OH)]*2DMF*H2O | 1151 | 77 | nitrogen | 10 | nitrogen77_3 | 71 | 26.04272
{[Mg2(HL)2(H2O)4]*H2O}n | 1230 | 77 | hydrogen | 7 | hydrogen77_3 | 47 | 4.245184
NOTT-100a | 633 | 77 | nitrogen | 10 | nitrogen77_3 | 71 | 20.19755
PAF-26-COOH | 687 | 77 | nitrogen | 10 | nitrogen77_3 | 71 | 12.40388
PAF-26-COOLi | 689 | 77 | nitrogen | 10 | nitrogen77_3 | 71 | 8.529364
Cu-MOF | 298 | 77 | hydrogen | 7 | hydrogen77_3 | 47 | 25.29958
InOF-2 | 444 | 77 | hydrogen | 7 | hydrogen77_3 | 47 | 7.136784
ZJU-48a | 968 | 77 | nitrogen | 10 | nitrogen77_3 | 71 | 22.34723
C800 | 171 | 77 | hydrogen | 7 | hydrogen77_3 | 47 | 10.83847
NC800 | 616 | 77 | hydrogen | 7 | hydrogen77_3 | 47 | 9.292022
BNC800-2 | 114 | 77 | hydrogen | 7 | hydrogen77_3 | 47 | 10.03955
BNC800-1 | 113 | 77 | hydrogen | 7 | hydrogen77_3 | 47 | 7.351187
NC800 | 616 | 77 | nitrogen | 10 | nitrogen77_3 | 71 | 35.99139
HNUST-4 | 411 | 77 | nitrogen | 10 | nitrogen77_3 | 71 | 13.33885
HNUST-4 | 411 | 77 | hydrogen | 7 | hydrogen77_3 | 47 | 10.26059
ZnCaBTB | 1062 | 77 | nitrogen | 10 | nitrogen77_3 | 71 | 17.59667
Rho-ZMOF | 775 | 77 | nitrogen | 10 | nitrogen77_3 | 71 | 12.21842
Cd (II)-MOF [Cd(L)(DMF)] | 250 | 77 | hydrogen | 7 | hydrogen77_3 | 47 | 13.01554
MOF-205-OBn | 569 | 77 | nitrogen | 10 | nitrogen77_3 | 71 | 50.21658
MOF-205-NO2 | 568 | 77 | nitrogen | 10 | nitrogen77_3 | 71 | 60.98272
MOF-205-NH2 | 567 | 77 | nitrogen | 10 | nitrogen77_3 | 71 | 66.54199
MOF-205 | 566 | 77 | nitrogen | 10 | nitrogen77_3 | 71 | 67.51105
[Zn(L)].4DMF-a | 1139 | 77 | nitrogen | 10 | nitrogen77_3 | 71 | 24.14136
SMIT-1 | 788 | 77 | nitrogen | 10 | nitrogen77_3 | 71 | 6.442781
MIL-53(Al) | 535 | 77 | nitrogen | 10 | nitrogen77_3 | 71 | 31.28289
IRMOF-3 | 429 | 77 | nitrogen | 10 | nitrogen77_3 | 71 | 69.52232
MOF Cu-ABTA | 551 | 77 | hydrogen | 7 | hydrogen77_3 | 47 | 21.50337
{Zn(L1)] DMF) infinity | 1224 | 77 | nitrogen | 10 | nitrogen77_3 | 71 | 0.9514235
[Co2(pbdc)2(bimb)0.5 (H2O)4 (DMF)0.25]n | 1091 | 77 | nitrogen | 10 | nitrogen77_3 | 71 | 3.127436
[Co2(pbdc)2(bimb)0.5 (H2O)4 (DMF)0.25]n | 1091 | 77 | hydrogen | 7 | hydrogen77_3 | 47 | 7.506649
C800 | 171 | 77 | nitrogen | 10 | nitrogen77_3 | 71 | 10.89735
UTSA-16-GO (28.5 mg) | 874 | 77 | hydrogen | 7 | hydrogen77_3 | 47 | 6.069431
UTSA-16-GO (9.5 mg) | 875 | 77 | hydrogen | 7 | hydrogen77_3 | 47 | 4.536407
CPO-27-Mn | 222 | 77 | hydrogen | 7 | hydrogen77_3 | 47 | 13.26464
ZIF-11 | 937 | 77 | hydrogen | 7 | hydrogen77_3 | 47 | 12.1081
nanosized ZIF-11 | 1207 | 77 | hydrogen | 7 | hydrogen77_3 | 47 | 6.10135
PPN-4 | 743 | 77 | nitrogen | 10 | nitrogen77_3 | 71 | 70.0887
PPN-4/C600-Si | 744 | 77 | nitrogen | 10 | nitrogen77_3 | 71 | 7.187886
h-C800 | 1205 | 77 | hydrogen | 7 | hydrogen77_3 | 47 | 9.116089
NJTU-1 | 622 | 77 | nitrogen | 10 | nitrogen77_3 | 71 | 31.14859
[Bmim]2[Mg6(NDC)5(HNDC)2(HCOO)2] | 1076 | 77 | hydrogen | 7 | hydrogen77_3 | 47 | 2.833266
DMOF-1-NMe2 | 319 | 77 | nitrogen | 10 | nitrogen77_3 | 71 | 14.32596
DMOF-1-NH2 | 318 | 77 | nitrogen | 10 | nitrogen77_3 | 71 | 19.56768
MOF-74-Ni | 582 | 77 | nitrogen | 10 | nitrogen77_3 | 71 | 24.10615
DUMMOP | 322 | 77 | hydrogen | 7 | hydrogen77_3 | 47 | 12.11425
[Me2NH2][In(BPTC)] | 1119 | 77 | hydrogen | 7 | hydrogen77_3 | 47 | 8.825934
XUBGUY | 927 | 77 | nitrogen | 10 | nitrogen77_3 | 71 | 20.72718
IRMOF (catenated) | 422 | 77 | nitrogen | 10 | nitrogen77_3 | 71 | 55.49035
NUS-5 | 654 | 77 | nitrogen | 10 | nitrogen77_3 | 71 | 11.70143
TbL | 845 | 77 | nitrogen | 10 | nitrogen77_3 | 71 | 9.804516
TbL | 845 | 77 | hydrogen | 7 | hydrogen77_3 | 47 | 5.701748
NS2 | 643 | 77 | nitrogen | 10 | nitrogen77_3 | 71 | 43.05728
SNS2-10 | 789 | 77 | nitrogen | 10 | nitrogen77_3 | 71 | 32.24918
SNS2-20 | 790 | 77 | nitrogen | 10 | nitrogen77_3 | 71 | 30.45373
LMOF-1a | 465 | 77 | nitrogen | 10 | nitrogen77_3 | 71 | 47.07181
[Ni2(m2-OH)(COO)2] | 1127 | 77 | hydrogen | 7 | hydrogen77_3 | 47 | 13.91327
NAHA-4 | 615 | 77 | nitrogen | 10 | nitrogen77_3 | 71 | 19.20791
NAHA-2 | 614 | 77 | hydrogen | 7 | hydrogen77_3 | 47 | 11.8586
MOF-130T | 554 | 77 | nitrogen | 10 | nitrogen77_3 | 71 | 26.28512
MOF-100T | 553 | 77 | nitrogen | 10 | nitrogen77_3 | 71 | 5.503825
Carbon | 235 | 77 | nitrogen | 10 | nitrogen77_3 | 71 | 82.87622
MIL-102(Fe) | 525 | 77 | hydrogen | 7 | hydrogen77_3 | 47 | 4.6551
Cu2(C6H4(PO3H)2)2(C2H4N4)2(H2O)3 | 302 | 77 | nitrogen | 10 | nitrogen77_3 | 71 | 5.899544
Cu2(C6H4(PO3H)2)2(C2H4N4)2(H2O)3 | 302 | 77 | hydrogen | 7 | hydrogen77_3 | 47 | 2.188516
MIL-53 | 534 | 77 | nitrogen | 10 | nitrogen77_3 | 71 | 22.46945
DS-RF-F127 | 321 | 77 | nitrogen | 10 | nitrogen77_3 | 71 | 84.44116
DS-RF | 320 | 77 | nitrogen | 10 | nitrogen77_3 | 71 | 45.85693
Cu-BTC-PF6-5% | 295 | 77 | nitrogen | 10 | nitrogen77_3 | 71 | 20.89766
ZSM-5 | 972 | 77 | hydrogen | 7 | hydrogen77_3 | 47 | 9.546893
Zeolite CaA | 981 | 77 | hydrogen | 7 | hydrogen77_3 | 47 | 8.492045
Zeolite Na-A | 1013 | 77 | hydrogen | 7 | hydrogen77_3 | 47 | 8.10143
MOF-69c | 579 | 77 | nitrogen | 10 | nitrogen77_3 | 71 | 12.34856
Activated Charcoal | 83 | 77 | nitrogen | 10 | nitrogen77_3 | 71 | 11.05104
Rka-A71 | 776 | 77 | nitrogen | 10 | nitrogen77_3 | 71 | 19.484
RKb-A75 | 771 | 77 | nitrogen | 10 | nitrogen77_3 | 71 | 14.73608
MOF-505 | 573 | 77 | hydrogen | 7 | hydrogen77_3 | 47 | 36.02643
MOF-1 | 552 | 77 | nitrogen | 10 | nitrogen77_3 | 71 | 57.95864
[Zn(bdc)(ted)0.5]*2DMF*0.2H2O | 1141 | 298 | propane | 12 | propane298_3 | 77 | 7.426575
[Zn(bdc)(ted)0.5]*2DMF*0.2H2O | 1141 | 323 | propane | 12 | propane323_3 | 80 | 7.350445
Co3(HCOO)6 | 269 | 323 | propane | 12 | propane323_3 | 80 | 2.287369
CCT1 | 182 | 273 | carbon dioxide | 3 | carbon dioxide273_3 | 14 | 16.01659
HKUST-1@PS_63 | 408 | 298 | methane | 9 | methane298_3 | 56 | 2.704494
HKUST-1@PS_63 | 408 | 298 | carbon dioxide | 3 | carbon dioxide298_3 | 17 | 10.26185
Zeolite Na-LSX | 1014 | 298 | nitrogen | 10 | nitrogen298_3 | 65 | 3.00369
Zeolite Na-LSX | 1014 | 323 | nitrogen | 10 | nitrogen323_3 | 68 | 2.51894
Zeolite Na-LSX | 1014 | 298 | hydrogen | 7 | hydrogen298_3 | 44 | 0.4559061
Soc-MOF | 831 | 298 | carbon dioxide | 3 | carbon dioxide298_3 | 17 | 9.17335
Soc-MOF | 831 | 298 | hydrogen | 7 | hydrogen298_3 | 44 | 0.127968
Nanoporous Carbon | 659 | 298 | oxygen | 11 | oxygen298_3 | 74 | 2.262611
Nanoporous Carbon | 659 | 298 | nitrogen | 10 | nitrogen298_3 | 65 | 2.212653
ED-ZIF-8 | 341 | 323 | nitrogen | 10 | nitrogen323_3 | 68 | 5.707041
ED-ZIF-8 | 341 | 298 | nitrogen | 10 | nitrogen298_3 | 65 | 10.68603
ED-ZIF-8 | 341 | 298 | carbon dioxide | 3 | carbon dioxide298_3 | 17 | 10.63862
ED-ZIF-8 | 341 | 323 | carbon dioxide | 3 | carbon dioxide323_3 | 20 | 9.47735
MIL-47 | 532 | 298 | carbon dioxide | 3 | carbon dioxide298_3 | 17 | 98.9148
ZIF-8 | 951 | 323 | carbon dioxide | 3 | carbon dioxide323_3 | 20 | 17.67564
MFI | 494 | 298 | carbon dioxide | 3 | carbon dioxide298_3 | 17 | 3.086891
Zn-MOF-74 | 1049 | 323 | nitrogen | 10 | nitrogen323_3 | 68 | 3.461151
MFI | 494 | 323 | nitrogen | 10 | nitrogen323_3 | 68 | 0.3497448
Silicalite S115 | 826 | 298 | ethane | 5 | ethane298_3 | 29 | 2.134887
Silicalite S115 | 826 | 298 | methane | 9 | methane298_3 | 56 | 2.93363
Zeolite NaX | 1016 | 298 | ethene | 6 | ethene298_3 | 38 | 4.331155
Zeolite NaX | 1016 | 298 | propane | 12 | propane298_3 | 77 | 3.291053
Zeolite NaX | 1016 | 298 | ethane | 5 | ethane298_3 | 29 | 4.217693
PKU-17 | 741 | 273 | methane | 9 | methane273_3 | 53 | 2.625657
IRMOF-1 | 423 | 298 | ethane | 5 | ethane298_3 | 29 | 9.996775
Cu(hfipbb)(H2hfipbb)0.5 | 292 | 323 | propane | 12 | propane323_3 | 80 | 0.6393761
C384H192N48O96Tb16 | 157 | 298 | carbon dioxide | 3 | carbon dioxide298_3 | 17 | 12.6701
SNU-M10 | 802 | 298 | hydrogen | 7 | hydrogen298_3 | 44 | 0.3240273
MIL-53(Al) | 535 | 298 | xenon | 14 | xenon298_3 | 89 | 5.749247
Zn(NO3)2*4H2O | 1043 | 298 | methane | 9 | methane298_3 | 56 | 8.064428
CPM-13 | 212 | 273 | methane | 9 | methane273_3 | 53 | 25.70885
CPM-12 | 211 | 273 | carbon dioxide | 3 | carbon dioxide273_3 | 14 | 12.40656
CPM-12 | 211 | 298 | carbon dioxide | 3 | carbon dioxide298_3 | 17 | 11.97988
C16H10CuN4O4 | 140 | 273 | carbon dioxide | 3 | carbon dioxide273_3 | 14 | 12.67927
C16H10CuN4O4 | 140 | 298 | carbon dioxide | 3 | carbon dioxide298_3 | 17 | 11.31423
C16H10CuN4O4 | 140 | 323 | carbon dioxide | 3 | carbon dioxide323_3 | 20 | 9.761035
Cu-TDPAT | 300 | 298 | oxygen | 11 | oxygen298_3 | 74 | 7.131514
PCN-61 | 718 | 298 | carbon dioxide | 3 | carbon dioxide298_3 | 17 | 83.92994
NU-100 | 645 | 298 | carbon dioxide | 3 | carbon dioxide298_3 | 17 | 66.05455
UiO-66(Zr) | 892 | 298 | nitrogen | 10 | nitrogen298_3 | 65 | 3.034055
NJU-Bai9 | 628 | 273 | methane | 9 | methane273_3 | 53 | 22.1099
NJU-Bai9 | 628 | 298 | methane | 9 | methane298_3 | 56 | 7.597579
NJU-Bai9 | 628 | 273 | carbon dioxide | 3 | carbon dioxide273_3 | 14 | 2.31774
NJU-Bai9 | 628 | 298 | carbon dioxide | 3 | carbon dioxide298_3 | 17 | 1.9305
WUT-1a | 923 | 298 | carbon dioxide | 3 | carbon dioxide298_3 | 17 | 8.708702
WUT-1a | 923 | 273 | methane | 9 | methane273_3 | 53 | 6.305896
WUT-1a | 923 | 298 | methane | 9 | methane298_3 | 56 | 5.112704
WUT-1a | 923 | 273 | carbon dioxide | 3 | carbon dioxide273_3 | 14 | 10.08668
NU-125 | 649 | 298 | oxygen | 11 | oxygen298_3 | 74 | 8.3
UiO-66 | 891 | 298 | oxygen | 11 | oxygen298_3 | 74 | 3.46667
Na-X | 656 | 298 | oxygen | 11 | oxygen298_3 | 74 | 2.07692
PKU-17 | 741 | 273 | carbon dioxide | 3 | carbon dioxide273_3 | 14 | 1.398467
[Zn3(BTTTDTIOA)(H2O)3]n | 1158 | 273 | carbon dioxide | 3 | carbon dioxide273_3 | 14 | 6.17750358
[Zn3(TPATTTADTIOA)(H2O)3]n | 1161 | 273 | carbon dioxide | 3 | carbon dioxide273_3 | 14 | 3.511899945
[Zn3(TPBTTTATIOA)(H2O)3]n | 1162 | 273 | carbon dioxide | 3 | carbon dioxide273_3 | 14 | 2.061093525
Y-fum-fcu-MOF | 931 | 298 | propane | 12 | propane298_3 | 77 | 2.32701
Y-fum-fcu-MOF | 931 | 298 | ethane | 5 | ethane298_3 | 29 | 2.463967
Y-fum-fcu-MOF | 931 | 298 | methane | 9 | methane298_3 | 56 | 6.464947
Tb-fum-fcu-MOF | 843 | 298 | butane | 2 | butane298_3 | 11 | 1.553914
Tb-fum-fcu-MOF | 843 | 298 | ethane | 5 | ethane298_3 | 29 | 1.718306
Tb-fum-fcu-MOF | 843 | 298 | methane | 9 | methane298_3 | 56 | 1.35906
Tb-fum-fcu-MOF | 843 | 298 | propane | 12 | propane298_3 | 77 | 1.641657
Y-fum-fcu-MOF | 931 | 298 | butane | 2 | butane298_3 | 11 | 2.051419
CALF-33-Et2H | 173 | 298 | carbon dioxide | 3 | carbon dioxide298_3 | 17 | 2.936445
CALF-33-Et2H | 173 | 298 | methane | 9 | methane298_3 | 56 | 0.7130532
CALF-33-Et2H | 173 | 298 | nitrogen | 10 | nitrogen298_3 | 65 | 0.1810108
CALF-33-Et3 | 174 | 273 | carbon dioxide | 3 | carbon dioxide273_3 | 14 | 9.377835
CALF-33-Et3 | 174 | 298 | carbon dioxide | 3 | carbon dioxide298_3 | 17 | 5.052392
CALF-33-Et3 | 174 | 298 | methane | 9 | methane298_3 | 56 | 0.6649648
CALF-33-Et3 | 174 | 298 | nitrogen | 10 | nitrogen298_3 | 65 | 0.1243739
CALF-33-Et2H | 173 | 273 | carbon dioxide | 3 | carbon dioxide273_3 | 14 | 3.838283
[Cu2(bdc)2(dabco)]n | 1105 | 298 | acetylene | 0 | acetylene298_3 | 5 | 55.57527
[Cu2(ndc)2(dabco)]n | 1107 | 273 | acetylene | 0 | acetylene273_3 | 2 | 7.623779
[Cu2(ndc)2(dabco)]n | 1107 | 298 | acetylene | 0 | acetylene298_3 | 5 | 7.32443
[Zn2(ndc)2(dabco)]n | 1154 | 273 | acetylene | 0 | acetylene273_3 | 2 | 7.535855
[Zn2(ndc)2(dabco)]n | 1154 | 298 | acetylene | 0 | acetylene298_3 | 5 | 6.776873
[Zn2(adc)2(dabco)]n | 1150 | 273 | acetylene | 0 | acetylene273_3 | 2 | 5.164795
[Zn2(adc)2(dabco)]n | 1150 | 298 | acetylene | 0 | acetylene298_3 | 5 | 4.921579
[Zn3(TCPB)2*2H2O]*2H2O*4DMF | 1160 | 273 | carbon dioxide | 3 | carbon dioxide273_3 | 14 | 21.8282
[Zn3(TCPB)2*2H2O]*2H2O*4DMF | 1160 | 273 | methane | 9 | methane273_3 | 53 | 6.350952
C67.50H78.25Cd1N1.75Na0.25O19 | 168 | 298 | carbon dioxide | 3 | carbon dioxide298_3 | 17 | 10.75408
[Cd(bdc)(4-bpmh)]n.2n(H2O) | 1078 | 273 | carbon dioxide | 3 | carbon dioxide273_3 | 14 | 8.841656
[Cd(bdc)(4-bpmh)]n.2n(H2O) | 1078 | 298 | carbon dioxide | 3 | carbon dioxide298_3 | 17 | 3.318688
UPC-15 | 864 | 273 | carbon dioxide | 3 | carbon dioxide273_3 | 14 | 5.488296
UPC-15 | 864 | 298 | carbon dioxide | 3 | carbon dioxide298_3 | 17 | 2.906499
UPC-16 | 865 | 273 | carbon dioxide | 3 | carbon dioxide273_3 | 14 | 6.547429
UPC-16 | 865 | 298 | carbon dioxide | 3 | carbon dioxide298_3 | 17 | 4.308391
UPC-15 | 864 | 273 | methane | 9 | methane273_3 | 53 | 3.888952
UPC-16 | 865 | 273 | methane | 9 | methane273_3 | 53 | 2.453968
PDVBTT-1 | 726 | 273 | carbon dioxide | 3 | carbon dioxide273_3 | 14 | 39.35693
PDVBTT-1 | 726 | 298 | carbon dioxide | 3 | carbon dioxide298_3 | 17 | 8.510078
CuBTC | 310 | 323 | methane | 9 | methane323_3 | 59 | 10.84906
Cu-BTC powder | 293 | 298 | carbon dioxide | 3 | carbon dioxide298_3 | 17 | 15.4691
Cu-BTC powder | 293 | 323 | carbon dioxide | 3 | carbon dioxide323_3 | 20 | 14.65992
Cu-BTC tablet | 294 | 323 | carbon dioxide | 3 | carbon dioxide323_3 | 20 | 11.50828
Cu-BTC powder | 293 | 298 | methane | 9 | methane298_3 | 56 | 10.73533
Cu-BTC tablet | 294 | 298 | methane | 9 | methane298_3 | 56 | 8.620369
Cu-BTC powder | 293 | 323 | methane | 9 | methane323_3 | 59 | 6.29371
Cu-BTC tablet | 294 | 323 | methane | 9 | methane323_3 | 59 | 4.402412
Cu-BTC tablet | 294 | 298 | carbon dioxide | 3 | carbon dioxide298_3 | 17 | 12.29006
Zn-DABCO | 1047 | 323 | carbon dioxide | 3 | carbon dioxide323_3 | 20 | 20.12645
AlPO4-11 | 102 | 298 | carbon dioxide | 3 | carbon dioxide298_3 | 17 | 1.601859
NH2-MIL-53(Al) | 619 | 298 | methane | 9 | methane298_3 | 56 | 3.06005
[Zn3-(ntb)2]n | 1163 | 273 | methane | 9 | methane273_3 | 53 | 4.403731
[Zn3-(ntb)2]n | 1163 | 273 | carbon dioxide | 3 | carbon dioxide273_3 | 14 | 5.864402
[{Cu(H-pymo)2}n] | 1170 | 273 | carbon dioxide | 3 | carbon dioxide273_3 | 14 | 5.559131
[{Cu(H-pymo)2}n] | 1170 | 273 | methane | 9 | methane273_3 | 53 | 3.533594
SNU-6 | 799 | 273 | carbon dioxide | 3 | carbon dioxide273_3 | 14 | 7.212273
SNU-6 | 799 | 273 | methane | 9 | methane273_3 | 53 | 2.515034
YO-MOF | 932 | 273 | carbon dioxide | 3 | carbon dioxide273_3 | 14 | 17.17022
YO-MOF | 932 | 298 | carbon dioxide | 3 | carbon dioxide298_3 | 17 | 12.23801
ZIF-76 | 948 | 298 | carbon dioxide | 3 | carbon dioxide298_3 | 17 | 11.08467
ZIF-76 | 948 | 298 | nitrogen | 10 | nitrogen298_3 | 65 | 2.4359
ZIF-76 | 948 | 298 | methane | 9 | methane298_3 | 56 | 4.54666
[Cu(Hoxonic)(bpy)0.5]n*1.5n | 1096 | 273 | carbon dioxide | 3 | carbon dioxide273_3 | 14 | 2.584439
[Cu(Hoxonic)(bpy)0.5]n*1.5n | 1096 | 273 | methane | 9 | methane273_3 | 53 | 0.5909023
CuBTC | 310 | 273 | methane | 9 | methane273_3 | 53 | 14.17409
SNU-30' | 797 | 273 | methane | 9 | methane273_3 | 53 | 18.81947
SNU-31' | 798 | 273 | carbon dioxide | 3 | carbon dioxide273_3 | 14 | 2.339364
SNU-31' | 798 | 298 | carbon dioxide | 3 | carbon dioxide298_3 | 17 | 1.134985
SNU-30' | 797 | 273 | carbon dioxide | 3 | carbon dioxide273_3 | 14 | 35.06586
SNU-30' | 797 | 298 | carbon dioxide | 3 | carbon dioxide298_3 | 17 | 26.98861
C26H8Cu2N2O12 | 149 | 273 | methane | 9 | methane273_3 | 53 | 17.74884
C26H8Cu2N2O12 | 149 | 298 | methane | 9 | methane298_3 | 56 | 13.77663
C26H8Cu2N2O12 | 149 | 273 | carbon dioxide | 3 | carbon dioxide273_3 | 14 | 23.23391
Zn(bdc)(ted)0.5 | 1045 | 298 | oxygen | 11 | oxygen298_3 | 74 | 2.728471
[Zn(BDC-OH)-(TED)0.5] | 1136 | 298 | methane | 9 | methane298_3 | 56 | 10.49763
[Zn(BDC-OH)-(TED)0.5] | 1136 | 298 | carbon monoxide | 4 | carbon monoxide298_3 | 23 | 4.784861
[Zn(BDC-OH)-(TED)0.5] | 1136 | 298 | nitrogen | 10 | nitrogen298_3 | 65 | 1.079589
[Zn(BDC-OH)-(TED)0.5] | 1136 | 298 | oxygen | 11 | oxygen298_3 | 74 | 1.67555
Zn(bdc)(ted)0.5 | 1045 | 298 | methane | 9 | methane298_3 | 56 | 10.50601
Zn(bdc)(ted)0.5 | 1045 | 298 | carbon monoxide | 4 | carbon monoxide298_3 | 23 | 4.549083
Zn(bdc)(ted)0.5 | 1045 | 298 | nitrogen | 10 | nitrogen298_3 | 65 | 3.137846
UTSA-36a | 882 | 298 | methane | 9 | methane298_3 | 56 | 2.544563
UTSA-36a | 882 | 273 | acetylene | 0 | acetylene273_3 | 2 | 4.345935
UTSA-36a | 882 | 273 | ethene | 6 | ethene273_3 | 35 | 3.332533
UTSA-36a | 882 | 273 | ethane | 5 | ethane273_3 | 26 | 3.037529
UTSA-36a | 882 | 273 | methane | 9 | methane273_3 | 53 | 7.829991
UTSA-36a | 882 | 298 | acetylene | 0 | acetylene298_3 | 5 | 3.625121
UTSA-36a | 882 | 298 | ethane | 5 | ethane298_3 | 29 | 2.706233
UTSA-36a | 882 | 298 | ethene | 6 | ethene298_3 | 38 | 2.804719
ZIF-7 | 945 | 298 | propene | 13 | propene298_3 | 83 | 2.462727
ZIF-7 | 945 | 298 | ethane | 5 | ethane298_3 | 29 | 2.298882
ZIF-7 | 945 | 298 | ethene | 6 | ethene298_3 | 38 | 2.378553
{[Zn2(H2dht)(dht)0.5)(azpy)0.5]} | 1235 | 298 | carbon dioxide | 3 | carbon dioxide298_3 | 17 | 1.404112
DUT-23(Co) | 323 | 298 | methane | 9 | methane298_3 | 56 | 10.35213
Co3(HCOO)6 | 269 | 273 | methane | 9 | methane273_3 | 53 | 0.8014347
Co3(HCOO)6 | 269 | 273 | carbon dioxide | 3 | carbon dioxide273_3 | 14 | 2.019849
Co3(HCOO)6 | 269 | 298 | carbon dioxide | 3 | carbon dioxide298_3 | 17 | 1.426778
Co3(HCOO)6 | 269 | 298 | methane | 9 | methane298_3 | 56 | 0.5158978
Co3(HCOO)6 | 269 | 323 | carbon dioxide | 3 | carbon dioxide323_3 | 20 | 0.9427127
Co3(HCOO)6 | 269 | 323 | methane | 9 | methane323_3 | 59 | 0.3316314
UTSA-33a | 878 | 298 | ethene | 6 | ethene298_3 | 38 | 6.931436
UTSA-33a | 878 | 273 | ethane | 5 | ethane273_3 | 26 | 13.47837
UTSA-33a | 878 | 298 | ethane | 5 | ethane298_3 | 29 | 8.087948
UTSA-33a | 878 | 273 | methane | 9 | methane273_3 | 53 | 4.58959
UTSA-33a | 878 | 298 | methane | 9 | methane298_3 | 56 | 4.195519
UTSA-33a | 878 | 273 | acetylene | 0 | acetylene273_3 | 2 | 17.76536
UTSA-33a | 878 | 298 | acetylene | 0 | acetylene298_3 | 5 | 10.24177
UTSA-33a | 878 | 273 | ethene | 6 | ethene273_3 | 35 | 13.86968
[Co3(ndc)-(HCOO)3(mu3-OH)(H2O)]n | 1093 | 273 | nitrogen | 10 | nitrogen273_3 | 62 | 31.91654
[Co3(ndc)-(HCOO)3(mu3-OH)(H2O)]n | 1093 | 298 | carbon dioxide | 3 | carbon dioxide298_3 | 17 | 11.04471
[Co3(ndc)-(HCOO)3(mu3-OH)(H2O)]n | 1093 | 273 | methane | 9 | methane273_3 | 53 | 21.56144
[Co3(ndc)-(HCOO)3(mu3-OH)(H2O)]n | 1093 | 298 | methane | 9 | methane298_3 | 56 | 3.237924
[Co3(ndc)-(HCOO)3(mu3-OH)(H2O)]n | 1093 | 298 | nitrogen | 10 | nitrogen298_3 | 65 | 17.96243
[Co3(ndc)-(HCOO)3(mu3-OH)(H2O)]n | 1093 | 273 | carbon dioxide | 3 | carbon dioxide273_3 | 14 | 17.80821
UTSA-34b | 880 | 298 | acetylene | 0 | acetylene298_3 | 5 | 8.846044
UTSA-34b | 880 | 298 | carbon dioxide | 3 | carbon dioxide298_3 | 17 | 12.50225
UTSA-34a | 879 | 273 | acetylene | 0 | acetylene273_3 | 2 | 5.656421
UTSA-34a | 879 | 273 | methane | 9 | methane273_3 | 53 | 3.848182
UTSA-34a | 879 | 298 | ethene | 6 | ethene298_3 | 38 | 3.809458
UTSA-34b | 880 | 273 | acetylene | 0 | acetylene273_3 | 2 | 9.200727
UTSA-34b | 880 | 273 | ethane | 5 | ethane273_3 | 26 | 6.066457
UTSA-34b | 880 | 298 | ethene | 6 | ethene298_3 | 38 | 6.296416
UTSA-34b | 880 | 298 | ethane | 5 | ethane298_3 | 29 | 5.967675
UTSA-34b | 880 | 298 | methane | 9 | methane298_3 | 56 | 5.876187
UTSA-34a | 879 | 273 | ethene | 6 | ethene273_3 | 35 | 4.519655
UTSA-34a | 879 | 273 | ethane | 5 | ethane273_3 | 26 | 3.592146
UTSA-34a | 879 | 298 | methane | 9 | methane298_3 | 56 | 3.512283
UTSA-34b | 880 | 273 | ethene | 6 | ethene273_3 | 35 | 8.079935
UTSA-34b | 880 | 273 | methane | 9 | methane273_3 | 53 | 6.255547
SNU-70' | 800 | 298 | hydrogen | 7 | hydrogen298_3 | 44 | 6.912707
SNU-71' | 801 | 298 | hydrogen | 7 | hydrogen298_3 | 44 | 3.094258
SNU-71' | 801 | 273 | carbon dioxide | 3 | carbon dioxide273_3 | 14 | 26.7677
SNU-70' | 800 | 273 | carbon dioxide | 3 | carbon dioxide273_3 | 14 | 31.7889
SNU-71' | 801 | 298 | carbon dioxide | 3 | carbon dioxide298_3 | 17 | 5.435141
SNU-70' | 800 | 298 | carbon dioxide | 3 | carbon dioxide298_3 | 17 | 17.96011
SNU-71' | 801 | 273 | methane | 9 | methane273_3 | 53 | 9.899039
SNU-70' | 800 | 273 | methane | 9 | methane273_3 | 53 | 10.70043
SNU-71' | 801 | 298 | methane | 9 | methane298_3 | 56 | 6.594657
SNU-70' | 800 | 298 | methane | 9 | methane298_3 | 56 | 6.814822
DUT-25 | 324 | 298 | methane | 9 | methane298_3 | 56 | 10.1353
DUT-25 | 324 | 298 | carbon dioxide | 3 | carbon dioxide298_3 | 17 | 32.8344
DUT-9-SCD | 329 | 298 | krypton | 8 | krypton298_3 | 50 | 7.673991
MIL-100 | 496 | 298 | krypton | 8 | krypton298_3 | 50 | 5.74338
DUT-25 | 324 | 298 | krypton | 8 | krypton298_3 | 50 | 13.165
PCN-308 | 710 | 273 | carbon dioxide | 3 | carbon dioxide273_3 | 14 | 83.21657
PCN-305 | 709 | 273 | carbon dioxide | 3 | carbon dioxide273_3 | 14 | 90.11194
PCN-308 | 710 | 273 | methane | 9 | methane273_3 | 53 | 5.063776
PCN-305 | 709 | 273 | methane | 9 | methane273_3 | 53 | 5.546129
{[Tb(FDA)1.5(DMF)]*DMF} | 1233 | 273 | carbon dioxide | 3 | carbon dioxide273_3 | 14 | 9.800514
{[Tb(FDA)1.5(DMF)]*DMF} | 1233 | 273 | nitrogen | 10 | nitrogen273_3 | 62 | 1.759202
{[Tb(FDA)1.5(DMF)]*DMF} | 1233 | 273 | methane | 9 | methane273_3 | 53 | 2.498984
ILCOF-1 | 421 | 298 | methane | 9 | methane298_3 | 56 | 9.232478
ILCOF-1 | 421 | 273 | carbon dioxide | 3 | carbon dioxide273_3 | 14 | 26.05421
ILCOF-1 | 421 | 273 | methane | 9 | methane273_3 | 53 | 13.0535
ILCOF-1 | 421 | 298 | carbon dioxide | 3 | carbon dioxide298_3 | 17 | 23.66344
TAF-1a | 834 | 273 | carbon dioxide | 3 | carbon dioxide273_3 | 14 | 1.444891134
TAF-1a | 834 | 298 | carbon dioxide | 3 | carbon dioxide298_3 | 17 | 0.906015717
BIF-24 | 112 | 298 | propane | 12 | propane298_3 | 77 | 3.650341
BIF-24 | 112 | 298 | ethane | 5 | ethane298_3 | 29 | 3.945671
BIF-24 | 112 | 273 | carbon dioxide | 3 | carbon dioxide273_3 | 14 | 9.877592
BIF-24 | 112 | 298 | carbon dioxide | 3 | carbon dioxide298_3 | 17 | 7.211112
BIF-24 | 112 | 273 | ethane | 5 | ethane273_3 | 26 | 4.410374
BIF-24 | 112 | 273 | ethene | 6 | ethene273_3 | 35 | 4.014766
BIF-24 | 112 | 273 | methane | 9 | methane273_3 | 53 | 3.397215
UiO-66(Zr) | 892 | 273 | carbon dioxide | 3 | carbon dioxide273_3 | 14 | 6.605048
Carbon | 235 | 273 | methane | 9 | methane273_3 | 53 | 24.41547
SNU-150' | 793 | 273 | carbon dioxide | 3 | carbon dioxide273_3 | 14 | 59.82577
SNU-151' | 794 | 273 | methane | 9 | methane273_3 | 53 | 19.75682
SNU-150' | 793 | 273 | methane | 9 | methane273_3 | 53 | 18.05732
SNU-151' | 794 | 298 | carbon dioxide | 3 | carbon dioxide298_3 | 17 | 10.17931
SNU-150' | 793 | 298 | carbon dioxide | 3 | carbon dioxide298_3 | 17 | 30.43405
SNU-151' | 794 | 298 | methane | 9 | methane298_3 | 56 | 18.42986
SNU-150' | 793 | 298 | methane | 9 | methane298_3 | 56 | 12.08809
SNU-150' | 793 | 298 | nitrogen | 10 | nitrogen298_3 | 65 | 4.09076
SNU-151' | 794 | 298 | nitrogen | 10 | nitrogen298_3 | 65 | 4.124154
SNU-151' | 794 | 273 | carbon dioxide | 3 | carbon dioxide273_3 | 14 | 15.26713
[La(TATAB)(H2O)].6H2O | 1117 | 273 | carbon dioxide | 3 | carbon dioxide273_3 | 14 | 13.50952
[La(TATAB)(H2O)].6H2O | 1117 | 298 | carbon dioxide | 3 | carbon dioxide298_3 | 17 | 5.320096
[La(TATAB)(H2O)].6H2O | 1117 | 273 | methane | 9 | methane273_3 | 53 | 18.80197
[La(TATAB)(H2O)].6H2O | 1117 | 298 | methane | 9 | methane298_3 | 56 | 6.662902
467-MOF | 38 | 273 | carbon dioxide | 3 | carbon dioxide273_3 | 14 | 7.403817
467-MOF | 38 | 273 | methane | 9 | methane273_3 | 53 | 4.911695
467-MOF | 38 | 273 | nitrogen | 10 | nitrogen273_3 | 62 | 8.909364
467-MOF | 38 | 298 | carbon dioxide | 3 | carbon dioxide298_3 | 17 | 6.553191
467-MOF | 38 | 298 | argon | 1 | argon298_3 | 8 | 2.42122
467-MOF | 38 | 298 | methane | 9 | methane298_3 | 56 | 4.612484
467-MOF | 38 | 298 | nitrogen | 10 | nitrogen298_3 | 65 | 4.388406
MIL-100(Fe) | 499 | 298 | ethane | 5 | ethane298_3 | 29 | 31.28366
MIL-100(Fe) | 499 | 298 | ethene | 6 | ethene298_3 | 38 | 13.4626
MIL-100(Fe) | 499 | 298 | acetylene | 0 | acetylene298_3 | 5 | 21.42091
MIL-100(Fe) | 499 | 323 | ethene | 6 | ethene323_3 | 41 | 7.949193
MIL-100(Fe) | 499 | 323 | methane | 9 | methane323_3 | 59 | 6.972106
MIL-100(Fe) | 499 | 298 | methane | 9 | methane298_3 | 56 | 10.32666
UiO-66-(COOLi)4-EX | 905 | 273 | carbon dioxide | 3 | carbon dioxide273_3 | 14 | 5.759422
UiO-66-(COONa)2-EX | 906 | 273 | carbon dioxide | 3 | carbon dioxide273_3 | 14 | 5.443025
UiO-66-(COOLi)2-EX | 904 | 273 | carbon dioxide | 3 | carbon dioxide273_3 | 14 | 4.812262
UiO-66-(COOH)4-EX | 901 | 273 | carbon dioxide | 3 | carbon dioxide273_3 | 14 | 5.197925
UiO-66-(COOK)2-EX | 902 | 273 | carbon dioxide | 3 | carbon dioxide273_3 | 14 | 3.307696
UiO-66-(COONa)4-EX | 907 | 273 | carbon dioxide | 3 | carbon dioxide273_3 | 14 | 3.646437
UiO-66-(COOK)4-EX | 903 | 273 | carbon dioxide | 3 | carbon dioxide273_3 | 14 | 1.33788
UiO-66-(COOLi)4-EX | 905 | 298 | carbon dioxide | 3 | carbon dioxide298_3 | 17 | 4.430636
UiO-66-(COONa)2-EX | 906 | 298 | carbon dioxide | 3 | carbon dioxide298_3 | 17 | 3.405875
UiO-66-(COOLi)2-EX | 904 | 298 | carbon dioxide | 3 | carbon dioxide298_3 | 17 | 3.355295
UiO-66-(COOH)4-EX | 901 | 298 | carbon dioxide | 3 | carbon dioxide298_3 | 17 | 3.13261
UiO-66-(COOK)2-EX | 902 | 298 | carbon dioxide | 3 | carbon dioxide298_3 | 17 | 2.371577
UiO-66-(COONa)4-EX | 907 | 298 | carbon dioxide | 3 | carbon dioxide298_3 | 17 | 2.374977
UiO-66-(COOK)4-EX | 903 | 298 | carbon dioxide | 3 | carbon dioxide298_3 | 17 | 0.9286458
UiO-66-(COOLi)4-EX | 905 | 273 | nitrogen | 10 | nitrogen273_3 | 62 | 2.01601
UiO-66-(COONa)2-EX | 906 | 273 | nitrogen | 10 | nitrogen273_3 | 62 | 2.028692
UiO-66-(COOLi)2-EX | 904 | 273 | nitrogen | 10 | nitrogen273_3 | 62 | 1.264017
UiO-66-(COONa)4-EX | 907 | 273 | nitrogen | 10 | nitrogen273_3 | 62 | 1.618962
UiO-66-(COOH)4-EX | 901 | 273 | nitrogen | 10 | nitrogen273_3 | 62 | 1.367788
UiO-66-(COOK)2-EX | 902 | 273 | nitrogen | 10 | nitrogen273_3 | 62 | 1.143939
UiO-66-(COOK)4-EX | 903 | 273 | nitrogen | 10 | nitrogen273_3 | 62 | 0.8466162
UiO-66-(COOLi)4-EX | 905 | 298 | nitrogen | 10 | nitrogen298_3 | 65 | 1.452316
UiO-66-(COONa)2-EX | 906 | 298 | nitrogen | 10 | nitrogen298_3 | 65 | 1.858608
UiO-66-(COOLi)2-EX | 904 | 298 | nitrogen | 10 | nitrogen298_3 | 65 | 0.7232573
UiO-66-(COONa)4-EX | 907 | 298 | nitrogen | 10 | nitrogen298_3 | 65 | 0.566673
UiO-66-(COOK)2-EX | 902 | 298 | nitrogen | 10 | nitrogen298_3 | 65 | 0.6939182
UiO-66-(COOH)4-EX | 901 | 298 | nitrogen | 10 | nitrogen298_3 | 65 | 0.7691081
Cu2-Framework | 304 | 298 | carbon dioxide | 3 | carbon dioxide298_3 | 17 | 6.13284897
Cu2-Framework | 304 | 273 | carbon dioxide | 3 | carbon dioxide273_3 | 14 | 14.99361
Cu2-Framework | 304 | 273 | methane | 9 | methane273_3 | 53 | 20.95021
Carbon Molecular Sieve | 240 | 298 | nitrogen | 10 | nitrogen298_3 | 65 | 2.026571
Carbon Molecular Sieve | 240 | 323 | nitrogen | 10 | nitrogen323_3 | 68 | 1.775568
Carbon Molecular Sieve | 240 | 298 | oxygen | 11 | oxygen298_3 | 74 | 2.452005
ZIF-8 | 951 | 298 | propane | 12 | propane298_3 | 77 | 4.804345
ZIF-8 | 951 | 298 | propene | 13 | propene298_3 | 83 | 5.445337
ZIF-8 | 951 | 298 | ethane | 5 | ethane298_3 | 29 | 13.93748
BPL Carbon | 117 | 298 | methane | 9 | methane298_3 | 56 | 7.174051
FMOF-2 | 361 | 273 | carbon dioxide | 3 | carbon dioxide273_3 | 14 | 6.69137
FMOF-2 | 361 | 298 | carbon dioxide | 3 | carbon dioxide298_3 | 17 | 4.91045
[Zn2(CN5H2)3(H2O)3]6H2O | 1146 | 273 | carbon dioxide | 3 | carbon dioxide273_3 | 14 | 5.910944
[Zn2(CN5H2)3(H2O)3]6H2O TMC | 1148 | 273 | carbon dioxide | 3 | carbon dioxide273_3 | 14 | 7.114354
[Zn2(CN5H2)3(H2O)3]6H2O TMC | 1148 | 298 | carbon dioxide | 3 | carbon dioxide298_3 | 17 | 3.306924
[Zn2(CN5H2)3(H2O)3]6H2O TMC | 1148 | 323 | carbon dioxide | 3 | carbon dioxide323_3 | 20 | 2.143055
[Zn2(CN5H2)3(H2O)3]6H2O | 1146 | 273 | methane | 9 | methane273_3 | 53 | 1.402353
[Zn2(CN5H2)3(H2O)3]6H2O | 1146 | 273 | nitrogen | 10 | nitrogen273_3 | 62 | 0.6710568
[Zn2(CN5H2)3(H2O)3]6H2O Ac | 1147 | 273 | carbon dioxide | 3 | carbon dioxide273_3 | 14 | 3.569018
[Zn2(CN5H2)3(H2O)3]6H2O Ac | 1147 | 273 | methane | 9 | methane273_3 | 53 | 2.488514
[Zn2(CN5H2)3(H2O)3]6H2O TMC | 1148 | 273 | methane | 9 | methane273_3 | 53 | 1.279307
[Zn2(CN5H2)3(H2O)3]6H2O TMC | 1148 | 273 | nitrogen | 10 | nitrogen273_3 | 62 | 0.6819471
C50H22Cu3O15 | 163 | 273 | carbon dioxide | 3 | carbon dioxide273_3 | 14 | 2.149716
C50H22Cu3O15 | 163 | 273 | nitrogen | 10 | nitrogen273_3 | 62 | 10.5478
C50H22Cu3O15 | 163 | 298 | nitrogen | 10 | nitrogen298_3 | 65 | 6.381949
C50H22Cu3O15 | 163 | 273 | methane | 9 | methane273_3 | 53 | 6.54675
Activated [Zn2(sdc)2(bpe] | 86 | 298 | ethane | 5 | ethane298_3 | 29 | 1.462654
Activated [Zn2(sdc)2(bpe] | 86 | 298 | ethene | 6 | ethene298_3 | 38 | 1.014558
Activated [Zn2(sdc)2(bpe] | 86 | 298 | acetylene | 0 | acetylene298_3 | 5 | 0.97542
Activated [Zn2(sdc)2(bpe] | 86 | 298 | propene | 13 | propene298_3 | 83 | 0.02309204
Bio-MOF-11 | 121 | 298 | hydrogen | 7 | hydrogen298_3 | 44 | 0.1548521
NH2-MIL-53(Al) | 619 | 298 | ethane | 5 | ethane298_3 | 29 | 4.317438
(Hbzza)2]*H2O*C2H5OH | 6 | 273 | carbon dioxide | 3 | carbon dioxide273_3 | 14 | 22.79658
(Hbzza)2]*H2O*C2H5OH | 6 | 298 | carbon dioxide | 3 | carbon dioxide298_3 | 17 | 10.64438
(Hbzza)2]*H2O*C2H5OH | 6 | 323 | carbon dioxide | 3 | carbon dioxide323_3 | 20 | 7.266248
(Hbzza)2]*H2O*C2H5OH | 6 | 273 | nitrogen | 10 | nitrogen273_3 | 62 | 1.508379
(Hbzza)2]*H2O*C2H5OH | 6 | 298 | nitrogen | 10 | nitrogen298_3 | 65 | 1.270433
(Hbzza)2]*H2O*C2H5OH | 6 | 323 | nitrogen | 10 | nitrogen323_3 | 68 | 0.5067899
M-DNL-6 | 477 | 298 | methane | 9 | methane298_3 | 56 | 0.780524
M-DNL-6 | 477 | 273 | carbon dioxide | 3 | carbon dioxide273_3 | 14 | 7.785986
M-DNL-6 | 477 | 298 | carbon dioxide | 3 | carbon dioxide298_3 | 17 | 7.325295
M-DNL-6 | 477 | 323 | carbon dioxide | 3 | carbon dioxide323_3 | 20 | 6.172282
M-DNL-6 | 477 | 273 | methane | 9 | methane273_3 | 53 | 4.505898
Zeolite Na-A | 1013 | 298 | carbon dioxide | 3 | carbon dioxide298_3 | 17 | 4.279648
L-DNL-6 | 459 | 298 | carbon dioxide | 3 | carbon dioxide298_3 | 17 | 7.240576
SAPO-34 | 779 | 298 | carbon dioxide | 3 | carbon dioxide298_3 | 17 | 6.191097
H-DNL-6 | 401 | 298 | carbon dioxide | 3 | carbon dioxide298_3 | 17 | 5.202522
Zeolite Na-A | 1013 | 298 | methane | 9 | methane298_3 | 56 | 1.143402
L-DNL-6 | 459 | 298 | methane | 9 | methane298_3 | 56 | 0.7717306
H-DNL-6 | 401 | 298 | methane | 9 | methane298_3 | 56 | 0.7219553
FJI-C1 | 358 | 298 | methane | 9 | methane298_3 | 56 | 1.905956
FJI-C1 | 358 | 273 | acetylene | 0 | acetylene273_3 | 2 | 17.12854
FJI-C1 | 358 | 273 | ethane | 5 | ethane273_3 | 26 | 13.33477
FJI-C1 | 358 | 273 | ethene | 6 | ethene273_3 | 35 | 17.81416
FJI-C1 | 358 | 273 | methane | 9 | methane273_3 | 53 | 4.969738
FJI-C1 | 358 | 298 | propane | 12 | propane298_3 | 77 | 7.622674
FJI-C1 | 358 | 298 | ethane | 5 | ethane298_3 | 29 | 13.16623
EL-MIL-53 | 342 | 273 | carbon dioxide | 3 | carbon dioxide273_3 | 14 | 18.4303
EL-MIL-53 | 342 | 298 | carbon dioxide | 3 | carbon dioxide298_3 | 17 | 9.68774
USTC-253 | 867 | 298 | carbon dioxide | 3 | carbon dioxide298_3 | 17 | 8.961643
USTC-253-TFA | 868 | 273 | carbon dioxide | 3 | carbon dioxide273_3 | 14 | 25.79075
USTC-253-TFA | 868 | 298 | carbon dioxide | 3 | carbon dioxide298_3 | 17 | 19.79388
USTC-253 | 867 | 273 | carbon dioxide | 3 | carbon dioxide273_3 | 14 | 12.64451
MOF-253 | 571 | 273 | carbon dioxide | 3 | carbon dioxide273_3 | 14 | 17.73473
MOF-253 | 571 | 298 | carbon dioxide | 3 | carbon dioxide298_3 | 17 | 5.766613
[Zn(SiF6)(pyz)2]n | 1140 | 298 | hydrogen | 7 | hydrogen298_3 | 44 | 0.2779376979
Cu(BDC-OH) | 288 | 298 | carbon dioxide | 3 | carbon dioxide298_3 | 17 | 7.032314
Cu(BDC-OH) | 288 | 298 | acetylene | 0 | acetylene298_3 | 5 | 2.573748
Cu(BDC-OH) | 288 | 298 | methane | 9 | methane298_3 | 56 | 3.056235
UTSA-25A | 876 | 273 | carbon dioxide | 3 | carbon dioxide273_3 | 14 | 19.83484
UTSA-25A | 876 | 273 | methane | 9 | methane273_3 | 53 | 15.93546
Zn(BDC)(DABCO)0.5 | 1038 | 273 | methane | 9 | methane273_3 | 53 | 16.16101
Zn(BDC)(DABCO)0.5 | 1038 | 298 | carbon dioxide | 3 | carbon dioxide298_3 | 17 | 48.39216
MOF-1c | 561 | 273 | carbon dioxide | 3 | carbon dioxide273_3 | 14 | 6.42615972
MOF-1c | 561 | 298 | carbon dioxide | 3 | carbon dioxide298_3 | 17 | 3.695041839
Co2(NH2-BDC)1.5(L)(HCO2) solvent | 266 | 298 | oxygen | 11 | oxygen298_3 | 74 | 0.3478568
Co2(NH2-BDC)1.5(L)(HCO2) solvent | 266 | 298 | nitrogen | 10 | nitrogen298_3 | 65 | 0.6212409
Sulcis coal | 833 | 273 | carbon dioxide | 3 | carbon dioxide273_3 | 14 | 1.438618
Sulcis coal | 833 | 323 | methane | 9 | methane323_3 | 59 | 1.175678
IRMOF-1 | 423 | 298 | nitrogen | 10 | nitrogen298_3 | 65 | 21.43597
IRMOF-1 | 423 | 323 | nitrogen | 10 | nitrogen323_3 | 68 | 15.29121
C24H21N3 | 146 | 298 | nitrogen | 10 | nitrogen298_3 | 65 | 4.559717
C24H21N3 | 146 | 298 | carbon dioxide | 3 | carbon dioxide298_3 | 17 | 12.61691
O-TTPP | 675 | 273 | carbon dioxide | 3 | carbon dioxide273_3 | 14 | 10.1762
S-TTPP | 777 | 273 | carbon dioxide | 3 | carbon dioxide273_3 | 14 | 7.436462
O-TTPP | 675 | 298 | carbon dioxide | 3 | carbon dioxide298_3 | 17 | 5.181674
S-TTPP | 777 | 298 | carbon dioxide | 3 | carbon dioxide298_3 | 17 | 2.549882
Zeolite Na-A | 1013 | 298 | hydrogen | 7 | hydrogen298_3 | 44 | 1.242829
SQ-COP-1 | 805 | 298 | carbon dioxide | 3 | carbon dioxide298_3 | 17 | 18.3007
SQ-COP-1 | 805 | 298 | methane | 9 | methane298_3 | 56 | 9.690952
SQ-COP-2 | 806 | 298 | methane | 9 | methane298_3 | 56 | 8.59264
SQ-COP-3 | 807 | 298 | methane | 9 | methane298_3 | 56 | 9.015259
SQ-COP-2 | 806 | 298 | carbon dioxide | 3 | carbon dioxide298_3 | 17 | 13.06868
SQ-COP-3 | 807 | 298 | carbon dioxide | 3 | carbon dioxide298_3 | 17 | 14.38861
SQ-COP-1 | 805 | 298 | hydrogen | 7 | hydrogen298_3 | 44 | 0.8972756
SQ-COP-2 | 806 | 298 | hydrogen | 7 | hydrogen298_3 | 44 | 0.7344237
SQ-COP-3 | 807 | 298 | hydrogen | 7 | hydrogen298_3 | 44 | 0.8006826
SQ-COP-1 | 805 | 298 | nitrogen | 10 | nitrogen298_3 | 65 | 4.586363
SQ-COP-2 | 806 | 298 | nitrogen | 10 | nitrogen298_3 | 65 | 4.140864
SQ-COP-3 | 807 | 298 | nitrogen | 10 | nitrogen298_3 | 65 | 4.419658
MOF-74-Co | 581 | 323 | propene | 13 | propene323_3 | 86 | 6.83258
MOF-74-Co | 581 | 273 | ethane | 5 | ethane273_3 | 26 | 7.844927
MOF-74-Co | 581 | 298 | ethane | 5 | ethane298_3 | 29 | 7.702372
MOF-74-Co | 581 | 273 | ethene | 6 | ethene273_3 | 35 | 10.97593
MOF-74-Co | 581 | 323 | ethane | 5 | ethane323_3 | 32 | 7.5971
MOF-74-Co | 581 | 298 | ethene | 6 | ethene298_3 | 38 | 10.20704
MOF-74-Co | 581 | 298 | propane | 12 | propane298_3 | 77 | 6.181404
MOF-74-Co | 581 | 298 | propene | 13 | propene298_3 | 83 | 6.889957
Mn-MOF-74 | 607 | 298 | ethane | 5 | ethane298_3 | 29 | 8.0603
MOF-74-Co | 581 | 323 | ethene | 6 | ethene323_3 | 41 | 8.749118
MOF-74-Ni | 582 | 298 | ethane | 5 | ethane298_3 | 29 | 7.785781
MOF-74-Ni | 582 | 323 | ethane | 5 | ethane323_3 | 32 | 7.432081
Fe-MOF-74 | 364 | 323 | ethane | 5 | ethane323_3 | 32 | 9.058051
Fe-MOF-74 | 364 | 323 | ethene | 6 | ethene323_3 | 41 | 16.33836
MOF-74-Co | 581 | 323 | propane | 12 | propane323_3 | 80 | 6.081224
Fe-MOF-74 | 364 | 323 | propane | 12 | propane323_3 | 80 | 6.543296
Fe-MOF-74 | 364 | 323 | propene | 13 | propene323_3 | 86 | 7.246067
Mn-MOF-74 | 607 | 323 | ethane | 5 | ethane323_3 | 32 | 7.7258
Mn-MOF-74 | 607 | 323 | ethene | 6 | ethene323_3 | 41 | 13.03669
Mn-MOF-74 | 607 | 323 | propane | 12 | propane323_3 | 80 | 6.34995
Mn-MOF-74 | 607 | 323 | propene | 13 | propene323_3 | 86 | 6.893135
MOF-74-Ni | 582 | 323 | ethene | 6 | ethene323_3 | 41 | 11.13156
[Zn(FA)(datrz)2]n | 1138 | 273 | carbon dioxide | 3 | carbon dioxide273_3 | 14 | 4.867958
[Zn(FA)(datrz)2]n | 1138 | 298 | carbon dioxide | 3 | carbon dioxide298_3 | 17 | 3.267928
Zeolite 5A | 976 | 298 | ethane | 5 | ethane298_3 | 29 | 0.344262
Domestic Active Carbon | 334 | 323 | methane | 9 | methane323_3 | 59 | 1.711522
36 Wt% CuCl/Zeolite NaX | 31 | 323 | propane | 12 | propane323_3 | 80 | 1.530643
36 Wt% CuCl/Zeolite NaX | 31 | 323 | propene | 13 | propene323_3 | 86 | 4.802427
Zeolite NaX | 1016 | 323 | propene | 13 | propene323_3 | 86 | 11.57799
Zeolite NaX | 1016 | 323 | propane | 12 | propane323_3 | 80 | 3.286653
COF-102 | 200 | 298 | carbon dioxide | 3 | carbon dioxide298_3 | 17 | 39.86704
COF-102 | 200 | 298 | nitrogen | 10 | nitrogen298_3 | 65 | 7.672523
MIL-47 | 532 | 298 | nitrogen | 10 | nitrogen298_3 | 65 | 5.993488
MOF-177 | 556 | 298 | nitrogen | 10 | nitrogen298_3 | 65 | 5.468116
Zn2(BDC)2(TED) | 1053 | 298 | nitrogen | 10 | nitrogen298_3 | 65 | 4.480678
ZIF-69 | 944 | 298 | nitrogen | 10 | nitrogen298_3 | 65 | 2.903825
MOF-74 | 580 | 298 | nitrogen | 10 | nitrogen298_3 | 65 | 3.143817
COF-102 | 200 | 298 | methane | 9 | methane298_3 | 56 | 14.78441
IRMOF-1 | 423 | 298 | carbon dioxide | 3 | carbon dioxide298_3 | 17 | 30.59598
Zn2(BDC)2(TED) | 1053 | 298 | methane | 9 | methane298_3 | 56 | 7.887285
MOF-74 | 580 | 298 | methane | 9 | methane298_3 | 56 | 5.578998
Zn2(BDC)2(TED) | 1053 | 298 | carbon dioxide | 3 | carbon dioxide298_3 | 17 | 15.81043
Zn-MOF | 1048 | 273 | carbon dioxide | 3 | carbon dioxide273_3 | 14 | 12.46677
Zn-MOF | 1048 | 323 | carbon dioxide | 3 | carbon dioxide323_3 | 20 | 10.00545
Zn-MOF | 1048 | 273 | methane | 9 | methane273_3 | 53 | 6.831087
Zn-MOF | 1048 | 298 | methane | 9 | methane298_3 | 56 | 5.714792
Zn-MOF | 1048 | 298 | carbon dioxide | 3 | carbon dioxide298_3 | 17 | 10.9555
USO-2-Ni | 866 | 298 | hydrogen | 7 | hydrogen298_3 | 44 | 0.885
UiO-67/MCM-41 | 922 | 298 | hydrogen | 7 | hydrogen298_3 | 44 | 0.485
USO-2-Ni | 866 | 298 | carbon dioxide | 3 | carbon dioxide298_3 | 17 | 12.7258
UiO-67/MCM-41 | 922 | 298 | carbon dioxide | 3 | carbon dioxide298_3 | 17 | 9.72581
Zeolite 13X | 974 | 298 | methane | 9 | methane298_3 | 56 | 3.701384
Carbon | 235 | 298 | argon | 1 | argon298_3 | 8 | 8.70638
Zeolite 13X | 974 | 323 | methane | 9 | methane323_3 | 59 | 3.01356
Amino-MIL-53(Al) | 108 | 323 | carbon dioxide | 3 | carbon dioxide323_3 | 20 | 3.24859
Amino-MIL-53(Al) | 108 | 298 | methane | 9 | methane298_3 | 56 | 2.81693
Amino-MIL-53(Al) | 108 | 323 | methane | 9 | methane323_3 | 59 | 1.17827
Carbon | 235 | 323 | methane | 9 | methane323_3 | 59 | 5.941512
Carbon | 235 | 298 | methane | 9 | methane298_3 | 56 | 7.8
MIL-101 | 509 | 323 | ethene | 6 | ethene323_3 | 41 | 11.87826
MIL-101a | 522 | 298 | ethane | 5 | ethane298_3 | 29 | 19.06254
MIL-101a | 522 | 323 | ethane | 5 | ethane323_3 | 32 | 7.45769
MIL-101a | 522 | 323 | ethene | 6 | ethene323_3 | 41 | 7.508205
MIL-101b | 523 | 298 | ethane | 5 | ethane298_3 | 29 | 19.23744
MIL-101b | 523 | 298 | ethene | 6 | ethene298_3 | 38 | 20.15586
MIL-101b | 523 | 323 | ethane | 5 | ethane323_3 | 32 | 5.859708
MIL-101b | 523 | 323 | ethene | 6 | ethene323_3 | 41 | 5.675681
MIL-101a | 522 | 298 | ethene | 6 | ethene298_3 | 38 | 32.64035
BPL Carbon | 117 | 298 | ethene | 6 | ethene298_3 | 38 | 19.0167
MIL-101 | 509 | 298 | ethane | 5 | ethane298_3 | 29 | 33.19745
MIL-101 | 509 | 298 | ethene | 6 | ethene298_3 | 38 | 27.02518
MIL-101 | 509 | 323 | ethane | 5 | ethane323_3 | 32 | 16.40084
C141 | 138 | 298 | carbon dioxide | 3 | carbon dioxide298_3 | 17 | 7.80142
WV1050 | 924 | 323 | carbon dioxide | 3 | carbon dioxide323_3 | 20 | 9.521003
C141 | 138 | 323 | carbon dioxide | 3 | carbon dioxide323_3 | 20 | 7.391345
WV1050 | 924 | 323 | nitrogen | 10 | nitrogen323_3 | 68 | 1.448834
WV1050 | 924 | 298 | nitrogen | 10 | nitrogen298_3 | 65 | 3.124011
C141 | 138 | 298 | nitrogen | 10 | nitrogen298_3 | 65 | 3.769633
C141 | 138 | 323 | nitrogen | 10 | nitrogen323_3 | 68 | 2.589597
Na-X | 656 | 323 | propene | 13 | propene323_3 | 86 | 3.652823
Na-X | 656 | 323 | propane | 12 | propane323_3 | 80 | 3.289605
36 wt% CuCl/NaX | 32 | 323 | propene | 13 | propene323_3 | 86 | 2.014511
36 wt% CuCl/NaX | 32 | 323 | propane | 12 | propane323_3 | 80 | 1.593197
Zeolite 5A | 976 | 323 | ethene | 6 | ethene323_3 | 41 | 2.601639
Zeolite 5A | 976 | 298 | ethene | 6 | ethene298_3 | 38 | 2.876574
Zeolite 5A | 976 | 273 | ethene | 6 | ethene273_3 | 35 | 3.188035
Zeolite 5A | 976 | 273 | ethane | 5 | ethane273_3 | 26 | 2.393668
Norit R1 Extra | 674 | 298 | nitrogen | 10 | nitrogen298_3 | 65 | 3.562
Zeosorb 13X | 1037 | 298 | methane | 9 | methane298_3 | 56 | 3.720177
Zeosorb 13X | 1037 | 298 | nitrogen | 10 | nitrogen298_3 | 65 | 3.057
MC-60 | 485 | 298 | carbon dioxide | 3 | carbon dioxide298_3 | 17 | 14.1227
MC-30 | 484 | 298 | carbon dioxide | 3 | carbon dioxide298_3 | 17 | 9.050487
ZNT | 971 | 298 | ethene | 6 | ethene298_3 | 38 | 1.248872
ZNT | 971 | 323 | ethene | 6 | ethene323_3 | 41 | 1.038746
1.5 K-ZNT | 13 | 298 | ethane | 5 | ethane298_3 | 29 | 0.5062903
1.5 K-ZNT | 13 | 323 | ethane | 5 | ethane323_3 | 32 | 0.3709006
1.5 K-ZNT | 13 | 273 | ethane | 5 | ethane273_3 | 26 | 0.5176661
1.5 K-ZNT | 13 | 273 | ethene | 6 | ethene273_3 | 35 | 1.16417
1.5 K-ZNT | 13 | 298 | ethene | 6 | ethene298_3 | 38 | 1.040104
1.5 K-ZNT | 13 | 323 | ethene | 6 | ethene323_3 | 41 | 0.7566523
1.8 K-ZNT | 14 | 323 | ethane | 5 | ethane323_3 | 32 | 0.3396539
1.8 K-ZNT | 14 | 273 | ethane | 5 | ethane273_3 | 26 | 0.4542901
1.8 K-ZNT | 14 | 298 | ethane | 5 | ethane298_3 | 29 | 0.4365731
1.8 K-ZNT | 14 | 323 | ethene | 6 | ethene323_3 | 41 | 0.7553256
1.8 K-ZNT | 14 | 273 | ethene | 6 | ethene273_3 | 35 | 1.142408
1.8 K-ZNT | 14 | 298 | ethene | 6 | ethene298_3 | 38 | 1.042859
ZNT | 971 | 273 | ethane | 5 | ethane273_3 | 26 | 0.8233106
ZNT | 971 | 298 | ethane | 5 | ethane298_3 | 29 | 0.6889483
ZNT | 971 | 323 | ethane | 5 | ethane323_3 | 32 | 0.4517271
ZNT | 971 | 273 | ethene | 6 | ethene273_3 | 35 | 1.334736
MAXSORB | 483 | 298 | carbon dioxide | 3 | carbon dioxide298_3 | 17 | 32.02331
MAXSORB | 483 | 298 | nitrogen | 10 | nitrogen298_3 | 65 | 6.979973
MAXSORB | 483 | 298 | methane | 9 | methane298_3 | 56 | 13.2857
Zeolite IFO | 991 | 298 | carbon dioxide | 3 | carbon dioxide298_3 | 17 | 4.042428
Zeolite JSR | 996 | 298 | carbon dioxide | 3 | carbon dioxide298_3 | 17 | 10.3421
Zeolite OKO | 1017 | 298 | carbon dioxide | 3 | carbon dioxide298_3 | 17 | 3.46741
Zeolite SEW | 1031 | 298 | carbon dioxide | 3 | carbon dioxide298_3 | 17 | 3.777044
Zeolite IFO | 991 | 298 | methane | 9 | methane298_3 | 56 | 1.69883
Zeolite JSR | 996 | 298 | methane | 9 | methane298_3 | 56 | 4.88482
Zeolite OKO | 1017 | 298 | methane | 9 | methane298_3 | 56 | 2.433918
Zeolite SEW | 1031 | 298 | methane | 9 | methane298_3 | 56 | 3.099411
KÃ¶strolith NaMSXK | 458 | 298 | methane | 9 | methane298_3 | 56 | 2.930213
KÃ¶strolith NaMSXK | 458 | 298 | carbon dioxide | 3 | carbon dioxide298_3 | 17 | 5.275319
KÃ¶strolith NaMSXK | 458 | 323 | carbon dioxide | 3 | carbon dioxide323_3 | 20 | 4.951812
Shirasagi MSC CT-350 | 823 | 298 | methane | 9 | methane298_3 | 56 | 2.502303
Shirasagi MSC CT-350 | 823 | 298 | carbon dioxide | 3 | carbon dioxide298_3 | 17 | 3.882859
Shirasagi MSC CT-350 | 823 | 323 | carbon dioxide | 3 | carbon dioxide323_3 | 20 | 3.585413
Shirasagi MSC CT-350 | 823 | 273 | carbon dioxide | 3 | carbon dioxide273_3 | 14 | 4.02636477
CarboTech D 55/1.5 | 234 | 298 | methane | 9 | methane298_3 | 56 | 3.417422
CarboTech D 55/1.5 | 234 | 323 | methane | 9 | methane323_3 | 59 | 3.156952
CarboTech D 55/1.5 | 234 | 298 | carbon dioxide | 3 | carbon dioxide298_3 | 17 | 4.986973
CarboTech D 55/1.5 | 234 | 323 | carbon dioxide | 3 | carbon dioxide323_3 | 20 | 4.605992
CNT industrial grade, purity: 85wt%, diameter: 10-30nm, length: 5-20Âµm, supplier: Nanolab | 195 | 298 | nitrogen | 10 | nitrogen298_3 | 65 | 0.5219
CNT industrial grade, purity: 85wt%, diameter: 10-30nm, length: 5-20Âµm, supplier: Nanolab | 195 | 323 | nitrogen | 10 | nitrogen323_3 | 68 | 0.325555
IRMOF-74-I | 432 | 323 | ethane | 5 | ethane323_3 | 32 | 16.35368
IRMOF-74-II | 433 | 323 | ethene | 6 | ethene323_3 | 41 | 12.61373
IRMOF-74-III | 434 | 323 | ethene | 6 | ethene323_3 | 41 | 9.987924
IRMOF-74-IV | 435 | 323 | ethene | 6 | ethene323_3 | 41 | 53.43705
IRMOF-74-II | 433 | 323 | propane | 12 | propane323_3 | 80 | 16.38725
IRMOF-74-III | 434 | 323 | propane | 12 | propane323_3 | 80 | 88.02466
IRMOF-74-IV | 435 | 323 | propane | 12 | propane323_3 | 80 | 16.26351
IRMOF-74-II | 433 | 323 | propene | 13 | propene323_3 | 86 | 16.62889
IRMOF-74-I | 432 | 323 | ethene | 6 | ethene323_3 | 41 | 10.87974
IRMOF-74-IV | 435 | 323 | propene | 13 | propene323_3 | 86 | 24.31525
IRMOF-74-I | 432 | 323 | propane | 12 | propane323_3 | 80 | 7.085185
IRMOF-74-II | 433 | 323 | ethane | 5 | ethane323_3 | 32 | 26.86915
IRMOF-74-III | 434 | 323 | ethane | 5 | ethane323_3 | 32 | 8.877087
IRMOF-74-IV | 435 | 323 | ethane | 5 | ethane323_3 | 32 | 13.0692
Activated Carbon | 63 | 298 | carbon dioxide | 3 | carbon dioxide298_3 | 17 | 15.14243
alumina F200 | 1175 | 273 | carbon dioxide | 3 | carbon dioxide273_3 | 14 | 2.525457
alumina F200 | 1175 | 298 | carbon dioxide | 3 | carbon dioxide298_3 | 17 | 1.840257
RF-ACX | 764 | 298 | nitrogen | 10 | nitrogen298_3 | 65 | 2.899711
RF-ACX | 764 | 298 | carbon dioxide | 3 | carbon dioxide298_3 | 17 | 5.05698
RF-ACX | 764 | 323 | carbon dioxide | 3 | carbon dioxide323_3 | 20 | 4.207557
RF-ACX | 764 | 298 | methane | 9 | methane298_3 | 56 | 5.05698
RF-ACX | 764 | 323 | methane | 9 | methane323_3 | 59 | 2.354865
KIT-6-C | 455 | 273 | carbon dioxide | 3 | carbon dioxide273_3 | 14 | 3.304784
KIT-6-C | 455 | 298 | carbon dioxide | 3 | carbon dioxide298_3 | 17 | 2.404607
KIT-6-CN | 456 | 273 | carbon dioxide | 3 | carbon dioxide273_3 | 14 | 4.669397
KIT-6-CN | 456 | 298 | carbon dioxide | 3 | carbon dioxide298_3 | 17 | 4.174349
ZIF-8-90 0% | 952 | 273 | carbon dioxide | 3 | carbon dioxide273_3 | 14 | 36.0714
ZIF-8-90 30% | 953 | 298 | carbon dioxide | 3 | carbon dioxide298_3 | 17 | 17.68579
ZIF-8-90 0% | 952 | 298 | carbon dioxide | 3 | carbon dioxide298_3 | 17 | 20.51834
ZIF-8-90 50% | 954 | 273 | carbon dioxide | 3 | carbon dioxide273_3 | 14 | 20.17603
ZIF-8-90 70% | 955 | 273 | carbon dioxide | 3 | carbon dioxide273_3 | 14 | 18.25349
ZIF-8-90 30% | 953 | 273 | carbon dioxide | 3 | carbon dioxide273_3 | 14 | 18.92311
MIL-53(Al)sol.ht | 540 | 298 | nitrogen | 10 | nitrogen298_3 | 65 | 6.50539
MIL-53(Al)sol.ht | 540 | 298 | oxygen | 11 | oxygen298_3 | 74 | 5.172601
MIL-53(Al)sol.ht | 540 | 298 | methane | 9 | methane298_3 | 56 | 12.15853
MIL-53(Al)sol.ht | 540 | 298 | carbon monoxide | 4 | carbon monoxide298_3 | 23 | 6.234449
MIL-53(Al)sol.ht | 540 | 298 | argon | 1 | argon298_3 | 8 | 3.548972
CPO-27-Ni | 223 | 298 | methane | 9 | methane298_3 | 56 | 6.857751
Alumina | 103 | 323 | methane | 9 | methane323_3 | 59 | 1.174957
Alumina | 103 | 323 | nitrogen | 10 | nitrogen323_3 | 68 | 0.8761349
MIL-101(Li) | 517 | 298 | hydrogen | 7 | hydrogen298_3 | 44 | 1.227752
SWNT-MIL-101 | 813 | 298 | hydrogen | 7 | hydrogen298_3 | 44 | 1.167123
SWNT-MIL-101-C(Li) | 814 | 298 | hydrogen | 7 | hydrogen298_3 | 44 | 2.864754
ZIF-7 | 945 | 298 | nitrogen | 10 | nitrogen298_3 | 65 | 2.79343
Bio-MOF-11 | 121 | 298 | methane | 9 | methane298_3 | 56 | 3.7036
MIL-47 | 532 | 298 | methane | 9 | methane298_3 | 56 | 8.1742
PCN-26 | 707 | 298 | methane | 9 | methane298_3 | 56 | 9.7754
Pd(2-pymo)2 | 752 | 298 | methane | 9 | methane298_3 | 56 | 3.5364
IRMOF-3 | 429 | 298 | methane | 9 | methane298_3 | 56 | 10.5427
IRMOF-14 | 427 | 298 | methane | 9 | methane298_3 | 56 | 14.2107
MOF-177 | 556 | 298 | methane | 9 | methane298_3 | 56 | 13.3195
UMCM-150 | 861 | 298 | methane | 9 | methane298_3 | 56 | 11.9788
ZIF-11 | 937 | 298 | methane | 9 | methane298_3 | 56 | 4.4306
ZIF-71 | 947 | 298 | methane | 9 | methane298_3 | 56 | 3.7844
Cu-TDPAT | 300 | 298 | methane | 9 | methane298_3 | 56 | 21.99339
MIL-53(Al)-A(Li) | 536 | 298 | hydrogen | 7 | hydrogen298_3 | 44 | 1.38741
MIL-101-A(Li) | 518 | 298 | hydrogen | 7 | hydrogen298_3 | 44 | 2.32581
MIL-101-B(Li) | 519 | 298 | hydrogen | 7 | hydrogen298_3 | 44 | 1.6664
Cu(BDC) (60mL DMF 300W Microwave) | 287 | 323 | methane | 9 | methane323_3 | 59 | 3.570881
Cu(BDC) (60mL DMF 300W Microwave) | 287 | 323 | carbon dioxide | 3 | carbon dioxide323_3 | 20 | 8.449141
Cu(BDC) (60mL DMF 100W Microwave) | 286 | 323 | carbon dioxide | 3 | carbon dioxide323_3 | 20 | 2.347807
HY | 413 | 298 | ethene | 6 | ethene298_3 | 38 | 3.659807
CuCl(6.0)@HY | 316 | 298 | ethane | 5 | ethane298_3 | 29 | 1.863545
CuCl(2.0)@HY | 313 | 298 | ethene | 6 | ethene298_3 | 38 | 3.561844
CuCl(5.0)@HY | 315 | 298 | ethene | 6 | ethene298_3 | 38 | 2.200372
CuCl(5.0)@HY | 315 | 323 | ethene | 6 | ethene323_3 | 41 | 2.121035
CuCl(5.0)@HY | 315 | 298 | ethane | 5 | ethane298_3 | 29 | 1.270595
CuCl(3.0)@HY | 314 | 298 | ethene | 6 | ethene298_3 | 38 | 2.363874
CuCl(5.0)@HY | 315 | 323 | ethane | 5 | ethane323_3 | 32 | 1.084536
CuCl(6.0)@HY | 316 | 298 | ethene | 6 | ethene298_3 | 38 | 2.234175
HY | 413 | 298 | ethane | 5 | ethane298_3 | 29 | 2.561612
CuCl(2.0)@HY | 313 | 298 | ethane | 5 | ethane298_3 | 29 | 2.304547
CuCl(3.0)@HY | 314 | 298 | ethane | 5 | ethane298_3 | 29 | 2.29123
EcoSorb Activated Carbon | 344 | 323 | methane | 9 | methane323_3 | 59 | 3.797721
EcoSorb Activated Carbon | 344 | 323 | carbon dioxide | 3 | carbon dioxide323_3 | 20 | 7.078195
COF-108 | 203 | 298 | acetylene | 0 | acetylene298_3 | 5 | 30.02808
COF-105 | 202 | 298 | acetylene | 0 | acetylene298_3 | 5 | 24.40563
C11H12GdO11 | 134 | 273 | carbon dioxide | 3 | carbon dioxide273_3 | 14 | 4.802179
AC | 50 | 298 | carbon dioxide | 3 | carbon dioxide298_3 | 17 | 21.8883
AC | 50 | 298 | nitrogen | 10 | nitrogen298_3 | 65 | 1.78415
AC | 50 | 323 | carbon dioxide | 3 | carbon dioxide323_3 | 20 | 17.694
(22,22) SWSiCNT | 2 | 298 | hydrogen | 7 | hydrogen298_3 | 44 | 3.9978
(15,15) SWSiCNT | 1 | 298 | hydrogen | 7 | hydrogen298_3 | 44 | 3.766816
SWSiCNT (9,9) | 817 | 298 | hydrogen | 7 | hydrogen298_3 | 44 | 1.5875
SWSiCNT (15,15) | 815 | 298 | hydrogen | 7 | hydrogen298_3 | 44 | 2.4726
SWSiCNT (22,22) | 816 | 298 | hydrogen | 7 | hydrogen298_3 | 44 | 2.6888
amine-MWCNT | 1176 | 298 | carbon dioxide | 3 | carbon dioxide298_3 | 17 | 9.439739
OH-MWCNT | 676 | 298 | carbon dioxide | 3 | carbon dioxide298_3 | 17 | 6.770071
OH-MWCNT | 676 | 323 | carbon dioxide | 3 | carbon dioxide323_3 | 20 | 6.753654
amine-MWCNT | 1176 | 298 | methane | 9 | methane298_3 | 56 | 6.185349
amine-MWCNT | 1176 | 323 | methane | 9 | methane323_3 | 59 | 5.274248
amine-MWCNT | 1176 | 323 | carbon dioxide | 3 | carbon dioxide323_3 | 20 | 4.612002
MWCNT | 590 | 298 | methane | 9 | methane298_3 | 56 | 6.918196
MWCNT | 590 | 323 | methane | 9 | methane323_3 | 59 | 6.096695
MWCNT | 590 | 298 | carbon dioxide | 3 | carbon dioxide298_3 | 17 | 8.053151
MWCNT | 590 | 323 | carbon dioxide | 3 | carbon dioxide323_3 | 20 | 6.453207
OH-MWCNT | 676 | 298 | methane | 9 | methane298_3 | 56 | 7.762409
OH-MWCNT | 676 | 323 | methane | 9 | methane323_3 | 59 | 6.958279
Graphite | 378 | 298 | methane | 9 | methane298_3 | 56 | 13.23851
Tosoh SA-500 | 848 | 298 | oxygen | 11 | oxygen298_3 | 74 | 2.355006
Tosoh SA-500 | 848 | 298 | nitrogen | 10 | nitrogen298_3 | 65 | 2.8873
Tosoh SA-500 | 848 | 323 | nitrogen | 10 | nitrogen323_3 | 68 | 2.457743
Amine Modified TiO2 | 106 | 323 | methane | 9 | methane323_3 | 59 | 3.8334
Amine Modified TiO2 | 106 | 298 | methane | 9 | methane298_3 | 56 | 4.0672
Amine Modified TiO2 | 106 | 298 | carbon dioxide | 3 | carbon dioxide298_3 | 17 | 5.5206
Amine Modified TiO2 | 106 | 323 | carbon dioxide | 3 | carbon dioxide323_3 | 20 | 3.6901
TiO2 | 847 | 323 | methane | 9 | methane323_3 | 59 | 6.798
TiO2 | 847 | 298 | methane | 9 | methane298_3 | 56 | 7.7891
TiO2 | 847 | 323 | carbon dioxide | 3 | carbon dioxide323_3 | 20 | 9.5404
TiO2 | 847 | 298 | carbon dioxide | 3 | carbon dioxide298_3 | 17 | 12.7451
Zeolite 4A | 975 | 298 | carbon dioxide | 3 | carbon dioxide298_3 | 17 | 5.032569
ZSM-5 | 972 | 298 | propane | 12 | propane298_3 | 77 | 1.924505
template-synthesized carbon | 1217 | 273 | methane | 9 | methane273_3 | 53 | 7.486
template-synthesized carbon | 1217 | 298 | methane | 9 | methane298_3 | 56 | 6.5453
template-synthesized carbon | 1217 | 273 | ethane | 5 | ethane273_3 | 26 | 11.80149
template-synthesized carbon | 1217 | 298 | ethane | 5 | ethane298_3 | 29 | 9.186424
brown coal | 1180 | 298 | methane | 9 | methane298_3 | 56 | 1.109
brown coal | 1180 | 323 | methane | 9 | methane323_3 | 59 | 1.0111
brown coal | 1180 | 323 | carbon dioxide | 3 | carbon dioxide323_3 | 20 | 2.4133
F400 | 346 | 323 | carbon dioxide | 3 | carbon dioxide323_3 | 20 | 7.54
Activated Carbon Coronene Platelet | 67 | 298 | methane | 9 | methane298_3 | 56 | 10.80105
Activated Carbon Coronene-(OH)2 | 68 | 298 | methane | 9 | methane298_3 | 56 | 7.916678
Activated Carbon Coronene-(OH)3 | 69 | 298 | carbon dioxide | 3 | carbon dioxide298_3 | 17 | 23.98219
Activated Carbon Coronene-COOH | 70 | 298 | methane | 9 | methane298_3 | 56 | 8.250435
Activated Carbon Coronene-COOH | 70 | 298 | carbon dioxide | 3 | carbon dioxide298_3 | 17 | 7.489859
Activated Carbon Coronene-(OH)2 | 68 | 298 | carbon dioxide | 3 | carbon dioxide298_3 | 17 | 22.86043
Activated Carbon Corannulene | 66 | 298 | methane | 9 | methane298_3 | 56 | 8.797833
Activated Carbon Corannulene | 66 | 298 | carbon dioxide | 3 | carbon dioxide298_3 | 17 | 21.53138
Maxsorb MSC-30 | 593 | 273 | methane | 9 | methane273_3 | 53 | 12.80214
Maxsorb MSC-30 | 593 | 298 | methane | 9 | methane298_3 | 56 | 10.68854
Maxsorb MSC-30 | 593 | 273 | carbon dioxide | 3 | carbon dioxide273_3 | 14 | 37.20647
Maxsorb MSC-30 | 593 | 298 | carbon dioxide | 3 | carbon dioxide298_3 | 17 | 23.03065
Activated Carbon | 63 | 298 | methane | 9 | methane298_3 | 56 | 10.7952
Activated Carbon | 63 | 273 | methane | 9 | methane273_3 | 53 | 13.3984
Activated Carbon | 63 | 273 | carbon dioxide | 3 | carbon dioxide273_3 | 14 | 25.96479
Activated Carbon | 63 | 323 | methane | 9 | methane323_3 | 59 | 8.42798
Activated Carbon Coronene Platelet | 67 | 298 | carbon dioxide | 3 | carbon dioxide298_3 | 17 | 24.26389
Activated Carbon | 63 | 298 | hydrogen | 7 | hydrogen298_3 | 44 | 5.454884
Maxsorb MSC-30 | 593 | 298 | hydrogen | 7 | hydrogen298_3 | 44 | 1.32353
Activated Carbon Circumcircumcoronene | 65 | 298 | methane | 9 | methane298_3 | 56 | 8.991037
Activated Carbon Hexabenzocoronene | 72 | 298 | methane | 9 | methane298_3 | 56 | 8.418063
Activated Carbon Circumcircumcoronene | 65 | 298 | carbon dioxide | 3 | carbon dioxide298_3 | 17 | 25.3981
Activated Carbon Hexabenzocoronene | 72 | 298 | carbon dioxide | 3 | carbon dioxide298_3 | 17 | 23.13763
Activated Carbon Coronene-(OH)3 | 69 | 298 | methane | 9 | methane298_3 | 56 | 8.098051
Activated Carbon VR5-4:1 | 76 | 298 | carbon dioxide | 3 | carbon dioxide298_3 | 17 | 27.7047
Activated Carbon VR5-3:1 | 75 | 298 | carbon dioxide | 3 | carbon dioxide298_3 | 17 | 24.6755
Activated Carbon VR5-2.5:1 | 74 | 298 | carbon dioxide | 3 | carbon dioxide298_3 | 17 | 19.2895
Ordered Mesoporous Carbon: oaC-AO1 | 680 | 273 | carbon dioxide | 3 | carbon dioxide273_3 | 14 | 5.26091
Ordered Mesoporous Carbon: oaC-AO2 | 681 | 273 | carbon dioxide | 3 | carbon dioxide273_3 | 14 | 5.351828
Ordered Mesoporous Carbon: aC-AO1 | 679 | 298 | carbon dioxide | 3 | carbon dioxide298_3 | 17 | 9.728105
Ordered Mesoporous Carbon: oaC-AO1 | 680 | 298 | carbon dioxide | 3 | carbon dioxide298_3 | 17 | 3.864168
Ordered Mesoporous Carbon: oaC-AO2 | 681 | 298 | carbon dioxide | 3 | carbon dioxide298_3 | 17 | 4.383439
Ordered Mesoporous Carbon: aC-AO1 | 679 | 273 | carbon dioxide | 3 | carbon dioxide273_3 | 14 | 10.47333
Carbon Nanosheets | 241 | 323 | carbon dioxide | 3 | carbon dioxide323_3 | 20 | 6.015433
Carbon Nanosheets | 241 | 323 | methane | 9 | methane323_3 | 59 | 1.892562
Carbon Nanosheets | 241 | 323 | nitrogen | 10 | nitrogen323_3 | 68 | 0.9510445
Carbon Nanosheets | 241 | 298 | carbon dioxide | 3 | carbon dioxide298_3 | 17 | 26.7155
Carbon Nanosheets | 241 | 298 | nitrogen | 10 | nitrogen298_3 | 65 | 2.101606
Carbon Nanosheets | 241 | 298 | methane | 9 | methane298_3 | 56 | 12.91347
Carbon Nanosheets | 241 | 298 | carbon monoxide | 4 | carbon monoxide298_3 | 23 | 6.976678
Graphene Oxide Hydrogel heated to 373K | 377 | 273 | carbon dioxide | 3 | carbon dioxide273_3 | 14 | 4.363373
Graphene Oxide Hydrogel heated to 373K | 377 | 273 | nitrogen | 10 | nitrogen273_3 | 62 | 0.6981783
LCN-1 | 460 | 298 | nitrogen | 10 | nitrogen298_3 | 65 | 14.12036
LCN-2 | 461 | 298 | nitrogen | 10 | nitrogen298_3 | 65 | 9.677086
LCN-3 | 462 | 298 | nitrogen | 10 | nitrogen298_3 | 65 | 0.9106985
LCN-1 | 460 | 273 | carbon dioxide | 3 | carbon dioxide273_3 | 14 | 23.16494
LCN-2 | 461 | 273 | carbon dioxide | 3 | carbon dioxide273_3 | 14 | 22.92509
LCN-3 | 462 | 273 | carbon dioxide | 3 | carbon dioxide273_3 | 14 | 20.00895
LCN-2 | 461 | 298 | carbon dioxide | 3 | carbon dioxide298_3 | 17 | 17.69451
Activated Carbon | 63 | 298 | nitrogen | 10 | nitrogen298_3 | 65 | 7.032182
CO2 reinforced nanoporous carbon | 197 | 298 | carbon dioxide | 3 | carbon dioxide298_3 | 17 | 5.00003
CO2 reinforced nanoporous carbon | 197 | 298 | methane | 9 | methane298_3 | 56 | 1.667945
Co-MOF-74(M) | 263 | 273 | carbon dioxide | 3 | carbon dioxide273_3 | 14 | 56.86073
Co-MOF-74(M) | 263 | 298 | carbon dioxide | 3 | carbon dioxide298_3 | 17 | 8.495348
Co-MOF-74(M) | 263 | 298 | nitrogen | 10 | nitrogen298_3 | 65 | 15.74765
MIL-125 | 527 | 273 | carbon dioxide | 3 | carbon dioxide273_3 | 14 | 76.13047
MIL-125 | 527 | 298 | carbon dioxide | 3 | carbon dioxide298_3 | 17 | 57.95185
zeolite NaKA (14.7% K+) | 1218 | 323 | carbon dioxide | 3 | carbon dioxide323_3 | 20 | 5.370309
zeolite NaKA (14.7% K+) | 1218 | 298 | carbon dioxide | 3 | carbon dioxide298_3 | 17 | 7.055978
zeolite NaKA (22.5% K+) | 1219 | 298 | carbon dioxide | 3 | carbon dioxide298_3 | 17 | 4.413724
zeolite NaKA (22.5% K+) | 1219 | 298 | nitrogen | 10 | nitrogen298_3 | 65 | 0.01103396
PE-MCM-41C | 727 | 323 | carbon dioxide | 3 | carbon dioxide323_3 | 20 | 5.747865
PE-MCM-41E | 728 | 298 | carbon dioxide | 3 | carbon dioxide298_3 | 17 | 4.429168
PE-MCM-41E | 728 | 323 | carbon dioxide | 3 | carbon dioxide323_3 | 20 | 2.731316
TRI-PE-MCM-41 | 842 | 298 | carbon dioxide | 3 | carbon dioxide298_3 | 17 | 6.691527
TRI-PE-MCM-41 | 842 | 323 | carbon dioxide | 3 | carbon dioxide323_3 | 20 | 5.638174
PE-MCM-41C | 727 | 298 | carbon dioxide | 3 | carbon dioxide298_3 | 17 | 8.134018
PTiA | 751 | 298 | hydrogen | 7 | hydrogen298_3 | 44 | 1.348
PBA | 695 | 298 | hydrogen | 7 | hydrogen298_3 | 44 | 1.673
PSiA | 750 | 298 | hydrogen | 7 | hydrogen298_3 | 44 | 1.565
Rho-ZMOF | 775 | 273 | carbon dioxide | 3 | carbon dioxide273_3 | 14 | 5.151885
Sod-ZMOF | 832 | 273 | carbon dioxide | 3 | carbon dioxide273_3 | 14 | 2.225784
Sod-ZMOF | 832 | 298 | nitrogen | 10 | nitrogen298_3 | 65 | 0.3737968
Sod-ZMOF | 832 | 298 | carbon dioxide | 3 | carbon dioxide298_3 | 17 | 2.076956
Zr-MOF | 1063 | 298 | hydrogen | 7 | hydrogen298_3 | 44 | 0.1771648
Zr-MOF | 1063 | 273 | carbon dioxide | 3 | carbon dioxide273_3 | 14 | 2.847679
Zr-MOF | 1063 | 298 | carbon dioxide | 3 | carbon dioxide298_3 | 17 | 2.325298
Cr-MIL(101) | 279 | 323 | carbon dioxide | 3 | carbon dioxide323_3 | 20 | 18.91751
Cr-MIL(101) | 279 | 323 | methane | 9 | methane323_3 | 59 | 5.150508
Cr-MIL(101) | 279 | 323 | nitrogen | 10 | nitrogen323_3 | 68 | 2.855095
Cr-MIL(101) | 279 | 298 | carbon monoxide | 4 | carbon monoxide298_3 | 23 | 1.396606
Cr-MIL(101) | 279 | 298 | methane | 9 | methane298_3 | 56 | 6.584282
MIL-100(Fe)-granule | 500 | 273 | nitrogen | 10 | nitrogen273_3 | 62 | 2.8439
MIL-100(Fe)-granule | 500 | 298 | nitrogen | 10 | nitrogen298_3 | 65 | 2.370432
MIL-100(Fe)-granule | 500 | 323 | nitrogen | 10 | nitrogen323_3 | 68 | 1.403194
AC2 | 56 | 298 | carbon dioxide | 3 | carbon dioxide298_3 | 17 | 8.639903
AC1 | 55 | 298 | carbon dioxide | 3 | carbon dioxide298_3 | 17 | 4.601562
PAN-AC | 694 | 298 | carbon dioxide | 3 | carbon dioxide298_3 | 17 | 3.420775
MIL-100(Fe) | 499 | 298 | nitrogen | 10 | nitrogen298_3 | 65 | 3.584429
Zeolite 13X | 974 | 273 | nitrogen | 10 | nitrogen273_3 | 62 | 3.169656
UiO-66(Zr) | 892 | 273 | nitrogen | 10 | nitrogen273_3 | 62 | 8.001809
MIL-100(Fe) | 499 | 273 | nitrogen | 10 | nitrogen273_3 | 62 | 6.854938
Silica Gel | 824 | 323 | carbon dioxide | 3 | carbon dioxide323_3 | 20 | 4.264325
Silica Gel | 824 | 298 | nitrogen | 10 | nitrogen298_3 | 65 | 1.764836
Silica Gel | 824 | 323 | nitrogen | 10 | nitrogen323_3 | 68 | 1.683767
GLc-C-4 | 372 | 298 | nitrogen | 10 | nitrogen298_3 | 65 | 5.939
GLc-C-4 | 372 | 298 | carbon dioxide | 3 | carbon dioxide298_3 | 17 | 23.572
GLc-C-4 | 372 | 298 | methane | 9 | methane298_3 | 56 | 11.337
MCM-41 | 486 | 298 | carbon dioxide | 3 | carbon dioxide298_3 | 17 | 10.71895
MCM-41 | 486 | 298 | oxygen | 11 | oxygen298_3 | 74 | 1.490004
MCM-41 | 486 | 298 | hydrogen | 7 | hydrogen298_3 | 44 | 0.3890003
ZIF-8 | 951 | 298 | carbon monoxide | 4 | carbon monoxide298_3 | 23 | 2.748838
ZIF-8 | 951 | 273 | nitrogen | 10 | nitrogen273_3 | 62 | 3.148583
ZIF-8 | 951 | 323 | nitrogen | 10 | nitrogen323_3 | 68 | 1.444073
ZIF-8 | 951 | 273 | methane | 9 | methane273_3 | 53 | 10.68898
ZIF-8 | 951 | 298 | methane | 9 | methane298_3 | 56 | 6.588598
ZIF-8 | 951 | 323 | methane | 9 | methane323_3 | 59 | 4.147048
MOF-74-Ni | 582 | 298 | propane | 12 | propane298_3 | 77 | 4.134166
MOF-74-Ni | 582 | 298 | propene | 13 | propene298_3 | 83 | 5.59767
MOF-74-Ni | 582 | 323 | propene | 13 | propene323_3 | 86 | 5.088567
UTSA-16 | 872 | 298 | hydrogen | 7 | hydrogen298_3 | 44 | 0.415282
UTSA-16 | 872 | 298 | methane | 9 | methane298_3 | 56 | 2.46039
UTSA-16 | 872 | 323 | methane | 9 | methane323_3 | 59 | 2.267202
UTSA-16 | 872 | 323 | carbon dioxide | 3 | carbon dioxide323_3 | 20 | 4.31621
UTSA-16 | 872 | 298 | nitrogen | 10 | nitrogen298_3 | 65 | 1.76403
UTSA-16 | 872 | 323 | nitrogen | 10 | nitrogen323_3 | 68 | 1.51714
UTSA-16 | 872 | 298 | carbon monoxide | 4 | carbon monoxide298_3 | 23 | 2.503939
NH2-MIL-53(Al) | 619 | 273 | methane | 9 | methane273_3 | 53 | 3.17224
MOF-74-Ni | 582 | 323 | propane | 12 | propane323_3 | 80 | 3.982274
MOF-74-Ni | 582 | 323 | carbon dioxide | 3 | carbon dioxide323_3 | 20 | 7.377665
bio-MOF-13 (Configuration I) | 1178 | 298 | nitrogen | 10 | nitrogen298_3 | 65 | 0.7980399
bio-MOF-13 (Configuration II) | 1179 | 298 | nitrogen | 10 | nitrogen298_3 | 65 | 4.543924
bio-MOF-13 (Configuration I) | 1178 | 298 | carbon dioxide | 3 | carbon dioxide298_3 | 17 | 3.526677
bio-MOF-13 (Configuration II) | 1179 | 298 | carbon dioxide | 3 | carbon dioxide298_3 | 17 | 2.560173
Bio-MOF-11 | 121 | 298 | nitrogen | 10 | nitrogen298_3 | 65 | 4.055831
Bio-MOF-12 | 122 | 298 | nitrogen | 10 | nitrogen298_3 | 65 | 4.065645
CPO-27-Ni | 223 | 323 | nitrogen | 10 | nitrogen323_3 | 68 | 4.907109
CTPP | 227 | 273 | nitrogen | 10 | nitrogen273_3 | 62 | 2.943785
CTPP | 227 | 298 | carbon dioxide | 3 | carbon dioxide298_3 | 17 | 5.599443
CTPP | 227 | 273 | carbon dioxide | 3 | carbon dioxide273_3 | 14 | 10.32307
CTPP | 227 | 298 | methane | 9 | methane298_3 | 56 | 1.670233
CTPP | 227 | 273 | methane | 9 | methane273_3 | 53 | 1.820583
CTPP | 227 | 298 | nitrogen | 10 | nitrogen298_3 | 65 | 1.395188
MCM-41 | 486 | 298 | methane | 9 | methane298_3 | 56 | 6.0277
C-PDA-2 | 126 | 298 | ethene | 6 | ethene298_3 | 38 | 4.3916
C-PDA-4 | 128 | 298 | ethene | 6 | ethene298_3 | 38 | 2.6996
C-PDA-5 | 129 | 298 | ethene | 6 | ethene298_3 | 38 | 2.3308
C-PDA-3 | 127 | 273 | ethene | 6 | ethene273_3 | 35 | 15.67963
C-PDA-3 | 127 | 273 | ethane | 5 | ethane273_3 | 26 | 16.46742
C-PDA-3 | 127 | 323 | ethene | 6 | ethene323_3 | 41 | 12.33226
C-PDA-3 | 127 | 323 | ethane | 5 | ethane323_3 | 32 | 13.26362
C-PDA-3 | 127 | 298 | ethene | 6 | ethene298_3 | 38 | 15.15069
C-PDA-3 | 127 | 298 | ethane | 5 | ethane298_3 | 29 | 14.98153
CMS KP 407 | 194 | 298 | carbon dioxide | 3 | carbon dioxide298_3 | 17 | 3.7774
CMS KP 407 | 194 | 298 | methane | 9 | methane298_3 | 56 | 2.681321
CMS KP 407 | 194 | 323 | methane | 9 | methane323_3 | 59 | 2.166102
Dry Coal | 337 | 323 | methane | 9 | methane323_3 | 59 | 0.7514648
Beulah Zap Coal | 118 | 323 | carbon dioxide | 3 | carbon dioxide323_3 | 20 | 0.5790413
Pocahontas No. 3 Coal | 755 | 323 | carbon dioxide | 3 | carbon dioxide323_3 | 20 | 0.9967019
Illinois No. 6 Coal | 441 | 323 | carbon dioxide | 3 | carbon dioxide323_3 | 20 | 0.5991711
Coal RU1 | 278 | 323 | methane | 9 | methane323_3 | 59 | 0.1527696216
Coal RU1 | 278 | 298 | methane | 9 | methane298_3 | 56 | 0.687074298
Coal | 272 | 298 | carbon dioxide | 3 | carbon dioxide298_3 | 17 | 1.853994
Coal | 272 | 298 | nitrogen | 10 | nitrogen298_3 | 65 | 0.293831
Namurian Shale | 657 | 323 | carbon dioxide | 3 | carbon dioxide323_3 | 20 | 0.142377
Namurian Shale | 657 | 323 | ethane | 5 | ethane323_3 | 32 | 0.085587
Posidonia Shale | 759 | 323 | methane | 9 | methane323_3 | 59 | 0.046348
Posidonia Shale | 759 | 323 | carbon dioxide | 3 | carbon dioxide323_3 | 20 | 0.162991
Posidonia Shale | 759 | 323 | ethane | 5 | ethane323_3 | 32 | 0.15694
Namurian Shale | 657 | 323 | methane | 9 | methane323_3 | 59 | 0.057747
coal from Staszic mine | 1188 | 298 | acetylene | 0 | acetylene298_3 | 5 | 0.9730119
coal from Brzeszcze mine | 1185 | 298 | carbon monoxide | 4 | carbon monoxide298_3 | 23 | 0.1358794
coal from Brzeszcze mine | 1185 | 298 | carbon dioxide | 3 | carbon dioxide298_3 | 17 | 1.310843
coal from Marcel mine | 1186 | 298 | acetylene | 0 | acetylene298_3 | 5 | 0.492001
coal from Marcel mine | 1186 | 298 | ethene | 6 | ethene298_3 | 38 | 1.161803
coal from Marcel mine | 1186 | 298 | propene | 13 | propene298_3 | 83 | 0.9265642
coal from Marcel mine | 1186 | 298 | carbon monoxide | 4 | carbon monoxide298_3 | 23 | 0.3251381
coal from Marcel mine | 1186 | 298 | carbon dioxide | 3 | carbon dioxide298_3 | 17 | 0.9002198
coal from Bielszowice mine | 1183 | 298 | acetylene | 0 | acetylene298_3 | 5 | 1.353725
coal from Staszic mine | 1188 | 298 | ethene | 6 | ethene298_3 | 38 | 0.3935516
coal from Bielszowice mine | 1183 | 298 | ethene | 6 | ethene298_3 | 38 | 0.1698967
coal from Bielszowice mine | 1183 | 298 | propene | 13 | propene298_3 | 83 | 0.1451455
coal from Bielszowice mine | 1183 | 298 | carbon monoxide | 4 | carbon monoxide298_3 | 23 | 0.2741264
coal from Bielszowice mine | 1183 | 298 | carbon dioxide | 3 | carbon dioxide298_3 | 17 | 3.400125
coal from Borynia mine | 1184 | 298 | acetylene | 0 | acetylene298_3 | 5 | 1.84052
coal from Borynia mine | 1184 | 298 | ethene | 6 | ethene298_3 | 38 | 0.2850772
coal from Borynia mine | 1184 | 298 | propene | 13 | propene298_3 | 83 | 0.8539138
coal from Borynia mine | 1184 | 298 | carbon monoxide | 4 | carbon monoxide298_3 | 23 | 0.2704186
coal from Borynia mine | 1184 | 298 | carbon dioxide | 3 | carbon dioxide298_3 | 17 | 0.5703791
coal from Staszic mine | 1188 | 298 | propene | 13 | propene298_3 | 83 | 0.2717731
coal from Marcel-1 mine | 1187 | 298 | acetylene | 0 | acetylene298_3 | 5 | 2.125198
coal from Marcel-1 mine | 1187 | 298 | ethene | 6 | ethene298_3 | 38 | 1.063857
coal from Marcel-1 mine | 1187 | 298 | propene | 13 | propene298_3 | 83 | 0.7792761
coal from Marcel-1 mine | 1187 | 298 | carbon monoxide | 4 | carbon monoxide298_3 | 23 | 0.2498987
coal from Marcel-1 mine | 1187 | 298 | carbon dioxide | 3 | carbon dioxide298_3 | 17 | 2.697937
coal from Staszic mine | 1188 | 298 | carbon monoxide | 4 | carbon monoxide298_3 | 23 | 0.7017471
coal from Staszic mine | 1188 | 298 | carbon dioxide | 3 | carbon dioxide298_3 | 17 | 1.268657
coal from Brzeszcze mine | 1185 | 298 | acetylene | 0 | acetylene298_3 | 5 | 0.7716465
coal from Brzeszcze mine | 1185 | 298 | ethene | 6 | ethene298_3 | 38 | 1.947847
coal from Brzeszcze mine | 1185 | 298 | propene | 13 | propene298_3 | 83 | 0.3977547
{[Zn2(MTB)(H2O)2]*3H2O*3DMF}n | 1237 | 273 | carbon dioxide | 3 | carbon dioxide273_3 | 14 | 19.46963
{[Zn2(MTB)(H2O)2]*3H2O*3DMF}n | 1237 | 298 | carbon dioxide | 3 | carbon dioxide298_3 | 17 | 2.322408
IRMOF-1 | 423 | 298 | methane | 9 | methane298_3 | 56 | 11.4636
[Cu2(Me4BPDC)2]*9DMF | 1104 | 323 | nitrogen | 10 | nitrogen323_3 | 68 | 13.33754
[Zn4O(Me4BPDC)3]*9DMF | 1166 | 273 | carbon dioxide | 3 | carbon dioxide273_3 | 14 | 32.58508
[Zn4O(Me4BPDC)3]*9DMF | 1166 | 298 | carbon dioxide | 3 | carbon dioxide298_3 | 17 | 4.313805
[Cu2(Me4BPDC)2]*9DMF | 1104 | 273 | carbon dioxide | 3 | carbon dioxide273_3 | 14 | 5.063269
[Cu2(Me4BPDC)2]*9DMF | 1104 | 298 | carbon dioxide | 3 | carbon dioxide298_3 | 17 | 2.269347
[Cu2(Me4BPDC)2]*9DMF | 1104 | 273 | methane | 9 | methane273_3 | 53 | 1.400237
[Cu2(Me4BPDC)2]*9DMF | 1104 | 298 | methane | 9 | methane298_3 | 56 | 0.5461777
[Zn4O(Me4BPDC)3]*9DMF | 1166 | 273 | methane | 9 | methane273_3 | 53 | 13.20842
[Zn4O(Me4BPDC)3]*9DMF | 1166 | 298 | methane | 9 | methane298_3 | 56 | 1.337993
Sc3(Me-BTC)2(OH)3 | 822 | 298 | nitrogen | 10 | nitrogen298_3 | 65 | 6.527628
Sc3(Me-BTC)2(OH)3 | 822 | 298 | methane | 9 | methane298_3 | 56 | 10.90677
Sc3(Me-BTC)2(OH)3 | 822 | 298 | carbon dioxide | 3 | carbon dioxide298_3 | 17 | 13.27856
Sc3(BTC)2(OH)3 | 821 | 298 | hydrogen | 7 | hydrogen298_3 | 44 | 1.371379
Sc3(BTC)2(OH)3 | 821 | 298 | nitrogen | 10 | nitrogen298_3 | 65 | 7.569401
Sc3(BTC)2(OH)3 | 821 | 298 | methane | 9 | methane298_3 | 56 | 11.30839
Sc3(BTC)2(OH)3 | 821 | 298 | carbon dioxide | 3 | carbon dioxide298_3 | 17 | 15.55288
CuBTC | 310 | 298 | methane | 9 | methane298_3 | 56 | 12.4545
Zeolite TER | 1033 | 298 | butane | 2 | butane298_3 | 11 | 1.353927
Zeolite MEL | 1006 | 298 | butane | 2 | butane298_3 | 11 | 1.390388
Zeolite TON | 1034 | 298 | butane | 2 | butane298_3 | 11 | 0.7387186
Zeolite CFI | 979 | 298 | butane | 2 | butane298_3 | 11 | 0.1999112
Zeolite BEA | 977 | 298 | butane | 2 | butane298_3 | 11 | 0.6095057
Zeolite BOG | 978 | 298 | butane | 2 | butane298_3 | 11 | 1.001189
MIL-53(Al) | 535 | 298 | carbon dioxide | 3 | carbon dioxide298_3 | 17 | 10.5623
MIL-101 | 509 | 298 | hydrogen | 7 | hydrogen298_3 | 44 | 2.59139
Activated Carbon | 63 | 323 | ethane | 5 | ethane323_3 | 32 | 5.867561
Activated Carbon | 63 | 298 | ethane | 5 | ethane298_3 | 29 | 6.990659
Activated Carbon | 63 | 273 | ethane | 5 | ethane273_3 | 26 | 8.535569
Activated Carbon | 63 | 298 | propane | 12 | propane298_3 | 77 | 6.464536
Activated Carbon | 63 | 323 | propane | 12 | propane323_3 | 80 | 5.675496
MCM-41 silica | 487 | 298 | methane | 9 | methane298_3 | 56 | 2.3801
MCM-41 silica | 487 | 298 | ethane | 5 | ethane298_3 | 29 | 6.4221
Illinois No. 6 Coal | 441 | 298 | carbon dioxide | 3 | carbon dioxide298_3 | 17 | 2.07125
Beulah Zap Coal | 118 | 298 | carbon dioxide | 3 | carbon dioxide298_3 | 17 | 2.10628
MIL-53S | 544 | 273 | carbon dioxide | 3 | carbon dioxide273_3 | 14 | 5.683076
MIL-53C | 543 | 298 | nitrogen | 10 | nitrogen298_3 | 65 | 8.82965
Amino-MIL-53(Al) | 108 | 273 | carbon dioxide | 3 | carbon dioxide273_3 | 14 | 5.272843
Amino-MIL-53(Al) | 108 | 298 | carbon dioxide | 3 | carbon dioxide298_3 | 17 | 3.670225
Amino-MIL-53(Al) | 108 | 298 | nitrogen | 10 | nitrogen298_3 | 65 | 6.110178
MIL-53S | 544 | 298 | nitrogen | 10 | nitrogen298_3 | 65 | 4.975616
MIL-53C | 543 | 273 | carbon dioxide | 3 | carbon dioxide273_3 | 14 | 3.558787
MIL-53C | 543 | 298 | carbon dioxide | 3 | carbon dioxide298_3 | 17 | 3.313485
A-CS900-3 | 48 | 273 | carbon dioxide | 3 | carbon dioxide273_3 | 14 | 11.7699
A-CS800-2 | 47 | 273 | carbon dioxide | 3 | carbon dioxide273_3 | 14 | 32.9709
A-CS700-3 | 46 | 273 | carbon dioxide | 3 | carbon dioxide273_3 | 14 | 21.65211
Coal | 272 | 323 | carbon dioxide | 3 | carbon dioxide323_3 | 20 | 1.72358
Activated Carbon - anthracite | 64 | 298 | methane | 9 | methane298_3 | 56 | 2.609401
Marcellus Shale | 591 | 323 | ethane | 5 | ethane323_3 | 32 | 0.157816
Marcellus Shale | 591 | 323 | methane | 9 | methane323_3 | 59 | 0.093455
CS-CO2 | 224 | 323 | methane | 9 | methane323_3 | 59 | 4.413288
CS-H2O | 225 | 298 | methane | 9 | methane298_3 | 56 | 4.484295
CS-CO2 | 224 | 298 | methane | 9 | methane298_3 | 56 | 4.759037
CS-CO2 | 224 | 298 | carbon dioxide | 3 | carbon dioxide298_3 | 17 | 8.144146
CS-H2O | 225 | 323 | carbon dioxide | 3 | carbon dioxide323_3 | 20 | 6.508008
CS-CO2 | 224 | 323 | carbon dioxide | 3 | carbon dioxide323_3 | 20 | 7.343575
CS-H2O | 225 | 298 | carbon dioxide | 3 | carbon dioxide298_3 | 17 | 7.499997
CS-H2O | 225 | 323 | methane | 9 | methane323_3 | 59 | 3.930403
{[Zn3(L)3(DPB)1.5]-6DMF-H20}n | 1239 | 273 | carbon dioxide | 3 | carbon dioxide273_3 | 14 | 4.410608
{[Zn3(L)3(DPB)1.5]-6DMF-H20}n | 1239 | 273 | methane | 9 | methane273_3 | 53 | 2.483306
Zeolite X | 1036 | 298 | carbon dioxide | 3 | carbon dioxide298_3 | 17 | 5.752597
Zeolite X | 1036 | 298 | nitrogen | 10 | nitrogen298_3 | 65 | 1.92593
F5N5-CMS | 347 | 298 | carbon dioxide | 3 | carbon dioxide298_3 | 17 | 3.526666
F1N9-CMS | 345 | 298 | carbon dioxide | 3 | carbon dioxide298_3 | 17 | 3.585536
F1N9-CMS | 345 | 273 | carbon dioxide | 3 | carbon dioxide273_3 | 14 | 3.726939
F5N5-CMS | 347 | 273 | carbon dioxide | 3 | carbon dioxide273_3 | 14 | 3.907548
MNS-Activated Carbon A | 548 | 298 | carbon dioxide | 3 | carbon dioxide298_3 | 17 | 6.190044
Carbon Composite C1-30 | 236 | 273 | carbon dioxide | 3 | carbon dioxide273_3 | 14 | 9.530734
Carbon Composite C1-30 | 236 | 298 | carbon dioxide | 3 | carbon dioxide298_3 | 17 | 7.085172
Carbon Composite C1-30 | 236 | 273 | nitrogen | 10 | nitrogen273_3 | 62 | 3.36914
MNS-Activated Carbon B | 549 | 298 | carbon dioxide | 3 | carbon dioxide298_3 | 17 | 5.574619
Carbon Fiber Composite C | 237 | 298 | carbon dioxide | 3 | carbon dioxide298_3 | 17 | 10.69173
MNS-Activated Carbon A | 548 | 273 | carbon dioxide | 3 | carbon dioxide273_3 | 14 | 7.86063
MNS-Activated Carbon B | 549 | 273 | carbon dioxide | 3 | carbon dioxide273_3 | 14 | 5.9024
Carbon Fiber Composite C | 237 | 273 | carbon dioxide | 3 | carbon dioxide273_3 | 14 | 12.24817
Carbon | 235 | 273 | carbon dioxide | 3 | carbon dioxide273_3 | 14 | 23.71576
PCOP-1 | 723 | 298 | hydrogen | 7 | hydrogen298_3 | 44 | 3.943989
PCOP-2 | 724 | 298 | hydrogen | 7 | hydrogen298_3 | 44 | 8.511178
GEGZEY | 371 | 298 | hydrogen | 7 | hydrogen298_3 | 44 | 1.24244
PCOP-5 | 725 | 298 | hydrogen | 7 | hydrogen298_3 | 44 | 2.9615
CAU-1 | 175 | 273 | methane | 9 | methane273_3 | 53 | 15.72631
CAU-1 | 175 | 298 | methane | 9 | methane298_3 | 56 | 7.228512
CAU-1 | 175 | 298 | nitrogen | 10 | nitrogen298_3 | 65 | 2.799652
Activated carbon from babassu coconut | 87 | 298 | methane | 9 | methane298_3 | 56 | 5.97187
activated carbon from coconut shells | 1173 | 298 | methane | 9 | methane298_3 | 56 | 5.97187
WV1050 | 924 | 298 | methane | 9 | methane298_3 | 56 | 5.304171
WV1050 | 924 | 298 | carbon dioxide | 3 | carbon dioxide298_3 | 17 | 14.22351
Activated carbon from babassu coconut | 87 | 298 | carbon dioxide | 3 | carbon dioxide298_3 | 17 | 9.290578
activated carbon from coconut shells | 1173 | 298 | carbon dioxide | 3 | carbon dioxide298_3 | 17 | 9.290606
[Cu(L)DMF]*2H2O | 1098 | 273 | carbon dioxide | 3 | carbon dioxide273_3 | 14 | 43.28881
[Cu(L)DMF]*2H2O | 1098 | 298 | carbon dioxide | 3 | carbon dioxide298_3 | 17 | 36.73848
[Cu(L)DMF]*2H2O | 1098 | 298 | nitrogen | 10 | nitrogen298_3 | 65 | 2.821532
[Zn2(TRZ)2(DOBDC)]n | 1149 | 298 | carbon dioxide | 3 | carbon dioxide298_3 | 17 | 2.339406
[Zn2(TRZ)2(DOBDC)]n | 1149 | 298 | methane | 9 | methane298_3 | 56 | 0.3350089
[Zn4(TRZ)4(TTBDC)2]n | 1165 | 273 | carbon dioxide | 3 | carbon dioxide273_3 | 14 | 3.060296
[Zn4(TRZ)4(TTBDC)2]n | 1165 | 273 | methane | 9 | methane273_3 | 53 | 0.1472868
[Zn2(TRZ)2(DOBDC)]n | 1149 | 273 | carbon dioxide | 3 | carbon dioxide273_3 | 14 | 4.076789
[Zn2(TRZ)2(DOBDC)]n | 1149 | 273 | methane | 9 | methane273_3 | 53 | 0.6772154
[Zn4(TRZ)4(TTBDC)2]n | 1165 | 298 | carbon dioxide | 3 | carbon dioxide298_3 | 17 | 1.454258
Zeolite PdNaX-67 | 1022 | 298 | hydrogen | 7 | hydrogen298_3 | 44 | 4.161366
Zeolite PdNaX-58 | 1021 | 298 | hydrogen | 7 | hydrogen298_3 | 44 | 3.788936
Zeolite PdNaX-52 | 1020 | 298 | hydrogen | 7 | hydrogen298_3 | 44 | 3.456633
Zeolite PdNaX-43 | 1019 | 298 | hydrogen | 7 | hydrogen298_3 | 44 | 3.158903
Zeolite PdNaX-31 | 1018 | 298 | hydrogen | 7 | hydrogen298_3 | 44 | 2.571413
Zeolite NaX | 1016 | 298 | hydrogen | 7 | hydrogen298_3 | 44 | 1.084528
Zeolite RuNaX-46 | 1028 | 298 | hydrogen | 7 | hydrogen298_3 | 44 | 2.284313
Zeolite RuNaX-40 | 1027 | 298 | hydrogen | 7 | hydrogen298_3 | 44 | 2.128539
Zeolite RuNaX-32 | 1026 | 298 | hydrogen | 7 | hydrogen298_3 | 44 | 2.078001
Zeolite RuNaX-20 | 1025 | 298 | hydrogen | 7 | hydrogen298_3 | 44 | 2.014489
Zeolite RuNaX-52 | 1029 | 298 | hydrogen | 7 | hydrogen298_3 | 44 | 3.093816
Zeolite RuX | 1030 | 298 | hydrogen | 7 | hydrogen298_3 | 44 | 0.6012472
Zeolite PdX | 1023 | 298 | hydrogen | 7 | hydrogen298_3 | 44 | 0.2288257
AC | 50 | 298 | hydrogen | 7 | hydrogen298_3 | 44 | 0.6296847
Pt/AC_1 in IRMOF-8 | 760 | 298 | hydrogen | 7 | hydrogen298_3 | 44 | 0.393684
ELM-11 | 343 | 298 | methane | 9 | methane298_3 | 56 | 0.2031167
Mg-MOF-74 | 597 | 273 | methane | 9 | methane273_3 | 53 | 15.64006
Cu(hfipbb)(H2hfipbb)0.5 | 292 | 298 | methane | 9 | methane298_3 | 56 | 0.6168183
Cu(hfipbb)(H2hfipbb)0.5 | 292 | 273 | carbon dioxide | 3 | carbon dioxide273_3 | 14 | 0.8557794
Cu(hfipbb)(H2hfipbb)0.5 | 292 | 298 | carbon dioxide | 3 | carbon dioxide298_3 | 17 | 0.8018304
Cu(hfipbb)(H2hfipbb)0.5 | 292 | 323 | carbon dioxide | 3 | carbon dioxide323_3 | 20 | 0.7997838
Cu(hfipbb)(H2hfipbb)0.5 | 292 | 273 | methane | 9 | methane273_3 | 53 | 0.639419
(Cu(db)) | 4 | 298 | carbon dioxide | 3 | carbon dioxide298_3 | 17 | 13.35544
UiO-66 | 891 | 273 | methane | 9 | methane273_3 | 53 | 11.28157
UiO-66-NH4 | 915 | 273 | carbon dioxide | 3 | carbon dioxide273_3 | 14 | 6.292938
UiO-66-NH4 | 915 | 273 | methane | 9 | methane273_3 | 53 | 5.965193
MOF-14 | 555 | 298 | nitrogen | 10 | nitrogen298_3 | 65 | 3.206074
UFC | 850 | 298 | carbon dioxide | 3 | carbon dioxide298_3 | 17 | 2.857076
UFCA-4-600 | 857 | 298 | carbon dioxide | 3 | carbon dioxide298_3 | 17 | 11.03548
UFCA-3-600 | 856 | 298 | carbon dioxide | 3 | carbon dioxide298_3 | 17 | 11.37945
UFCA-1-600 | 851 | 298 | carbon dioxide | 3 | carbon dioxide298_3 | 17 | 4.362338
UFCA-3-600 | 856 | 323 | carbon dioxide | 3 | carbon dioxide323_3 | 20 | 4.8141
UFC | 850 | 323 | carbon dioxide | 3 | carbon dioxide323_3 | 20 | 1.375024
UFCA-1-600 | 851 | 323 | carbon dioxide | 3 | carbon dioxide323_3 | 20 | 3.704617
UFCA-2-800 | 855 | 298 | carbon dioxide | 3 | carbon dioxide298_3 | 17 | 18.76818
UFCA-2-700 | 854 | 298 | carbon dioxide | 3 | carbon dioxide298_3 | 17 | 18.79997
UFCA-2-600 | 853 | 298 | carbon dioxide | 3 | carbon dioxide298_3 | 17 | 15.62918
UFCA-2-500 | 852 | 298 | carbon dioxide | 3 | carbon dioxide298_3 | 17 | 4.364159
UFCA-2-600 | 853 | 323 | carbon dioxide | 3 | carbon dioxide323_3 | 20 | 4.808521
UFCA-2-500 | 852 | 323 | carbon dioxide | 3 | carbon dioxide323_3 | 20 | 3.243277
Cu-MOF | 298 | 273 | carbon dioxide | 3 | carbon dioxide273_3 | 14 | 1.365465
Cu-MOF | 298 | 273 | methane | 9 | methane273_3 | 53 | 1.322817
Cu-MOF | 298 | 273 | nitrogen | 10 | nitrogen273_3 | 62 | 0.9977362
Cu-MOF | 298 | 323 | nitrogen | 10 | nitrogen323_3 | 68 | 0.3639588
Cu-MOF | 298 | 298 | carbon dioxide | 3 | carbon dioxide298_3 | 17 | 1.100594
Cu-MOF | 298 | 298 | methane | 9 | methane298_3 | 56 | 0.8135374
Cu-MOF | 298 | 298 | nitrogen | 10 | nitrogen298_3 | 65 | 0.9031892
sDMF220 | 1210 | 298 | carbon dioxide | 3 | carbon dioxide298_3 | 17 | 10.56993
sDMF120 | 1209 | 298 | carbon dioxide | 3 | carbon dioxide298_3 | 17 | 9.749311
sDMF120 | 1209 | 298 | methane | 9 | methane298_3 | 56 | 5.488945
sDMF220 | 1210 | 298 | methane | 9 | methane298_3 | 56 | 4.901142
MIL-101V after O2 binding | 520 | 298 | carbon dioxide | 3 | carbon dioxide298_3 | 17 | 22.14896
MIL-100V before O2 binding | 508 | 298 | methane | 9 | methane298_3 | 56 | 6.411175
MIL-100V after O2 binding | 507 | 298 | methane | 9 | methane298_3 | 56 | 4.372786
MIL-101V before O2 binding | 521 | 298 | methane | 9 | methane298_3 | 56 | 8.40352
MIL-101V after O2 binding | 520 | 298 | methane | 9 | methane298_3 | 56 | 7.485574
MIL-100V after O2 binding | 507 | 298 | nitrogen | 10 | nitrogen298_3 | 65 | 1.252234
MIL-100V before O2 binding | 508 | 298 | nitrogen | 10 | nitrogen298_3 | 65 | 1.00771
MIL-100V after O2 binding | 507 | 298 | carbon dioxide | 3 | carbon dioxide298_3 | 17 | 20.50631
MIL-100V before O2 binding | 508 | 298 | carbon dioxide | 3 | carbon dioxide298_3 | 17 | 10.86169
MIL-101V before O2 binding | 521 | 298 | carbon dioxide | 3 | carbon dioxide298_3 | 17 | 23.25924
H-380 | 400 | 273 | carbon dioxide | 3 | carbon dioxide273_3 | 14 | 0.638721519
H-380 | 400 | 298 | methane | 9 | methane298_3 | 56 | 1.386169
H-380 | 400 | 323 | methane | 9 | methane323_3 | 59 | 0.7244159
binderless 5A zeolite | 1177 | 298 | carbon dioxide | 3 | carbon dioxide298_3 | 17 | 5.715149
binderless 5A zeolite | 1177 | 298 | carbon monoxide | 4 | carbon monoxide298_3 | 23 | 3.211541
binderless 5A zeolite | 1177 | 298 | methane | 9 | methane298_3 | 56 | 3.935781
binderless 5A zeolite | 1177 | 298 | nitrogen | 10 | nitrogen298_3 | 65 | 8.05237
UiO-66/GO-5 | 920 | 298 | carbon dioxide | 3 | carbon dioxide298_3 | 17 | 19.5266
UiO-66/GO-5 | 920 | 273 | carbon dioxide | 3 | carbon dioxide273_3 | 14 | 24.04089
HY | 413 | 298 | methane | 9 | methane298_3 | 56 | 65.6307
BPL Carbon | 117 | 298 | carbon dioxide | 3 | carbon dioxide298_3 | 17 | 7.199553
BPL Activated Carbon | 116 | 298 | carbon dioxide | 3 | carbon dioxide298_3 | 17 | 7.199553
C10H7CuO5 | 133 | 273 | acetylene | 0 | acetylene273_3 | 2 | 89.74571
C10H7CuO5 | 133 | 298 | acetylene | 0 | acetylene298_3 | 5 | 62.78265
C10H7CuO5 | 133 | 273 | methane | 9 | methane273_3 | 53 | 17.62222
C10H7CuO5 | 133 | 298 | methane | 9 | methane298_3 | 56 | 10.55014
C10H7CuO5 | 133 | 273 | carbon dioxide | 3 | carbon dioxide273_3 | 14 | 72.8631
C10H7CuO5 | 133 | 298 | carbon dioxide | 3 | carbon dioxide298_3 | 17 | 44.82697
[Co2(bpdc)2(H2bpz)]*2(DMF)*5(H2O) | 1089 | 273 | carbon dioxide | 3 | carbon dioxide273_3 | 14 | 30.49347
[Co2(bpdc)2(H2bpz)]*2(DMF)*5(H2O) | 1089 | 298 | carbon dioxide | 3 | carbon dioxide298_3 | 17 | 23.98807
[Co2(bpdc)2(H2bpz)]*2(DMF)*5(H2O) | 1089 | 273 | nitrogen | 10 | nitrogen273_3 | 62 | 9.637831
Fe2(dobdc) | 367 | 298 | carbon dioxide | 3 | carbon dioxide298_3 | 17 | 6.998728
Fe2(O2)(dobdc) | 366 | 298 | carbon dioxide | 3 | carbon dioxide298_3 | 17 | 4.479495
Fe2(dobdc) | 367 | 298 | methane | 9 | methane298_3 | 56 | 4.515045
Fe2(O2)(dobdc) | 366 | 298 | methane | 9 | methane298_3 | 56 | 2.753083
Fe2(dobdc) | 367 | 298 | nitrogen | 10 | nitrogen298_3 | 65 | 1.661888
Fe2(O2)(dobdc) | 366 | 298 | nitrogen | 10 | nitrogen298_3 | 65 | 1.610568
SBA-15 | 781 | 298 | carbon dioxide | 3 | carbon dioxide298_3 | 17 | 18.1779
CMK-3 | 189 | 298 | carbon dioxide | 3 | carbon dioxide298_3 | 17 | 10.4872
Zeolite MFI | 1008 | 323 | propane | 12 | propane323_3 | 80 | 1.909987
UiO-67 | 921 | 298 | methane | 9 | methane298_3 | 56 | 0.2109325857
NH2-MOF-199 | 620 | 298 | carbon dioxide | 3 | carbon dioxide298_3 | 17 | 1.041265
NH2-UiO-66 | 621 | 298 | carbon dioxide | 3 | carbon dioxide298_3 | 17 | 0.913813545
NH2-MOF-199 | 620 | 298 | methane | 9 | methane298_3 | 56 | 0.4101505854
NH2-UiO-66 | 621 | 298 | methane | 9 | methane298_3 | 56 | 0.3608819631
silicate-1 | 1211 | 298 | butane | 2 | butane298_3 | 11 | 2.071011
Anthracite | 109 | 298 | carbon dioxide | 3 | carbon dioxide298_3 | 17 | 0.8364666
Zeolite DD3R | 982 | 273 | methane | 9 | methane273_3 | 53 | 1.70144
Zeolite DD3R | 982 | 298 | methane | 9 | methane298_3 | 56 | 1.518866
Zeolite DD3R | 982 | 323 | methane | 9 | methane323_3 | 59 | 1.34369
Zeolite DD3R | 982 | 273 | carbon dioxide | 3 | carbon dioxide273_3 | 14 | 2.861297
Zeolite DD3R | 982 | 298 | carbon dioxide | 3 | carbon dioxide298_3 | 17 | 2.755716
Zeolite DD3R | 982 | 323 | carbon dioxide | 3 | carbon dioxide323_3 | 20 | 2.629748
H-SAPO-34 | 402 | 298 | methane | 9 | methane298_3 | 56 | 7.526643
H-SAPO-34 | 402 | 273 | carbon dioxide | 3 | carbon dioxide273_3 | 14 | 5.846926
Soc-MOF | 831 | 273 | carbon dioxide | 3 | carbon dioxide273_3 | 14 | 9.708811
Soc-MOF | 831 | 323 | carbon dioxide | 3 | carbon dioxide323_3 | 20 | 7.098445
Soc-MOF | 831 | 273 | methane | 9 | methane273_3 | 53 | 6.291039
Soc-MOF | 831 | 298 | methane | 9 | methane298_3 | 56 | 4.588396
Soc-MOF | 831 | 323 | methane | 9 | methane323_3 | 59 | 3.855239
{[Zn2(OH)(AZPY)(BDC)1.5]*H2O}n | 1238 | 273 | carbon dioxide | 3 | carbon dioxide273_3 | 14 | 0.983137
COF-1 | 198 | 298 | hydrogen | 7 | hydrogen298_3 | 44 | 0.06340506
CuBTC | 310 | 323 | nitrogen | 10 | nitrogen323_3 | 68 | 4.518582
MOF-1C'-Li | 558 | 298 | carbon dioxide | 3 | carbon dioxide298_3 | 17 | 6.436168
MOF-2' | 563 | 298 | carbon dioxide | 3 | carbon dioxide298_3 | 17 | 5.171145
MOF-2'-Li | 564 | 298 | methane | 9 | methane298_3 | 56 | 4.646837
MOF-2' | 563 | 298 | methane | 9 | methane298_3 | 56 | 3.201726
MOF-1C' | 557 | 298 | carbon dioxide | 3 | carbon dioxide298_3 | 17 | 7.044411
MOF-1C'-Li | 558 | 298 | methane | 9 | methane298_3 | 56 | 3.993325
MOF-1C' | 557 | 298 | methane | 9 | methane298_3 | 56 | 4.724524
MOF-1M' | 559 | 298 | carbon dioxide | 3 | carbon dioxide298_3 | 17 | 4.734963
MOF-1M'-Li | 560 | 298 | carbon dioxide | 3 | carbon dioxide298_3 | 17 | 3.838102
MOF-1M' | 559 | 298 | methane | 9 | methane298_3 | 56 | 3.114536
MOF-1M'-Li | 560 | 298 | methane | 9 | methane298_3 | 56 | 1.871271
MOF-2'-Li | 564 | 298 | carbon dioxide | 3 | carbon dioxide298_3 | 17 | 6.481433
3Inf[(Cu(mu4-O)(mu2-OH)2(Me2trzpba)4] | 34 | 298 | carbon dioxide | 3 | carbon dioxide298_3 | 17 | 9.42258
3Inf[(Cu(mu4-O)(mu2-OH)2(Me2trzpba)4] | 34 | 273 | carbon dioxide | 3 | carbon dioxide273_3 | 14 | 10.6475
3Inf[(Cu(mu4-O)(mu2-OH)2(Me2trzpba)4] | 34 | 273 | methane | 9 | methane273_3 | 53 | 5.02905
[Fe3(O)(pmc)5.3(O2CH)0.7]*DMF | 1114 | 273 | carbon dioxide | 3 | carbon dioxide273_3 | 14 | 3.091957
[Fe3(O)(pmc)5.3(O2CH)0.7]*DMF | 1114 | 273 | methane | 9 | methane273_3 | 53 | 4.852439
MIL-100(Cr) | 498 | 298 | carbon dioxide | 3 | carbon dioxide298_3 | 17 | 16.77166482
MIL-100(V) | 504 | 298 | carbon dioxide | 3 | carbon dioxide298_3 | 17 | 15.64433
MIL-100(Cr) | 498 | 298 | methane | 9 | methane298_3 | 56 | 5.82040053
MIL-100(V) | 504 | 298 | methane | 9 | methane298_3 | 56 | 5.86001421
Zn(Im)1.25(5-ClbIM)0.75 | 1041 | 298 | carbon dioxide | 3 | carbon dioxide298_3 | 17 | 11.01879
Zn(Im)1.1(5-MebIM)0.9 | 1039 | 298 | carbon dioxide | 3 | carbon dioxide298_3 | 17 | 9.010649
Zn(Im)1.2(5-BrbIM)0.8 | 1040 | 298 | carbon dioxide | 3 | carbon dioxide298_3 | 17 | 8.587229
Co(Im)1.3(5-ClbIM)0.7 | 261 | 298 | carbon dioxide | 3 | carbon dioxide298_3 | 17 | 6.717694
Zn(Im)1.25(5-ClbIM)0.75 | 1041 | 298 | methane | 9 | methane298_3 | 56 | 4.352285
Zn(Im)1.2(5-BrbIM)0.8 | 1040 | 298 | methane | 9 | methane298_3 | 56 | 4.847562
Zn(Im)1.1(5-MebIM)0.9 | 1039 | 298 | methane | 9 | methane298_3 | 56 | 3.701381
Co(Im)1.3(5-ClbIM)0.7 | 261 | 298 | methane | 9 | methane298_3 | 56 | 3.028818
CPO-27-Fe | 219 | 273 | carbon dioxide | 3 | carbon dioxide273_3 | 14 | 0.01090462
CPO-27-Fe | 219 | 298 | carbon dioxide | 3 | carbon dioxide298_3 | 17 | 0.009623241
MIL-100(Fe) | 499 | 323 | propane | 12 | propane323_3 | 80 | 7.534382
MIL-100(Fe) | 499 | 323 | propene | 13 | propene323_3 | 86 | 8.409909
Cu(BF4)2(bpy)2 | 289 | 298 | methane | 9 | methane298_3 | 56 | 0.3190669
Cu(BF4)2(bpy)2 | 289 | 273 | methane | 9 | methane273_3 | 53 | 0.9405219
[Cu(dhbc)2(bpy)]H2O] | 1100 | 298 | nitrogen | 10 | nitrogen298_3 | 65 | 0.5089155
[Cu(dhbc)2(bpy)]H2O] | 1100 | 273 | nitrogen | 10 | nitrogen273_3 | 62 | 1.012987
Cu(BF4)2(bpy)2 | 289 | 298 | nitrogen | 10 | nitrogen298_3 | 65 | 0.4963715
CuBTC | 310 | 323 | carbon dioxide | 3 | carbon dioxide323_3 | 20 | 15.9726
MIL-101 | 509 | 298 | methane | 9 | methane298_3 | 56 | 7.70398
MIL-101 | 509 | 323 | methane | 9 | methane323_3 | 59 | 6.25517
MIL-101 | 509 | 298 | carbon monoxide | 4 | carbon monoxide298_3 | 23 | 6.174549
Zn(bdc)(dabco) | 1044 | 298 | carbon monoxide | 4 | carbon monoxide298_3 | 23 | 6.503615
Mg2(dobdc) | 605 | 323 | methane | 9 | methane323_3 | 59 | 8.679571
SBA-16 | 782 | 298 | carbon dioxide | 3 | carbon dioxide298_3 | 17 | 14.80832
Mg-SBA-15 | 601 | 273 | carbon dioxide | 3 | carbon dioxide273_3 | 14 | 2.301717
Mg-SBA-15 | 601 | 298 | carbon dioxide | 3 | carbon dioxide298_3 | 17 | 2.107177
Mg/K-SBA-15 | 603 | 273 | carbon dioxide | 3 | carbon dioxide273_3 | 14 | 1.619489
Mg/K-SBA-15 | 603 | 298 | carbon dioxide | 3 | carbon dioxide298_3 | 17 | 1.404429
Mg/K-SBA-15 | 603 | 323 | carbon dioxide | 3 | carbon dioxide323_3 | 20 | 1.058337
MFU-4l | 495 | 298 | xenon | 14 | xenon298_3 | 89 | 8.83263
Carbon SBA-15 | 243 | 298 | carbon dioxide | 3 | carbon dioxide298_3 | 17 | 7.34513
Carbon SBA-15 | 243 | 323 | carbon dioxide | 3 | carbon dioxide323_3 | 20 | 3.03835
MOF-505 | 573 | 298 | xenon | 14 | xenon298_3 | 89 | 6.782154
MOF-505 | 573 | 298 | krypton | 8 | krypton298_3 | 50 | 3.420743
IRMOF-1 | 423 | 298 | krypton | 8 | krypton298_3 | 50 | 5.011487
ZIF-78 | 949 | 273 | carbon dioxide | 3 | carbon dioxide273_3 | 14 | 3.252443
CPM-5 | 216 | 273 | carbon dioxide | 3 | carbon dioxide273_3 | 14 | 13.32231
CPM-5 | 216 | 273 | nitrogen | 10 | nitrogen273_3 | 62 | 8.804427
IRMOF-8 | 436 | 273 | methane | 9 | methane273_3 | 53 | 8.985096
IRMOF-8-NO2 | 438 | 273 | methane | 9 | methane273_3 | 53 | 6.23441
IRMOF-8-NO2 | 438 | 298 | methane | 9 | methane298_3 | 56 | 4.35817395
IRMOF-8 | 436 | 273 | carbon dioxide | 3 | carbon dioxide273_3 | 14 | 13.94753955
IRMOF-8 | 436 | 298 | carbon dioxide | 3 | carbon dioxide298_3 | 17 | 11.45727552
IRMOF-8-NO2 | 438 | 273 | carbon dioxide | 3 | carbon dioxide273_3 | 14 | 10.67267484
IRMOF-8-NO2 | 438 | 298 | carbon dioxide | 3 | carbon dioxide298_3 | 17 | 7.09071489
Ni-MOF-74 (2) | 666 | 298 | carbon dioxide | 3 | carbon dioxide298_3 | 17 | 36.93825
Mg-MOF-74 (3) | 598 | 298 | carbon dioxide | 3 | carbon dioxide298_3 | 17 | 49.6074
Mg-MOF-74 (4) | 599 | 298 | carbon dioxide | 3 | carbon dioxide298_3 | 17 | 49.2606
Ni-MOF-74 (1) | 665 | 298 | ethene | 6 | ethene298_3 | 38 | 3.569417
Ni-MOF-74 (2) | 666 | 298 | ethene | 6 | ethene298_3 | 38 | 11.25889
Mg-MOF-74 (3) | 598 | 298 | ethene | 6 | ethene298_3 | 38 | 21.65971
Mg-MOF-74 (4) | 599 | 298 | ethene | 6 | ethene298_3 | 38 | 29.50215
Mg-MOF-74 (3) | 598 | 298 | ethane | 5 | ethane298_3 | 29 | 9.779987
Ni-MOF-74 (1) | 665 | 298 | ethane | 5 | ethane298_3 | 29 | 4.047595
Ni-MOF-74 (2) | 666 | 298 | ethane | 5 | ethane298_3 | 29 | 17.7817
Mg-MOF-74 (4) | 599 | 298 | ethane | 5 | ethane298_3 | 29 | 25.71806
Ni-MOF-74 (1) | 665 | 298 | propane | 12 | propane298_3 | 77 | 3.432951
Ni-MOF-74 (2) | 666 | 298 | propane | 12 | propane298_3 | 77 | 7.327865
Mg-MOF-74 (3) | 598 | 298 | propane | 12 | propane298_3 | 77 | 7.405606
Mg-MOF-74 (4) | 599 | 298 | propane | 12 | propane298_3 | 77 | 8.680313
Ni-MOF-74 (1) | 665 | 298 | nitrogen | 10 | nitrogen298_3 | 65 | 6.04234
Ni-MOF-74 (2) | 666 | 298 | nitrogen | 10 | nitrogen298_3 | 65 | 9.45563
Mg-MOF-74 (3) | 598 | 298 | nitrogen | 10 | nitrogen298_3 | 65 | 5.935366
Mg-MOF-74 (4) | 599 | 298 | nitrogen | 10 | nitrogen298_3 | 65 | 8.761088
Ni-MOF-74 (1) | 665 | 298 | methane | 9 | methane298_3 | 56 | 2.292887
Ni-MOF-74 (2) | 666 | 298 | methane | 9 | methane298_3 | 56 | 5.574742
Mg-MOF-74 (3) | 598 | 298 | methane | 9 | methane298_3 | 56 | 20.11565
Mg-MOF-74 (4) | 599 | 298 | methane | 9 | methane298_3 | 56 | 20.25329
Ni-MOF-74 (1) | 665 | 298 | carbon dioxide | 3 | carbon dioxide298_3 | 17 | 5.810116
ZJU-26 | 966 | 273 | acetylene | 0 | acetylene273_3 | 2 | 11.31182
ZJU-26 | 966 | 273 | carbon dioxide | 3 | carbon dioxide273_3 | 14 | 9.066995
ZJU-26 | 966 | 273 | methane | 9 | methane273_3 | 53 | 7.112413
ZJU-26 | 966 | 298 | acetylene | 0 | acetylene298_3 | 5 | 9.251594
ZJU-26 | 966 | 298 | carbon dioxide | 3 | carbon dioxide298_3 | 17 | 8.987352
MOF-200 | 565 | 298 | hydrogen | 7 | hydrogen298_3 | 44 | 5.294412
MOF-210 | 570 | 298 | methane | 9 | methane298_3 | 56 | 9.959982
MOF-200 | 565 | 298 | methane | 9 | methane298_3 | 56 | 17.1917
{Ag3[Ag5(mu3-3,5-Ph2tz)6](NO3)2}n | 1220 | 298 | carbon dioxide | 3 | carbon dioxide298_3 | 17 | 7.353022
{Ag3[Ag5(mu3-3,5-Ph2tz)6](NO3)2}n | 1220 | 298 | oxygen | 11 | oxygen298_3 | 74 | 0.3055181
{Ag3[Ag5(mu3-3,5-Ph2tz)6](NO3)2}n | 1220 | 298 | methane | 9 | methane298_3 | 56 | 1.772489
{Ag3[Ag5(mu3-3,5-Ph2tz)6](NO3)2}n | 1220 | 298 | nitrogen | 10 | nitrogen298_3 | 65 | 0.5277831
{Ag3[Ag5(mu3-3,5-tBu2tz)6](BF4)2}n | 1221 | 298 | nitrogen | 10 | nitrogen298_3 | 65 | 0.76615
{Ag3[Ag5(mu3-3,5-tBu2tz)6](BF4)2}n | 1221 | 298 | oxygen | 11 | oxygen298_3 | 74 | 0.6868024
{Ag3[Ag5(mu3-3,5-tBu2tz)6](BF4)2}n | 1221 | 298 | carbon dioxide | 3 | carbon dioxide298_3 | 17 | 6.740367
{Ag3[Ag5(mu3-3,5-tBu2tz)6](BF4)2}n | 1221 | 298 | methane | 9 | methane298_3 | 56 | 1.141263
Zeolite 13X | 974 | 273 | carbon dioxide | 3 | carbon dioxide273_3 | 14 | 7.017974
ZIF-7 | 945 | 298 | methane | 9 | methane298_3 | 56 | 0.2766092
ZIF-7 | 945 | 273 | methane | 9 | methane273_3 | 53 | 1.386169
ZIF-7 | 945 | 273 | carbon dioxide | 3 | carbon dioxide273_3 | 14 | 12.36855
MOF-74-Co | 581 | 323 | nitrogen | 10 | nitrogen323_3 | 68 | 7.724756
MOF-74-Co | 581 | 298 | nitrogen | 10 | nitrogen298_3 | 65 | 13.96017
ZnAcBPDC | 1060 | 298 | ethane | 5 | ethane298_3 | 29 | 22.18691
ZnAcBPDC | 1060 | 298 | butane | 2 | butane298_3 | 11 | 5.845724
ZnAcBPDC | 1060 | 323 | methane | 9 | methane323_3 | 59 | 18.48755
ZnBuBPDC | 1061 | 273 | methane | 9 | methane273_3 | 53 | 27.35386
ZnBuBPDC | 1061 | 273 | ethane | 5 | ethane273_3 | 26 | 5.989489
ZnBuBPDC | 1061 | 298 | methane | 9 | methane298_3 | 56 | 18.64426
ZnBuBPDC | 1061 | 298 | ethane | 5 | ethane298_3 | 29 | 4.153232
ZnBuBPDC | 1061 | 298 | propane | 12 | propane298_3 | 77 | 24.24667
ZnBuBPDC | 1061 | 298 | butane | 2 | butane298_3 | 11 | 8.621222
ZnBuBPDC | 1061 | 323 | methane | 9 | methane323_3 | 59 | 14.93755
ZnBuBPDC | 1061 | 323 | propane | 12 | propane323_3 | 80 | 21.15107
ZnAcBPDC | 1060 | 273 | ethene | 6 | ethene273_3 | 35 | 11.08356
ZnAcBPDC | 1060 | 323 | propene | 13 | propene323_3 | 86 | 6.595148
ZnBuBPDC | 1061 | 273 | ethene | 6 | ethene273_3 | 35 | 7.547795
ZnBuBPDC | 1061 | 298 | propene | 13 | propene298_3 | 83 | 4.152922
ZnBuBPDC | 1061 | 323 | propene | 13 | propene323_3 | 86 | 4.063953
ZnAcBPDC | 1060 | 273 | carbon dioxide | 3 | carbon dioxide273_3 | 14 | 26.85216
ZnAcBPDC | 1060 | 323 | carbon dioxide | 3 | carbon dioxide323_3 | 20 | 14.6233
ZnAcBPDC | 1060 | 273 | methane | 9 | methane273_3 | 53 | 25.88499
ZnBuBPDC | 1061 | 273 | carbon dioxide | 3 | carbon dioxide273_3 | 14 | 26.02976
ZnAcBPDC | 1060 | 273 | ethane | 5 | ethane273_3 | 26 | 26.71488
ZnAcBPDC | 1060 | 298 | methane | 9 | methane298_3 | 56 | 18.66388
MOF | 550 | 298 | carbon dioxide | 3 | carbon dioxide298_3 | 17 | 21.24761
Cu-DABCO | 297 | 298 | methane | 9 | methane298_3 | 56 | 4.907993
Co-DABCO | 262 | 298 | carbon dioxide | 3 | carbon dioxide298_3 | 17 | 21.47088
Cu-DABCO | 297 | 298 | carbon dioxide | 3 | carbon dioxide298_3 | 17 | 34.23722
Zn-DABCO | 1047 | 298 | carbon dioxide | 3 | carbon dioxide298_3 | 17 | 39.62406
Co-DABCO | 262 | 298 | methane | 9 | methane298_3 | 56 | 8.20177
Zr-fum MOF (393 k) | 1065 | 298 | methane | 9 | methane298_3 | 56 | 2.31
DUT-5 | 326 | 298 | carbon dioxide | 3 | carbon dioxide298_3 | 17 | 0.3171494418
[Al(OH) (SBPDC)] | 1074 | 273 | carbon dioxide | 3 | carbon dioxide273_3 | 14 | 19.29327
DUT-5 | 326 | 273 | carbon dioxide | 3 | carbon dioxide273_3 | 14 | 10.83145
[Al(OH) (SBPDC)] | 1074 | 298 | carbon dioxide | 3 | carbon dioxide298_3 | 17 | 9.362873
UiO-67 | 921 | 298 | carbon dioxide | 3 | carbon dioxide298_3 | 17 | 13.08864
Zr-btdc | 1064 | 273 | carbon dioxide | 3 | carbon dioxide273_3 | 14 | 57.33558
Zr-btdc | 1064 | 298 | carbon dioxide | 3 | carbon dioxide298_3 | 17 | 43.26716
UiO-67 | 921 | 273 | carbon dioxide | 3 | carbon dioxide273_3 | 14 | 46.32801
Cu2TPTC-Me | 305 | 273 | acetylene | 0 | acetylene273_3 | 2 | 18.92349
Cu2TPTC-Me | 305 | 273 | carbon dioxide | 3 | carbon dioxide273_3 | 14 | 25.42676
Cu2TPTC-Me | 305 | 273 | methane | 9 | methane273_3 | 53 | 12.90382
Cu2TPTC-Me | 305 | 298 | carbon dioxide | 3 | carbon dioxide298_3 | 17 | 17.87021
Cu2TPTC-Me | 305 | 298 | acetylene | 0 | acetylene298_3 | 5 | 18.14627
CuBTC | 310 | 298 | acetylene | 0 | acetylene298_3 | 5 | 13.56937
MIL-53(Al)/GNP 5% | 538 | 298 | carbon dioxide | 3 | carbon dioxide298_3 | 17 | 12.5799
MIL-53(Al)/GNP 10% | 537 | 298 | carbon dioxide | 3 | carbon dioxide298_3 | 17 | 8.87732
MIL-53(Al)/GNP 5% | 538 | 298 | nitrogen | 10 | nitrogen298_3 | 65 | 2.3197
MIL-53(Al)/GNP 10% | 537 | 298 | nitrogen | 10 | nitrogen298_3 | 65 | 1.02602
sulfur doped activated carbon (activated with 2.5:1 sodium thiosulfate mixture) | 1213 | 273 | carbon dioxide | 3 | carbon dioxide273_3 | 14 | 4.829458
sulfur doped activated carbon (activated with 2.5:1 sodium thiosulfate mixture) | 1213 | 298 | carbon dioxide | 3 | carbon dioxide298_3 | 17 | 4.673616
sulfur doped activated carbon (activated with 4:1 sodium thiosulfate mixture) | 1214 | 273 | carbon dioxide | 3 | carbon dioxide273_3 | 14 | 4.602658
sulfur doped activated carbon (activated with 4:1 sodium thiosulfate mixture) | 1214 | 298 | carbon dioxide | 3 | carbon dioxide298_3 | 17 | 4.532752
sulfur doped activated carbon (activated with 1:1 sodium thiosulfate mixture) | 1212 | 298 | methane | 9 | methane298_3 | 56 | 2.385691
sulfur doped activated carbon (activated with 1:1 sodium thiosulfate mixture) | 1212 | 298 | carbon dioxide | 3 | carbon dioxide298_3 | 17 | 3.631605
sulfur doped activated carbon (activated with 1:1 sodium thiosulfate mixture) | 1212 | 298 | nitrogen | 10 | nitrogen298_3 | 65 | 2.191341
sulfur doped activated carbon (activated with 4:1 sodium thiosulfate mixture) | 1214 | 298 | methane | 9 | methane298_3 | 56 | 2.116666
sulfur doped activated carbon (activated with 4:1 sodium thiosulfate mixture) | 1214 | 298 | nitrogen | 10 | nitrogen298_3 | 65 | 2.463505
Maxsorb activated carbon (BET~3300 m2/g) | 594 | 273 | carbon dioxide | 3 | carbon dioxide273_3 | 14 | 3.687549
Maxsorb activated carbon (BET~3300 m2/g) | 594 | 298 | carbon dioxide | 3 | carbon dioxide298_3 | 17 | 3.263273
sulfur doped activated carbon (activated with 1:1 sodium thiosulfate mixture) | 1212 | 273 | carbon dioxide | 3 | carbon dioxide273_3 | 14 | 4.463257
BDH-Activated Carbon | 111 | 323 | ethane | 5 | ethane323_3 | 32 | 3.24265
BDH-Activated Carbon | 111 | 323 | nitrogen | 10 | nitrogen323_3 | 68 | 0.9885293
BDH-Activated Carbon | 111 | 298 | methane | 9 | methane298_3 | 56 | 2.966047
BDH-Activated Carbon | 111 | 323 | methane | 9 | methane323_3 | 59 | 2.539015
AC-Chitosan | 53 | 298 | carbon dioxide | 3 | carbon dioxide298_3 | 17 | 10.84794
AC-Chitosan | 53 | 323 | carbon dioxide | 3 | carbon dioxide323_3 | 20 | 8.29462
AC-TETA | 54 | 298 | carbon dioxide | 3 | carbon dioxide298_3 | 17 | 13.09217
AC-TETA | 54 | 323 | carbon dioxide | 3 | carbon dioxide323_3 | 20 | 11.1057
MOF-74-Co | 581 | 273 | carbon dioxide | 3 | carbon dioxide273_3 | 14 | 5.054034
Mg-MOF-74 | 597 | 273 | carbon dioxide | 3 | carbon dioxide273_3 | 14 | 14.14697
C55H6N39 | 167 | 273 | carbon dioxide | 3 | carbon dioxide273_3 | 14 | 8.398053
C55H6N39 | 167 | 273 | nitrogen | 10 | nitrogen273_3 | 62 | 4.329405
Coal | 272 | 298 | methane | 9 | methane298_3 | 56 | 1.149264
Coal | 272 | 323 | methane | 9 | methane323_3 | 59 | 0.947730528
CuBTC | 310 | 298 | ethene | 6 | ethene298_3 | 38 | 97.09202
Carbon | 235 | 298 | hydrogen | 7 | hydrogen298_3 | 44 | 2.44999
Zn-DABCO | 1047 | 298 | nitrogen | 10 | nitrogen298_3 | 65 | 4.016664
Zn-DABCO | 1047 | 323 | nitrogen | 10 | nitrogen323_3 | 68 | 3.074846
Zn-DABCO | 1047 | 298 | carbon monoxide | 4 | carbon monoxide298_3 | 23 | 4.825068
Zn-DABCO | 1047 | 298 | methane | 9 | methane298_3 | 56 | 7.986791
Zn-DABCO | 1047 | 323 | methane | 9 | methane323_3 | 59 | 6.313211
Zeolite 13X | 974 | 323 | propane | 12 | propane323_3 | 80 | 3.073156
Zeolite 13X | 974 | 323 | propene | 13 | propene323_3 | 86 | 3.602695
Calgon F-400 | 233 | 323 | nitrogen | 10 | nitrogen323_3 | 68 | 2.323826
Calgon F-400 | 233 | 323 | methane | 9 | methane323_3 | 59 | 3.797683
Norit R1 Extra | 674 | 298 | carbon dioxide | 3 | carbon dioxide298_3 | 17 | 10.08
Norit R1 Extra | 674 | 298 | methane | 9 | methane298_3 | 56 | 5.803384
BPL Activated Carbon | 116 | 323 | carbon dioxide | 3 | carbon dioxide323_3 | 20 | 3.664731
BPL Activated Carbon | 116 | 298 | nitrogen | 10 | nitrogen298_3 | 65 | 1.324848
BPL Activated Carbon | 116 | 298 | methane | 9 | methane298_3 | 56 | 4.723651
BPL Activated Carbon | 116 | 323 | methane | 9 | methane323_3 | 59 | 2.531225
BPL Activated Carbon | 116 | 298 | carbon monoxide | 4 | carbon monoxide298_3 | 23 | 2.881347
Silicalite-1 | 827 | 298 | ethane | 5 | ethane298_3 | 29 | 1.842731
Silicalite-1 | 827 | 323 | ethane | 5 | ethane323_3 | 32 | 1.732296
Silicalite-1 | 827 | 298 | methane | 9 | methane298_3 | 56 | 2.01984
Silicalite-1 | 827 | 323 | methane | 9 | methane323_3 | 59 | 1.556099
Zeolite 13X | 974 | 273 | methane | 9 | methane273_3 | 53 | 4.294236
AlPO4-11 | 102 | 298 | methane | 9 | methane298_3 | 56 | 6.210915
AlPO4-11 | 102 | 323 | methane | 9 | methane323_3 | 59 | 3.800488
Zeolite FAU | 986 | 298 | nitrogen | 10 | nitrogen298_3 | 65 | 3.37113
Zeolite IHW | 992 | 323 | nitrogen | 10 | nitrogen323_3 | 68 | 1.04568
Zeolite IWV | 995 | 273 | nitrogen | 10 | nitrogen273_3 | 62 | 1.29752
Zeolite IWV | 995 | 298 | nitrogen | 10 | nitrogen298_3 | 65 | 1.00826
Zeolite IWV | 995 | 323 | nitrogen | 10 | nitrogen323_3 | 68 | 0.892562
Zeolite MSE | 1010 | 273 | nitrogen | 10 | nitrogen273_3 | 62 | 1.61157
Zeolite MSE | 1010 | 298 | nitrogen | 10 | nitrogen298_3 | 65 | 1.33264
Zeolite MSE | 1010 | 323 | nitrogen | 10 | nitrogen323_3 | 68 | 1.19835
Zeolite SIV | 1032 | 273 | nitrogen | 10 | nitrogen273_3 | 62 | 1.11736
Zeolite SIV | 1032 | 298 | nitrogen | 10 | nitrogen298_3 | 65 | 0.760331
Zeolite SIV | 1032 | 323 | nitrogen | 10 | nitrogen323_3 | 68 | 0.647934
Zeolite UFI | 1035 | 273 | nitrogen | 10 | nitrogen273_3 | 62 | 0.999596
Zeolite UFI | 1035 | 298 | nitrogen | 10 | nitrogen298_3 | 65 | 0.757591
Zeolite UFI | 1035 | 323 | nitrogen | 10 | nitrogen323_3 | 68 | 0.665396
Zeolite FAU | 986 | 323 | nitrogen | 10 | nitrogen323_3 | 68 | 3.09198
Zeolite IHW | 992 | 273 | nitrogen | 10 | nitrogen273_3 | 62 | 1.307577
Zeolite IHW | 992 | 298 | nitrogen | 10 | nitrogen298_3 | 65 | 1.13194
Zeolite 4A | 975 | 323 | propane | 12 | propane323_3 | 80 | 1.34114
Zeolite 4A | 975 | 323 | propene | 13 | propene323_3 | 86 | 1.649739
Sarabhai Charcoal | 819 | 298 | nitrogen | 10 | nitrogen298_3 | 65 | 1.896875
Sarabhai Charcoal | 819 | 323 | nitrogen | 10 | nitrogen323_3 | 68 | 1.516421
Coal GHA1-09 | 277 | 298 | methane | 9 | methane298_3 | 56 | 0.610117587
Coal GHA1-09 | 277 | 323 | methane | 9 | methane323_3 | 59 | 0.458162544
Chabazite | 257 | 298 | methane | 9 | methane298_3 | 56 | 1.769574
Gamma-Al2O3 | 375 | 323 | methane | 9 | methane323_3 | 59 | 0.1755628
Chabazite | 257 | 298 | nitrogen | 10 | nitrogen298_3 | 65 | 6.53298
Chabazite | 257 | 298 | carbon dioxide | 3 | carbon dioxide298_3 | 17 | 4.286161
Gamma-Al2O3 | 375 | 323 | carbon dioxide | 3 | carbon dioxide323_3 | 20 | 7.762301
Coal C3-2 | 275 | 298 | methane | 9 | methane298_3 | 56 | 0.613628394
Coal D3-3 | 276 | 298 | methane | 9 | methane298_3 | 56 | 0.627515487
Coal B2-10 | 273 | 298 | methane | 9 | methane298_3 | 56 | 0.502076628
Coal B2-11 | 274 | 298 | carbon dioxide | 3 | carbon dioxide298_3 | 17 | 1.335417
Coal C3-2 | 275 | 298 | carbon dioxide | 3 | carbon dioxide298_3 | 17 | 1.340107
Coal D3-3 | 276 | 298 | carbon dioxide | 3 | carbon dioxide298_3 | 17 | 1.143389988
Coal B2-10 | 273 | 298 | carbon dioxide | 3 | carbon dioxide298_3 | 17 | 1.02000765
Coal B2-11 | 274 | 298 | methane | 9 | methane298_3 | 56 | 0.704195616
Joppe-I IV coal (dry) | 451 | 323 | methane | 9 | methane323_3 | 59 | 0.4815899
Joppe-I IV coal (dry) | 451 | 323 | carbon dioxide | 3 | carbon dioxide323_3 | 20 | 0.814877487
Zeolite Na-LSX | 1014 | 298 | argon | 1 | argon298_3 | 8 | 2.09758
Zeolite Na-LSX | 1014 | 298 | carbon dioxide | 3 | carbon dioxide298_3 | 17 | 6.437411
Zeolite Na-LSX | 1014 | 323 | carbon dioxide | 3 | carbon dioxide323_3 | 20 | 6.14012
Zeolite 5A | 976 | 298 | carbon monoxide | 4 | carbon monoxide298_3 | 23 | 3.516509
Carbon | 235 | 298 | carbon monoxide | 4 | carbon monoxide298_3 | 23 | 3.90194
Zeolite FAU-I | 987 | 298 | carbon dioxide | 3 | carbon dioxide298_3 | 17 | 5.392037
Zeolite FAU-I | 987 | 298 | nitrogen | 10 | nitrogen298_3 | 65 | 4.477847
Dry Coal | 337 | 298 | carbon dioxide | 3 | carbon dioxide298_3 | 17 | 1.29944
Carbon | 235 | 323 | carbon dioxide | 3 | carbon dioxide323_3 | 20 | 16.50268
ZSM-5 | 972 | 298 | butane | 2 | butane298_3 | 11 | 3.708963
H-ZSM-5 (Si/Al: 120) | 403 | 298 | butane | 2 | butane298_3 | 11 | 2.165529
H-ZSM-5 (Si/Al: 20) | 404 | 298 | butane | 2 | butane298_3 | 11 | 2.572864
Zeolite 5A | 976 | 298 | butane | 2 | butane298_3 | 11 | 1.787178
Zeolite CaA | 981 | 298 | nitrogen | 10 | nitrogen298_3 | 65 | 2.399202
Zeolite CaA | 981 | 298 | oxygen | 11 | oxygen298_3 | 74 | 2.89292
Zeolite Li-LSX | 1004 | 298 | oxygen | 11 | oxygen298_3 | 74 | 3.65496
1K-HKUST-1 | 17 | 298 | nitrogen | 10 | nitrogen298_3 | 65 | 1.464967
1K-HKUST-1 | 17 | 298 | carbon dioxide | 3 | carbon dioxide298_3 | 17 | 11.02396
FJU-12a | 360 | 298 | methane | 9 | methane298_3 | 56 | 1.97744
FJU-12a | 360 | 298 | ethene | 6 | ethene298_3 | 38 | 0.9178547
FJU-12a | 360 | 298 | ethane | 5 | ethane298_3 | 29 | 0.9000676
FJU-12a | 360 | 298 | acetylene | 0 | acetylene298_3 | 5 | 1.103391
(Me2NH2)[Cd(TTCA)(H2O)].3DMF.H2O | 9 | 298 | carbon dioxide | 3 | carbon dioxide298_3 | 17 | 1.839114
(Me2NH2)[Cd(TTCA)(H2O)].3DMF.H2O | 9 | 273 | carbon dioxide | 3 | carbon dioxide273_3 | 14 | 2.126709
ZJU-31a | 967 | 273 | methane | 9 | methane273_3 | 53 | 4.226158
ZJU-31a | 967 | 273 | ethane | 5 | ethane273_3 | 26 | 4.137549
ZJU-31a | 967 | 273 | ethene | 6 | ethene273_3 | 35 | 4.40623
ZJU-31a | 967 | 273 | acetylene | 0 | acetylene273_3 | 2 | 6.596039
ZJU-31a | 967 | 298 | methane | 9 | methane298_3 | 56 | 2.264501
MIL-125(Ti) | 528 | 298 | carbon dioxide | 3 | carbon dioxide298_3 | 17 | 7.652124
MIL-125(Ti) | 528 | 298 | methane | 9 | methane298_3 | 56 | 5.488755
MIL-125(Ti) | 528 | 323 | methane | 9 | methane323_3 | 59 | 4.383988
MIL-125(Ti) | 528 | 298 | hydrogen | 7 | hydrogen298_3 | 44 | 0.5037032
MIL-125(Ti) | 528 | 323 | carbon dioxide | 3 | carbon dioxide323_3 | 20 | 7.261232
MIL-125(Ti) | 528 | 298 | carbon monoxide | 4 | carbon monoxide298_3 | 23 | 4.226011
MIL-125(Ti) | 528 | 298 | nitrogen | 10 | nitrogen298_3 | 65 | 2.568952
MIL-125(Ti) | 528 | 323 | nitrogen | 10 | nitrogen323_3 | 68 | 2.39167
RF-700 | 763 | 298 | carbon dioxide | 3 | carbon dioxide298_3 | 17 | 3.195319
RF-700 | 763 | 323 | carbon dioxide | 3 | carbon dioxide323_3 | 20 | 2.627242
RF-700 | 763 | 298 | nitrogen | 10 | nitrogen298_3 | 65 | 1.217384
Cellulose MOF | 256 | 298 | ethene | 6 | ethene298_3 | 38 | 2.790165
Cellulose MOF | 256 | 298 | ethane | 5 | ethane298_3 | 29 | 3.947226
PGMA-PEI hydrogel | 738 | 323 | carbon dioxide | 3 | carbon dioxide323_3 | 20 | 5.013662
PGMA-PEI hydrogel | 738 | 298 | carbon dioxide | 3 | carbon dioxide298_3 | 17 | 5.017474
Binderless Beads of Zeolite 5A | 119 | 298 | methane | 9 | methane298_3 | 56 | 4.074639
Binderless Beads of Zeolite 5A | 119 | 323 | methane | 9 | methane323_3 | 59 | 3.997719
Binderless Beads of Zeolite 5A | 119 | 298 | nitrogen | 10 | nitrogen298_3 | 65 | 8.044092
Binderless Beads of Zeolite 5A | 119 | 323 | nitrogen | 10 | nitrogen323_3 | 68 | 4.988101
Aluminum fumarate | 104 | 298 | carbon dioxide | 3 | carbon dioxide298_3 | 17 | 6.876911
Aluminum fumarate | 104 | 323 | carbon dioxide | 3 | carbon dioxide323_3 | 20 | 6.05291
10PEI@UiO-66 | 16 | 298 | methane | 9 | methane298_3 | 56 | 10.60066
20PEI@UiO-66 | 24 | 298 | methane | 9 | methane298_3 | 56 | 9.117209
30PEI@UiO-66 | 29 | 298 | methane | 9 | methane298_3 | 56 | 1.268038
40PEI@UiO-66 | 37 | 298 | methane | 9 | methane298_3 | 56 | 7.458874
UiO-66 | 891 | 298 | carbon dioxide | 3 | carbon dioxide298_3 | 17 | 29.58621
10PEI@UiO-66 | 16 | 298 | carbon dioxide | 3 | carbon dioxide298_3 | 17 | 8.008702
20PEI@UiO-66 | 24 | 298 | carbon dioxide | 3 | carbon dioxide298_3 | 17 | 8.141634
30PEI@UiO-66 | 29 | 298 | carbon dioxide | 3 | carbon dioxide298_3 | 17 | 5.575329
40PEI@UiO-66 | 37 | 298 | carbon dioxide | 3 | carbon dioxide298_3 | 17 | 2.779637
UiO-66-NO2-(OH)2 | 917 | 273 | nitrogen | 10 | nitrogen273_3 | 62 | 8.971903
UiO-66-(OH)2 | 910 | 273 | nitrogen | 10 | nitrogen273_3 | 62 | 6.031693
UiO-66-(OH)2-NO2 | 911 | 273 | nitrogen | 10 | nitrogen273_3 | 62 | 6.77818
UiO-66-(OH)2-NO2 | 911 | 298 | methane | 9 | methane298_3 | 56 | 1.713873
UiO-66-NO2-(OH)2 | 917 | 298 | methane | 9 | methane298_3 | 56 | 3.046749
UiO-66-(OH)2 | 910 | 273 | methane | 9 | methane273_3 | 53 | 2.602837
UiO-66-(OH)2-NO2 | 911 | 273 | methane | 9 | methane273_3 | 53 | 2.613448
UiO-66-NO2-(OH)2 | 917 | 273 | methane | 9 | methane273_3 | 53 | 4.29915
UiO-66-NO2 | 916 | 298 | nitrogen | 10 | nitrogen298_3 | 65 | 6.30649
UiO-66-NO2-(OH)2 | 917 | 298 | nitrogen | 10 | nitrogen298_3 | 65 | 7.131644
UiO-66-(OH)2-NO2 | 911 | 298 | nitrogen | 10 | nitrogen298_3 | 65 | 5.244984
UiO-66-(OH)2 | 910 | 298 | nitrogen | 10 | nitrogen298_3 | 65 | 5.571956
UiO-66-NO2 | 916 | 273 | nitrogen | 10 | nitrogen273_3 | 62 | 6.821499
Zeolite LiX | 1005 | 298 | nitrogen | 10 | nitrogen298_3 | 65 | 2.114526
Zeolite LiX | 1005 | 298 | oxygen | 11 | oxygen298_3 | 74 | 1.911317
Zeolite LiX | 1005 | 273 | nitrogen | 10 | nitrogen273_3 | 62 | 2.558715
Zeolite LiX | 1005 | 323 | nitrogen | 10 | nitrogen323_3 | 68 | 1.689436
LiLSX Zeolite | 471 | 273 | nitrogen | 10 | nitrogen273_3 | 62 | 4.027543
LiLSX Zeolite | 471 | 298 | nitrogen | 10 | nitrogen298_3 | 65 | 2.513974
LiLSX Zeolite | 471 | 323 | nitrogen | 10 | nitrogen323_3 | 68 | 2.126428
LiLSX Zeolite | 471 | 298 | oxygen | 11 | oxygen298_3 | 74 | 3.041902
Zeolite Na-Y | 1015 | 273 | carbon dioxide | 3 | carbon dioxide273_3 | 14 | 5.578363
Zeolite Na-Y | 1015 | 298 | carbon dioxide | 3 | carbon dioxide298_3 | 17 | 5.466998
Zeolite Na-Y | 1015 | 298 | carbon monoxide | 4 | carbon monoxide298_3 | 23 | 8.632401
Zeolite Na-Y | 1015 | 273 | ethene | 6 | ethene273_3 | 35 | 3.471938
Cu(I)AC | 290 | 298 | methane | 9 | methane298_3 | 56 | 2.499827
Cu(I)AC | 290 | 323 | carbon dioxide | 3 | carbon dioxide323_3 | 20 | 0.3775757
Cu(I)AC | 290 | 298 | nitrogen | 10 | nitrogen298_3 | 65 | 2.191855
Cu(I)AC | 290 | 323 | nitrogen | 10 | nitrogen323_3 | 68 | 1.262195
Cu(I)Y | 291 | 298 | methane | 9 | methane298_3 | 56 | 4.845341
Cu(I)Y | 291 | 323 | methane | 9 | methane323_3 | 59 | 2.970974
Cu(I)Y | 291 | 298 | carbon monoxide | 4 | carbon monoxide298_3 | 23 | 3.425287
Cu(I)Y | 291 | 298 | carbon dioxide | 3 | carbon dioxide298_3 | 17 | 1.888372
Cu(I)AC | 290 | 323 | methane | 9 | methane323_3 | 59 | 1.674811
Cu(I)Y | 291 | 323 | carbon dioxide | 3 | carbon dioxide323_3 | 20 | 1.84342
Cu(I)Y | 291 | 298 | hydrogen | 7 | hydrogen298_3 | 44 | 1.818807
Cu(I)Y | 291 | 298 | nitrogen | 10 | nitrogen298_3 | 65 | 3.330016
Cu(I)Y | 291 | 323 | nitrogen | 10 | nitrogen323_3 | 68 | 2.277781
Cu(I)AC | 290 | 298 | carbon monoxide | 4 | carbon monoxide298_3 | 23 | 6.042222
Cu(I)AC | 290 | 298 | carbon dioxide | 3 | carbon dioxide298_3 | 17 | 3.826377
Polyvinylamine adsorbent | 756 | 298 | carbon dioxide | 3 | carbon dioxide298_3 | 17 | 1.239104
Polyvinylamine adsorbent | 756 | 323 | carbon dioxide | 3 | carbon dioxide323_3 | 20 | 0.7820207
(H3O)4[Ni6(pi3-O)2(pi2-OSC2H6)2(SO4)2(TATB)8/3].4C2H6O.13H2O | 5 | 273 | methane | 9 | methane273_3 | 53 | 2.924742
(H3O)4[Ni6(pi3-O)2(pi2-OSC2H6)2(SO4)2(TATB)8/3].4C2H6O.13H2O | 5 | 298 | methane | 9 | methane298_3 | 56 | 1.753744
(H3O)4[Ni6(pi3-O)2(pi2-OSC2H6)2(SO4)2(TATB)8/3].4C2H6O.13H2O | 5 | 273 | carbon dioxide | 3 | carbon dioxide273_3 | 14 | 5.915189
(H3O)4[Ni6(pi3-O)2(pi2-OSC2H6)2(SO4)2(TATB)8/3].4C2H6O.13H2O | 5 | 298 | carbon dioxide | 3 | carbon dioxide298_3 | 17 | 4.502637
(H3O)4[Ni6(pi3-O)2(pi2-OSC2H6)2(SO4)2(TATB)8/3].4C2H6O.13H2O | 5 | 273 | acetylene | 0 | acetylene273_3 | 2 | 5.951836
(H3O)4[Ni6(pi3-O)2(pi2-OSC2H6)2(SO4)2(TATB)8/3].4C2H6O.13H2O | 5 | 273 | ethane | 5 | ethane273_3 | 26 | 3.861394
(H3O)4[Ni6(pi3-O)2(pi2-OSC2H6)2(SO4)2(TATB)8/3].4C2H6O.13H2O | 5 | 298 | acetylene | 0 | acetylene298_3 | 5 | 5.424915
(H3O)4[Ni6(pi3-O)2(pi2-OSC2H6)2(SO4)2(TATB)8/3].4C2H6O.13H2O | 5 | 273 | ethene | 6 | ethene273_3 | 35 | 4.045774
UiO-66-(COOH)2 | 899 | 273 | carbon dioxide | 3 | carbon dioxide273_3 | 14 | 3.573891
UiO-66-(F)4 | 908 | 273 | carbon dioxide | 3 | carbon dioxide273_3 | 14 | 5.842017
UiO-66-(OCH2CH3)2 | 909 | 273 | carbon dioxide | 3 | carbon dioxide273_3 | 14 | 8.243485
UiO-66-(COOH)4 | 900 | 273 | carbon dioxide | 3 | carbon dioxide273_3 | 14 | 1.280035
UiO-66-(OH)2 | 910 | 298 | carbon dioxide | 3 | carbon dioxide298_3 | 17 | 3.066485
UiO-66-(COOH)2 | 899 | 298 | carbon dioxide | 3 | carbon dioxide298_3 | 17 | 3.530021
UiO-66-(F)4 | 908 | 298 | carbon dioxide | 3 | carbon dioxide298_3 | 17 | 3.282326
UiO-66-(OCH2CH3)2 | 909 | 298 | carbon dioxide | 3 | carbon dioxide298_3 | 17 | 1.104457
UiO-66-(COOH)4 | 900 | 298 | carbon dioxide | 3 | carbon dioxide298_3 | 17 | 0.7521275
UiO-66-(F)4 | 908 | 273 | nitrogen | 10 | nitrogen273_3 | 62 | 2.191091
UiO-66-(COOH)2 | 899 | 273 | nitrogen | 10 | nitrogen273_3 | 62 | 1.317957
UiO-66-(COOH)4 | 900 | 273 | nitrogen | 10 | nitrogen273_3 | 62 | 0.6701576
UiO-66-(OCH2CH3)2 | 909 | 273 | nitrogen | 10 | nitrogen273_3 | 62 | 0.7657989
UiO-66-(F)4 | 908 | 298 | nitrogen | 10 | nitrogen298_3 | 65 | 0.7778199
UiO-66-(COOH)2 | 899 | 298 | nitrogen | 10 | nitrogen298_3 | 65 | 1.13227
UiO-66-(COOH)4 | 900 | 298 | nitrogen | 10 | nitrogen298_3 | 65 | 0.3902244
UiO-66-(OCH2CH3)2 | 909 | 298 | nitrogen | 10 | nitrogen298_3 | 65 | 0.2329019
UiO-66-(OH)2 | 910 | 273 | carbon dioxide | 3 | carbon dioxide273_3 | 14 | 4.040224
C36H24Cu3N13O12 | 155 | 273 | methane | 9 | methane273_3 | 53 | 1.960606
C36H24Cu3N13O12 | 155 | 298 | methane | 9 | methane298_3 | 56 | 1.23937
C36H24Cu3N13O12 | 155 | 298 | carbon dioxide | 3 | carbon dioxide298_3 | 17 | 3.875941
C36H24Cu3N13O12 | 155 | 273 | carbon dioxide | 3 | carbon dioxide273_3 | 14 | 3.993006
Cd-TMBP-Triazole-diyl-TAA | 251 | 273 | carbon dioxide | 3 | carbon dioxide273_3 | 14 | 44.3075442
Cd-TMBP-Triazole-diyl-TAA | 251 | 323 | carbon dioxide | 3 | carbon dioxide323_3 | 20 | 13.20549681
Cd-TMBP-Triazole-diyl-TAA | 251 | 298 | carbon dioxide | 3 | carbon dioxide298_3 | 17 | 18.67396905
UPC-12 | 863 | 273 | methane | 9 | methane273_3 | 53 | 0.8749244
UPC-12 | 863 | 273 | carbon dioxide | 3 | carbon dioxide273_3 | 14 | 9.822356
[Eu(BDC)(NO3)(DMF)2] | 1112 | 273 | carbon dioxide | 3 | carbon dioxide273_3 | 14 | 0.509392668
[Eu(BDC)(NO3)(DMF)2] | 1112 | 298 | carbon dioxide | 3 | carbon dioxide298_3 | 17 | 0.2104677495
[Cd(pda)0.5(spiro-4-py)0.5(HCOO)]Â·2H2OÂ·DMF | 1080 | 298 | nitrogen | 10 | nitrogen298_3 | 65 | 0.1861041
[Cd2(pda)(spiro-4-py) (CH3COO)2]Â·DMA | 1081 | 298 | carbon dioxide | 3 | carbon dioxide298_3 | 17 | 1.994862
[Cd2(pda)(spiro-4-py) (CH3COO)2]Â·DMA | 1081 | 298 | carbon monoxide | 4 | carbon monoxide298_3 | 23 | 0.6530118
[Cd2(pda)(spiro-4-py) (CH3COO)2]Â·DMA | 1081 | 298 | nitrogen | 10 | nitrogen298_3 | 65 | 0.03949973
[Cd2(pda)(spiro-4-py) (CH3COO)2]Â·DMA | 1081 | 298 | oxygen | 11 | oxygen298_3 | 74 | 0.673129
[Cd(pda)0.5(spiro-4-py)0.5(HCOO)]Â·2H2OÂ·DMF | 1080 | 273 | carbon dioxide | 3 | carbon dioxide273_3 | 14 | 4.519815
[Cd(pda)0.5(spiro-4-py)0.5(HCOO)]Â·2H2OÂ·DMF | 1080 | 298 | carbon dioxide | 3 | carbon dioxide298_3 | 17 | 4.370944
[Cd(pda)0.5(spiro-4-py)0.5(HCOO)]Â·2H2OÂ·DMF | 1080 | 298 | carbon monoxide | 4 | carbon monoxide298_3 | 23 | 0.521978
Active Carbon | 88 | 298 | nitrogen | 10 | nitrogen298_3 | 65 | 3.6449
Active Carbon | 88 | 298 | methane | 9 | methane298_3 | 56 | 6.0932
F400 | 346 | 298 | methane | 9 | methane298_3 | 56 | 4.561155
Grace B-127 | 376 | 298 | nitrogen | 10 | nitrogen298_3 | 65 | 0.8632664
Xtrusorb | 928 | 298 | methane | 9 | methane298_3 | 56 | 5.659873
Xtrusorb | 928 | 298 | nitrogen | 10 | nitrogen298_3 | 65 | 3.097133
BPL Carbon | 117 | 298 | nitrogen | 10 | nitrogen298_3 | 65 | 2.881601
F400 | 346 | 298 | nitrogen | 10 | nitrogen298_3 | 65 | 2.366718
Grace B-127 | 376 | 298 | methane | 9 | methane298_3 | 56 | 1.568269
AA-300 | 49 | 298 | methane | 9 | methane298_3 | 56 | 0.6417298
AA-300 | 49 | 298 | nitrogen | 10 | nitrogen298_3 | 65 | 0.2870861
Z10-04 | 934 | 298 | propene | 13 | propene298_3 | 83 | 3.39453
Z10-04 | 934 | 298 | propane | 12 | propane298_3 | 77 | 2.99323
Zeolite 5A | 976 | 298 | propene | 13 | propene298_3 | 83 | 2.34046
Zeolite 5A | 976 | 323 | propene | 13 | propene323_3 | 86 | 2.327065
Zeolite 5A | 976 | 323 | propane | 12 | propane323_3 | 80 | 2.359518
Zeolite 5A | 976 | 298 | propane | 12 | propane298_3 | 77 | 2.364022
NA-ETS-10 | 611 | 298 | propene | 13 | propene298_3 | 83 | 1.886676
NA-ETS-10 | 611 | 323 | propane | 12 | propane323_3 | 80 | 1.546822
NA-ETS-10 | 611 | 298 | propane | 12 | propane298_3 | 77 | 1.658206
Z10-04 | 934 | 323 | propene | 13 | propene323_3 | 86 | 3.160242
Zeolite 5A | 976 | 323 | carbon dioxide | 3 | carbon dioxide323_3 | 20 | 4.80386
Zeolite 5A | 976 | 298 | hydrogen | 7 | hydrogen298_3 | 44 | 0.08263722
SZX | 818 | 273 | carbon dioxide | 3 | carbon dioxide273_3 | 14 | 6.956704
ACZC | 57 | 323 | carbon dioxide | 3 | carbon dioxide323_3 | 20 | 6.546717
ACZC | 57 | 273 | nitrogen | 10 | nitrogen273_3 | 62 | 2.470168
ACZC | 57 | 273 | carbon dioxide | 3 | carbon dioxide273_3 | 14 | 14.18585
SZX | 818 | 298 | carbon dioxide | 3 | carbon dioxide298_3 | 17 | 6.297312
SZX | 818 | 323 | carbon dioxide | 3 | carbon dioxide323_3 | 20 | 5.820617
SZX | 818 | 273 | nitrogen | 10 | nitrogen273_3 | 62 | 3.295143
SZX | 818 | 323 | nitrogen | 10 | nitrogen323_3 | 68 | 1.678595
SZX | 818 | 298 | nitrogen | 10 | nitrogen298_3 | 65 | 1.804218
CMK-3 | 189 | 273 | carbon dioxide | 3 | carbon dioxide273_3 | 14 | 25.8692
MF-700 | 493 | 298 | carbon dioxide | 3 | carbon dioxide298_3 | 17 | 1.659611
MF-700 | 493 | 323 | carbon dioxide | 3 | carbon dioxide323_3 | 20 | 1.385493
MF-700 | 493 | 298 | nitrogen | 10 | nitrogen298_3 | 65 | 1.988587
MF-700 | 493 | 323 | nitrogen | 10 | nitrogen323_3 | 68 | 1.442655
ZIF-8-C_100_2d | 956 | 298 | carbon dioxide | 3 | carbon dioxide298_3 | 17 | 14.72978
ZIF-8-C_200_2d | 957 | 298 | carbon dioxide | 3 | carbon dioxide298_3 | 17 | 14.72978
ZIF-8-W_200_2d | 958 | 298 | carbon dioxide | 3 | carbon dioxide298_3 | 17 | 5.815079
ZIF-8-W_250_2d | 959 | 298 | carbon dioxide | 3 | carbon dioxide298_3 | 17 | 9.006264
Mn-MOF-74 | 607 | 298 | carbon dioxide | 3 | carbon dioxide298_3 | 17 | 89.47303
RFC_C240 | 767 | 273 | carbon dioxide | 3 | carbon dioxide273_3 | 14 | 4.172966613
RFC | 765 | 273 | carbon dioxide | 3 | carbon dioxide273_3 | 14 | 3.557272776
RFC_N10 | 769 | 273 | carbon dioxide | 3 | carbon dioxide273_3 | 14 | 6.63863715
RFC_C45 | 768 | 273 | carbon dioxide | 3 | carbon dioxide273_3 | 14 | 6.42839022
RFC_C120 | 766 | 273 | carbon dioxide | 3 | carbon dioxide273_3 | 14 | 4.9285128
CuBTC | 310 | 323 | ethene | 6 | ethene323_3 | 41 | 12.72116
cs1000a | 1192 | 298 | nitrogen | 10 | nitrogen298_3 | 65 | 2.9996
cs400_h | 1199 | 298 | methane | 9 | methane298_3 | 56 | 1.3771
cs400_28 | 1197 | 298 | carbon dioxide | 3 | carbon dioxide298_3 | 17 | 1.6014
cs1000 | 1189 | 298 | methane | 9 | methane298_3 | 56 | 1.321
CS1000_h | 226 | 298 | methane | 9 | methane298_3 | 56 | 1.0726
Porous Carbon CS1000A | 757 | 298 | carbon dioxide | 3 | carbon dioxide298_3 | 17 | 10.6838
cs1000 | 1189 | 298 | carbon dioxide | 3 | carbon dioxide298_3 | 17 | 2.0194
cs400_h | 1199 | 298 | carbon dioxide | 3 | carbon dioxide298_3 | 17 | 1.9649
CS1000_h | 226 | 298 | carbon dioxide | 3 | carbon dioxide298_3 | 17 | 1.7288
cs1000a_h | 1194 | 298 | nitrogen | 10 | nitrogen298_3 | 65 | 2.9303
Porous Carbon CS1000A | 757 | 298 | methane | 9 | methane298_3 | 56 | 2.889
Porous Carbon CS1000A | 757 | 298 | nitrogen | 10 | nitrogen298_3 | 65 | 1.23437
cs400 | 1195 | 298 | nitrogen | 10 | nitrogen298_3 | 65 | 2.333
CS1000_h | 226 | 298 | nitrogen | 10 | nitrogen298_3 | 65 | 0.7651
cs400 | 1195 | 298 | carbon dioxide | 3 | carbon dioxide298_3 | 17 | 2.333
cs400_h | 1199 | 298 | nitrogen | 10 | nitrogen298_3 | 65 | 0.7603
cs1000a | 1192 | 298 | methane | 9 | methane298_3 | 56 | 5.2884
cs1000 | 1189 | 298 | nitrogen | 10 | nitrogen298_3 | 65 | 2.0152
cs1000a_h | 1194 | 298 | methane | 9 | methane298_3 | 56 | 5.088
cs400_140 | 1196 | 298 | carbon dioxide | 3 | carbon dioxide298_3 | 17 | 1.747
cs1000_84 | 1191 | 298 | carbon dioxide | 3 | carbon dioxide298_3 | 17 | 1.4392
cs400_84 | 1198 | 298 | carbon dioxide | 3 | carbon dioxide298_3 | 17 | 1.6062
cs1000_28 | 1190 | 298 | carbon dioxide | 3 | carbon dioxide298_3 | 17 | 1.5146
cs1000a_28 | 1193 | 298 | carbon dioxide | 3 | carbon dioxide298_3 | 17 | 7.9741
cs400 | 1195 | 298 | methane | 9 | methane298_3 | 56 | 2.0504
cs400_28 | 1197 | 298 | methane | 9 | methane298_3 | 56 | 0.96
cs400_140 | 1196 | 298 | methane | 9 | methane298_3 | 56 | 0.8705
cs1000_84 | 1191 | 298 | methane | 9 | methane298_3 | 56 | 0.6276
cs400_84 | 1198 | 298 | methane | 9 | methane298_3 | 56 | 0.9181
cs1000_28 | 1190 | 298 | methane | 9 | methane298_3 | 56 | 0.7214
cs1000a_28 | 1193 | 298 | methane | 9 | methane298_3 | 56 | 3.0762
CuBTC | 310 | 298 | butane | 2 | butane298_3 | 11 | 6.823495
CuBTC | 310 | 298 | propane | 12 | propane298_3 | 77 | 9.447408
carbon-ZX 1.0nm slit pore | 1182 | 298 | xenon | 14 | xenon298_3 | 89 | 4.001104
carbon-ZX | 1181 | 298 | nitrogen | 10 | nitrogen298_3 | 65 | 5.794325
carbon-ZX | 1181 | 298 | xenon | 14 | xenon298_3 | 89 | 5.900675
carbon-ZX | 1181 | 298 | krypton | 8 | krypton298_3 | 50 | 5.173071
carbon-ZX | 1181 | 298 | argon | 1 | argon298_3 | 8 | 3.33613
Carbon-ZX .9nm slit pore | 248 | 298 | xenon | 14 | xenon298_3 | 89 | 3.885161
MIL-160(Al) powdered | 530 | 298 | methane | 9 | methane298_3 | 56 | 5.07657
MIL-160(Al) shaped | 531 | 298 | methane | 9 | methane298_3 | 56 | 4.422276
MIL-160(Al) powdered | 530 | 298 | carbon dioxide | 3 | carbon dioxide298_3 | 17 | 6.471905
MIL-160(Al) shaped | 531 | 298 | carbon dioxide | 3 | carbon dioxide298_3 | 17 | 6.375885
MIL-160(Al) powdered | 530 | 298 | nitrogen | 10 | nitrogen298_3 | 65 | 2.853852
MIL-160(Al) shaped | 531 | 298 | nitrogen | 10 | nitrogen298_3 | 65 | 2.435351
MIL-160(Al) | 529 | 298 | methane | 9 | methane298_3 | 56 | 5.0003
MIL-160(Al) | 529 | 298 | carbon monoxide | 4 | carbon monoxide298_3 | 23 | 3.6382
MIL-160(Al) | 529 | 298 | carbon dioxide | 3 | carbon dioxide298_3 | 17 | 6.5648
MIL-160(Al) | 529 | 298 | hydrogen | 7 | hydrogen298_3 | 44 | 0.731
MIL-160(Al) | 529 | 298 | nitrogen | 10 | nitrogen298_3 | 65 | 3.1796
COMOC-2 | 207 | 298 | ethene | 6 | ethene298_3 | 38 | 12.6003
COMOC-2 | 207 | 298 | methane | 9 | methane298_3 | 56 | 2.80952
COMOC-2 | 207 | 298 | ethane | 5 | ethane298_3 | 29 | 12.44854
PF-800 KOH | 735 | 273 | methane | 9 | methane273_3 | 53 | 4.482399
PF-600 ZnCl2 | 734 | 273 | methane | 9 | methane273_3 | 53 | 5.065224
PF-800 ZnCl2 | 736 | 273 | methane | 9 | methane273_3 | 53 | 5.860598
PF-600 KOH | 733 | 273 | nitrogen | 10 | nitrogen273_3 | 62 | 2.467514
PF-800 KOH | 735 | 273 | nitrogen | 10 | nitrogen273_3 | 62 | 2.631293
PF-600 ZnCl2 | 734 | 273 | nitrogen | 10 | nitrogen273_3 | 62 | 2.556775
PF-800 ZnCl2 | 736 | 273 | nitrogen | 10 | nitrogen273_3 | 62 | 2.633394
PF-600 KOH | 733 | 298 | carbon dioxide | 3 | carbon dioxide298_3 | 17 | 4.955668
PF-800 KOH | 735 | 298 | carbon dioxide | 3 | carbon dioxide298_3 | 17 | 6.019172
PF-600 ZnCl2 | 734 | 298 | carbon dioxide | 3 | carbon dioxide298_3 | 17 | 7.016362
PF-800 ZnCl2 | 736 | 298 | carbon dioxide | 3 | carbon dioxide298_3 | 17 | 7.181171
PF-800 KOH | 735 | 298 | methane | 9 | methane298_3 | 56 | 3.306881
PF-600 ZnCl2 | 734 | 298 | methane | 9 | methane298_3 | 56 | 4.500299
PF-800 ZnCl2 | 736 | 298 | methane | 9 | methane298_3 | 56 | 3.433573
PF-800 KOH | 735 | 298 | nitrogen | 10 | nitrogen298_3 | 65 | 2.15676
PF-600 KOH | 733 | 323 | carbon dioxide | 3 | carbon dioxide323_3 | 20 | 4.220637
PF-800 KOH | 735 | 323 | carbon dioxide | 3 | carbon dioxide323_3 | 20 | 4.896161
PF-600 ZnCl2 | 734 | 323 | carbon dioxide | 3 | carbon dioxide323_3 | 20 | 4.828444
PF-800 ZnCl2 | 736 | 323 | carbon dioxide | 3 | carbon dioxide323_3 | 20 | 5.526587
PF-600 KOH | 733 | 323 | methane | 9 | methane323_3 | 59 | 3.113844
PF-800 KOH | 735 | 323 | methane | 9 | methane323_3 | 59 | 2.603578
PF-800 ZnCl2 | 736 | 323 | methane | 9 | methane323_3 | 59 | 3.258812
PF-600 KOH | 733 | 323 | nitrogen | 10 | nitrogen323_3 | 68 | 2.057658
PF-800 ZnCl2 | 736 | 323 | nitrogen | 10 | nitrogen323_3 | 68 | 2.007914
PF-600 KOH | 733 | 273 | carbon dioxide | 3 | carbon dioxide273_3 | 14 | 5.557781
PF-800 KOH | 735 | 273 | carbon dioxide | 3 | carbon dioxide273_3 | 14 | 7.287035
PF-600 ZnCl2 | 734 | 273 | carbon dioxide | 3 | carbon dioxide273_3 | 14 | 8.802438
PF-800 ZnCl2 | 736 | 273 | carbon dioxide | 3 | carbon dioxide273_3 | 14 | 9.896739
PF-600 KOH | 733 | 273 | methane | 9 | methane273_3 | 53 | 3.829081
ZIF-4 | 940 | 298 | ethene | 6 | ethene298_3 | 38 | 2.351603
ZIF-4 | 940 | 298 | ethane | 5 | ethane298_3 | 29 | 2.400353
ZIF-4 | 940 | 298 | propene | 13 | propene298_3 | 83 | 2.426783
ZIF-4 | 940 | 298 | propane | 12 | propane298_3 | 77 | 2.4089
300 K MCM-41 | 28 | 298 | nitrogen | 10 | nitrogen298_3 | 65 | 1.03638
300 K MCM-41 | 28 | 298 | argon | 1 | argon298_3 | 8 | 1.14448
300 K MCM-41 | 28 | 298 | krypton | 8 | krypton298_3 | 50 | 1.66553
300 K MCM-41 | 28 | 298 | xenon | 14 | xenon298_3 | 89 | 4.2975
2650 K MCM-41 | 25 | 298 | nitrogen | 10 | nitrogen298_3 | 65 | 0.80374
2650 K MCM-41 | 25 | 298 | argon | 1 | argon298_3 | 8 | 0.91004
2650 K MCM-41 | 25 | 298 | krypton | 8 | krypton298_3 | 50 | 1.31078
2650 K MCM-41 | 25 | 298 | xenon | 14 | xenon298_3 | 89 | 2.69682
MCM-41 | 486 | 298 | nitrogen | 10 | nitrogen298_3 | 65 | 28.8678
MSC5A | 588 | 298 | methane | 9 | methane298_3 | 56 | 1.862161
MSC5A | 588 | 298 | ethane | 5 | ethane298_3 | 29 | 2.433616
MSC5A | 588 | 273 | ethane | 5 | ethane273_3 | 26 | 3.109804
MSC5A | 588 | 323 | ethane | 5 | ethane323_3 | 32 | 2.38859
PCN-14 | 703 | 273 | carbon dioxide | 3 | carbon dioxide273_3 | 14 | 8.140051
PCN-24 | 706 | 273 | carbon dioxide | 3 | carbon dioxide273_3 | 14 | 6.322131
PCN-44 | 713 | 273 | carbon dioxide | 3 | carbon dioxide273_3 | 14 | 6.41997
PCN-13 | 702 | 273 | carbon dioxide | 3 | carbon dioxide273_3 | 14 | 7.285018
PCN-23 | 705 | 273 | carbon dioxide | 3 | carbon dioxide273_3 | 14 | 5.764997
PCN-43 | 712 | 273 | carbon dioxide | 3 | carbon dioxide273_3 | 14 | 6.511024
PCN-64 | 719 | 273 | carbon dioxide | 3 | carbon dioxide273_3 | 14 | 8.081991
PCN-14 | 703 | 298 | carbon dioxide | 3 | carbon dioxide298_3 | 17 | 6.063265
PCN-24 | 706 | 298 | carbon dioxide | 3 | carbon dioxide298_3 | 17 | 5.48064
PCN-44 | 713 | 298 | carbon dioxide | 3 | carbon dioxide298_3 | 17 | 4.231048
PCN-13 | 702 | 298 | carbon dioxide | 3 | carbon dioxide298_3 | 17 | 6.649789
PCN-23 | 705 | 298 | carbon dioxide | 3 | carbon dioxide298_3 | 17 | 4.566903
PCN-43 | 712 | 298 | carbon dioxide | 3 | carbon dioxide298_3 | 17 | 5.196414
PCN-64 | 719 | 298 | carbon dioxide | 3 | carbon dioxide298_3 | 17 | 5.6469
NPC-7-Zn | 642 | 298 | carbon dioxide | 3 | carbon dioxide298_3 | 17 | 2.043936
NPC-7-Cu | 641 | 273 | methane | 9 | methane273_3 | 53 | 5.437143
NPC-7-Cu | 641 | 298 | methane | 9 | methane298_3 | 56 | 5.086847
NPC-7-Zn | 642 | 273 | methane | 9 | methane273_3 | 53 | 1.517393
NPC-7-Cu | 641 | 273 | carbon dioxide | 3 | carbon dioxide273_3 | 14 | 9.47045
NPC-7-Cu | 641 | 298 | carbon dioxide | 3 | carbon dioxide298_3 | 17 | 8.423653
NPC-7-Zn | 642 | 273 | carbon dioxide | 3 | carbon dioxide273_3 | 14 | 2.383103
Boron nitride | 124 | 298 | ethane | 5 | ethane298_3 | 29 | 7.49444
Boron nitride | 124 | 298 | ethene | 6 | ethene298_3 | 38 | 6.436363
Boron nitride | 124 | 298 | propene | 13 | propene298_3 | 83 | 6.716493
Boron nitride | 124 | 298 | propane | 12 | propane298_3 | 77 | 6.928343
Boron nitride | 124 | 298 | methane | 9 | methane298_3 | 56 | 3.656301
Boron nitride | 124 | 298 | nitrogen | 10 | nitrogen298_3 | 65 | 4.041051
C3N | 158 | 323 | carbon dioxide | 3 | carbon dioxide323_3 | 20 | 19.96947
C3N | 158 | 298 | methane | 9 | methane298_3 | 56 | 6.381721
C3N | 158 | 298 | hydrogen | 7 | hydrogen298_3 | 44 | 0.1363521
C3N | 158 | 298 | carbon monoxide | 4 | carbon monoxide298_3 | 23 | 1.972424
C3N | 158 | 298 | carbon dioxide | 3 | carbon dioxide298_3 | 17 | 32.58587
Graphite Oxide/Urea Cu-BTC 2 | 389 | 323 | carbon dioxide | 3 | carbon dioxide323_3 | 20 | 9.195773
Graphite Oxide Cu-BTC | 379 | 323 | carbon dioxide | 3 | carbon dioxide323_3 | 20 | 9.140298
Graphite Oxide/Urea Cu-BTC 3 | 394 | 298 | methane | 9 | methane298_3 | 56 | 8.427599
Graphite Oxide/Urea Cu-BTC 3 | 394 | 298 | nitrogen | 10 | nitrogen298_3 | 65 | 4.148873
Graphite Oxide Cu-BTC | 379 | 273 | carbon dioxide | 3 | carbon dioxide273_3 | 14 | 10.6353
Graphite Oxide/Urea Cu-BTC 1 | 384 | 273 | carbon dioxide | 3 | carbon dioxide273_3 | 14 | 15.63928
Graphite Oxide Cu-BTC (1st cycle) | 380 | 273 | carbon dioxide | 3 | carbon dioxide273_3 | 14 | 11.26017
Graphite Oxide Cu-BTC (2nd cycle) | 381 | 273 | carbon dioxide | 3 | carbon dioxide273_3 | 14 | 11.2488
Graphite Oxide Cu-BTC (3rd cycle) | 382 | 273 | carbon dioxide | 3 | carbon dioxide273_3 | 14 | 11.00093
Graphite Oxide Cu-BTC (4th cycle) | 383 | 273 | carbon dioxide | 3 | carbon dioxide273_3 | 14 | 11.51105
Graphite Oxide Cu-BTC (1st cycle) | 380 | 298 | carbon dioxide | 3 | carbon dioxide298_3 | 17 | 10.2217
Graphite Oxide Cu-BTC (2nd cycle) | 381 | 298 | carbon dioxide | 3 | carbon dioxide298_3 | 17 | 10.66928
Graphite Oxide Cu-BTC (3rd cycle) | 382 | 298 | carbon dioxide | 3 | carbon dioxide298_3 | 17 | 10.88214
Graphite Oxide Cu-BTC (4th cycle) | 383 | 298 | carbon dioxide | 3 | carbon dioxide298_3 | 17 | 10.37727
Graphite Oxide Cu-BTC (1st cycle) | 380 | 323 | carbon dioxide | 3 | carbon dioxide323_3 | 20 | 9.444614
Graphite Oxide/Urea Cu-BTC 2 | 389 | 273 | carbon dioxide | 3 | carbon dioxide273_3 | 14 | 10.85024
Graphite Oxide Cu-BTC (2nd cycle) | 381 | 323 | carbon dioxide | 3 | carbon dioxide323_3 | 20 | 8.942191
Graphite Oxide Cu-BTC (3rd cycle) | 382 | 323 | carbon dioxide | 3 | carbon dioxide323_3 | 20 | 9.746738
Graphite Oxide Cu-BTC (4th cycle) | 383 | 323 | carbon dioxide | 3 | carbon dioxide323_3 | 20 | 9.85803
Graphite Oxide/Urea Cu-BTC 1 (1st cycle) | 385 | 273 | carbon dioxide | 3 | carbon dioxide273_3 | 14 | 8.713012
Graphite Oxide/Urea Cu-BTC 1 (2nd cycle) | 386 | 273 | carbon dioxide | 3 | carbon dioxide273_3 | 14 | 8.448732
Graphite Oxide/Urea Cu-BTC 1 (3rd cycle) | 387 | 273 | carbon dioxide | 3 | carbon dioxide273_3 | 14 | 8.066918
Graphite Oxide/Urea Cu-BTC 1 (4th cycle) | 388 | 273 | carbon dioxide | 3 | carbon dioxide273_3 | 14 | 8.925267
Graphite Oxide/Urea Cu-BTC 1 (1st cycle) | 385 | 298 | carbon dioxide | 3 | carbon dioxide298_3 | 17 | 8.249947
Graphite Oxide/Urea Cu-BTC 1 (2nd cycle) | 386 | 298 | carbon dioxide | 3 | carbon dioxide298_3 | 17 | 8.085148
Graphite Oxide/Urea Cu-BTC 1 (3rd cycle) | 387 | 298 | carbon dioxide | 3 | carbon dioxide298_3 | 17 | 7.629346
Graphite Oxide/Urea Cu-BTC 3 | 394 | 273 | carbon dioxide | 3 | carbon dioxide273_3 | 14 | 8.297725
Graphite Oxide/Urea Cu-BTC 1 (4th cycle) | 388 | 298 | carbon dioxide | 3 | carbon dioxide298_3 | 17 | 8.033695
Graphite Oxide/Urea Cu-BTC 1 (1st cycle) | 385 | 323 | carbon dioxide | 3 | carbon dioxide323_3 | 20 | 8.071178
Graphite Oxide/Urea Cu-BTC 1 (2nd cycle) | 386 | 323 | carbon dioxide | 3 | carbon dioxide323_3 | 20 | 6.987001
Graphite Oxide/Urea Cu-BTC 1 (3rd cycle) | 387 | 323 | carbon dioxide | 3 | carbon dioxide323_3 | 20 | 7.091582
Graphite Oxide/Urea Cu-BTC 1 (4th cycle) | 388 | 323 | carbon dioxide | 3 | carbon dioxide323_3 | 20 | 6.981728
Graphite Oxide/Urea Cu-BTC 2 (1st cycle) | 390 | 273 | carbon dioxide | 3 | carbon dioxide273_3 | 14 | 11.49758
Graphite Oxide/Urea Cu-BTC 2 (2nd cycle) | 391 | 273 | carbon dioxide | 3 | carbon dioxide273_3 | 14 | 10.56018
Graphite Oxide/Urea Cu-BTC 2 (3rd cycle) | 392 | 273 | carbon dioxide | 3 | carbon dioxide273_3 | 14 | 10.9743
Graphite Oxide/Urea Cu-BTC 2 (4th cycle) | 393 | 273 | carbon dioxide | 3 | carbon dioxide273_3 | 14 | 11.21482
Graphite Oxide/Urea Cu-BTC 2 (1st cycle) | 390 | 298 | carbon dioxide | 3 | carbon dioxide298_3 | 17 | 10.71743
Graphite Oxide/Urea Cu-BTC 2 (2nd cycle) | 391 | 298 | carbon dioxide | 3 | carbon dioxide298_3 | 17 | 10.22393
Graphite Oxide/Urea Cu-BTC 2 (3rd cycle) | 392 | 298 | carbon dioxide | 3 | carbon dioxide298_3 | 17 | 10.39674
Graphite Oxide/Urea Cu-BTC 2 (4th cycle) | 393 | 298 | carbon dioxide | 3 | carbon dioxide298_3 | 17 | 10.80736
Graphite Oxide/Urea Cu-BTC 2 (1st cycle) | 390 | 323 | carbon dioxide | 3 | carbon dioxide323_3 | 20 | 9.266759
Graphite Oxide/Urea Cu-BTC 2 (2nd cycle) | 391 | 323 | carbon dioxide | 3 | carbon dioxide323_3 | 20 | 8.932886
Graphite Oxide/Urea Cu-BTC 2 (3rd cycle) | 392 | 323 | carbon dioxide | 3 | carbon dioxide323_3 | 20 | 9.241427
Graphite Oxide/Urea Cu-BTC 2 (4th cycle) | 393 | 323 | carbon dioxide | 3 | carbon dioxide323_3 | 20 | 9.074554
Graphite Oxide/Urea Cu-BTC 3 (1st cycle) | 395 | 273 | carbon dioxide | 3 | carbon dioxide273_3 | 14 | 15.01656
Graphite Oxide/Urea Cu-BTC 3 (2nd cycle) | 396 | 273 | carbon dioxide | 3 | carbon dioxide273_3 | 14 | 15.99836
Graphite Oxide/Urea Cu-BTC 3 (3rd cycle) | 397 | 273 | carbon dioxide | 3 | carbon dioxide273_3 | 14 | 15.90245
Graphite Oxide Cu-BTC | 379 | 298 | carbon dioxide | 3 | carbon dioxide298_3 | 17 | 10.59559
Graphite Oxide/Urea Cu-BTC 3 (4th cycle) | 398 | 273 | carbon dioxide | 3 | carbon dioxide273_3 | 14 | 15.77775
Graphite Oxide/Urea Cu-BTC 3 (2nd cycle) | 396 | 298 | carbon dioxide | 3 | carbon dioxide298_3 | 17 | 14.90976
Graphite Oxide/Urea Cu-BTC 3 (3rd cycle) | 397 | 298 | carbon dioxide | 3 | carbon dioxide298_3 | 17 | 14.72308
Graphite Oxide/Urea Cu-BTC 3 (4th cycle) | 398 | 298 | carbon dioxide | 3 | carbon dioxide298_3 | 17 | 14.89355
Graphite Oxide/Urea Cu-BTC 3 (1st cycle) | 395 | 323 | carbon dioxide | 3 | carbon dioxide323_3 | 20 | 14.09743
Graphite Oxide/Urea Cu-BTC 3 (2nd cycle) | 396 | 323 | carbon dioxide | 3 | carbon dioxide323_3 | 20 | 13.53163
Graphite Oxide/Urea Cu-BTC 3 (3rd cycle) | 397 | 323 | carbon dioxide | 3 | carbon dioxide323_3 | 20 | 13.48128
Graphite Oxide/Urea Cu-BTC 3 (4th cycle) | 398 | 323 | carbon dioxide | 3 | carbon dioxide323_3 | 20 | 14.39813
Graphite Oxide/Urea Cu-BTC 1 | 384 | 298 | carbon dioxide | 3 | carbon dioxide298_3 | 17 | 7.637702
Graphite Oxide/Urea Cu-BTC 2 | 389 | 298 | carbon dioxide | 3 | carbon dioxide298_3 | 17 | 10.79306
IRMOF-8-INT | 437 | 298 | carbon dioxide | 3 | carbon dioxide298_3 | 17 | 32.78467
IRMOF-8 | 436 | 298 | methane | 9 | methane298_3 | 56 | 7.0227
IRMOF-8-INT | 437 | 298 | methane | 9 | methane298_3 | 56 | 6.934347
IRMOF-8-INT | 437 | 298 | ethane | 5 | ethane298_3 | 29 | 7.758951
IRMOF-8-INT | 437 | 298 | ethene | 6 | ethene298_3 | 38 | 8.445945
IRMOF-8 | 436 | 298 | ethane | 5 | ethane298_3 | 29 | 53.69991
IRMOF-8 | 436 | 298 | ethene | 6 | ethene298_3 | 38 | 35.64252
Fe4(mu3-O)2(BTB)8/3(DMF)2(H2O)2*(DMF)10(H2O)2 | 369 | 273 | carbon dioxide | 3 | carbon dioxide273_3 | 14 | 14.06548
Fe4(mu3-O)2(BTB)8/3(DMF)2(H2O)2*(DMF)10(H2O)2 | 369 | 298 | carbon dioxide | 3 | carbon dioxide298_3 | 17 | 10.03463
MOF-14 | 555 | 273 | carbon dioxide | 3 | carbon dioxide273_3 | 14 | 9.399027
MIL-100 | 496 | 273 | carbon dioxide | 3 | carbon dioxide273_3 | 14 | 13.02647
MOF-177 | 556 | 273 | carbon dioxide | 3 | carbon dioxide273_3 | 14 | 14.37771
Co9(btc)6(tpt)2(H2O)15] | 271 | 273 | carbon dioxide | 3 | carbon dioxide273_3 | 14 | 10.96252
[(Ni^II)2Ni^III(mu3-OH)(IN)3(BDC)1.5] | 1073 | 273 | methane | 9 | methane273_3 | 53 | 28.14903
C28H39N5O16Cu2 | 150 | 298 | carbon dioxide | 3 | carbon dioxide298_3 | 17 | 5.917481
C28H39N5O16Cu2 | 150 | 298 | methane | 9 | methane298_3 | 56 | 2.685823
C28H39N5O16Cu2 | 150 | 298 | nitrogen | 10 | nitrogen298_3 | 65 | 1.268798
FIR-2-ht | 348 | 273 | carbon dioxide | 3 | carbon dioxide273_3 | 14 | 64.88726
FIR-2-ht | 348 | 298 | carbon dioxide | 3 | carbon dioxide298_3 | 17 | 36.18281
FIR-2-ht | 348 | 273 | methane | 9 | methane273_3 | 53 | 15.59134
FIR-2-ht | 348 | 298 | methane | 9 | methane298_3 | 56 | 9.708476
FIR-2-ht | 348 | 273 | nitrogen | 10 | nitrogen273_3 | 62 | 0.1890965
[Cu2(ndc)2(dabco)]n | 1107 | 273 | carbon dioxide | 3 | carbon dioxide273_3 | 14 | 40.50713
[Co3(BTB)2(DMA)4]*4DMA | 1092 | 273 | carbon dioxide | 3 | carbon dioxide273_3 | 14 | 23.7486
[Co3(BTB)2(DMA)4]*4DMA | 1092 | 298 | carbon dioxide | 3 | carbon dioxide298_3 | 17 | 2.894615
FIR-5a-ht | 352 | 273 | carbon dioxide | 3 | carbon dioxide273_3 | 14 | 23.55196
FIR-4a-ht | 350 | 273 | carbon dioxide | 3 | carbon dioxide273_3 | 14 | 34.82963
NJU-Bai11 | 623 | 273 | carbon dioxide | 3 | carbon dioxide273_3 | 14 | 9.794788
NJU-Bai11 | 623 | 273 | methane | 9 | methane273_3 | 53 | 4.931419
UTSA-48a | 884 | 273 | acetylene | 0 | acetylene273_3 | 2 | 2.547814
UTSA-48a | 884 | 273 | carbon dioxide | 3 | carbon dioxide273_3 | 14 | 3.479038
UTSA-48a | 884 | 273 | methane | 9 | methane273_3 | 53 | 1.025163
[Ni2(C2O4)(L)2]n*6nH2O | 1126 | 273 | carbon dioxide | 3 | carbon dioxide273_3 | 14 | 3.85514
[Ni2(C2O4)(L)2]n*6nH2O | 1126 | 273 | methane | 9 | methane273_3 | 53 | 1.948693
[Ni2(C2O4)(L)2]n*6nH2O | 1126 | 273 | nitrogen | 10 | nitrogen273_3 | 62 | 0.4570944
ITF-1 | 440 | 273 | carbon dioxide | 3 | carbon dioxide273_3 | 14 | 1.62924
UTSA-72a | 890 | 273 | acetylene | 0 | acetylene273_3 | 2 | 2.458051
UTSA-72a | 890 | 273 | carbon dioxide | 3 | carbon dioxide273_3 | 14 | 2.569555
UTSA-72a | 890 | 273 | methane | 9 | methane273_3 | 53 | 3.180278
UTSA-72a | 890 | 298 | acetylene | 0 | acetylene298_3 | 5 | 1.646652
UTSA-72a | 890 | 298 | carbon dioxide | 3 | carbon dioxide298_3 | 17 | 1.886265
UTSA-72a | 890 | 298 | methane | 9 | methane298_3 | 56 | 2.321603
{[Cd2(TPPBDA)(OBA)2] 4DMA 8H2O}n | 1228 | 273 | carbon dioxide | 3 | carbon dioxide273_3 | 14 | 12.08067
{[Cd2(TPPBDA)(OBA)2] 4DMA 8H2O}n | 1228 | 273 | methane | 9 | methane273_3 | 53 | 1.673937
{[Cd2(TPPBDA)(OBA)2] 4DMA 8H2O}n | 1228 | 298 | methane | 9 | methane298_3 | 56 | 1.57218
{[Zn(bpydb)(bpy)](DMA)-(EtOH)6}n | 1234 | 273 | carbon dioxide | 3 | carbon dioxide273_3 | 14 | 1.074895794
{[Zn(bpydb)(bpy)](DMA)-(EtOH)6}n | 1234 | 273 | nitrogen | 10 | nitrogen273_3 | 62 | 12.51297
{[Zn(bpydb)(bpy)](DMA)-(EtOH)6}n | 1234 | 298 | nitrogen | 10 | nitrogen298_3 | 65 | 3.739504
([Co@Zn3(L)(H2L)(DMF)(DABCO)] | 11 | 273 | carbon dioxide | 3 | carbon dioxide273_3 | 14 | 8.81262
Co2(BDC)2(DPNDO) | 265 | 298 | carbon dioxide | 3 | carbon dioxide298_3 | 17 | 4.887455
Co2(BDC)2(DPNDO) | 265 | 298 | ethane | 5 | ethane298_3 | 29 | 5.003365
Co2(BDC)2(DPNDO) | 265 | 298 | methane | 9 | methane298_3 | 56 | 3.527118
activated {[Zn4(bpydb)3(datz)2(H2O)](DMF)4(EtOH)5(H2O)8}n | 1174 | 273 | methane | 9 | methane273_3 | 53 | 1.60077
activated {[Zn4(bpydb)3(datz)2(H2O)](DMF)4(EtOH)5(H2O)8}n | 1174 | 298 | carbon dioxide | 3 | carbon dioxide298_3 | 17 | 3.641035
activated {[Zn4(bpydb)3(datz)2(H2O)](DMF)4(EtOH)5(H2O)8}n | 1174 | 273 | carbon dioxide | 3 | carbon dioxide273_3 | 14 | 4.728745
MOF-1 | 552 | 298 | acetylene | 0 | acetylene298_3 | 5 | 95.53925
MOF-1 | 552 | 298 | methane | 9 | methane298_3 | 56 | 10.00934
MOF-2 | 562 | 298 | methane | 9 | methane298_3 | 56 | 0.7554509
FMOF-2 | 361 | 298 | methane | 9 | methane298_3 | 56 | 2.298935
MIL-101(Al)-NH2 | 510 | 273 | carbon dioxide | 3 | carbon dioxide273_3 | 14 | 17.19322
MIL-101(Al)-NH2 | 510 | 298 | carbon dioxide | 3 | carbon dioxide298_3 | 17 | 13.7176
MIL-101(Al)-NH2 | 510 | 273 | methane | 9 | methane273_3 | 53 | 5.64841
MIL-101(Al)-NH2 | 510 | 298 | methane | 9 | methane298_3 | 56 | 4.31051
MIL-101(Al)-NH2 | 510 | 273 | nitrogen | 10 | nitrogen273_3 | 62 | 2.6513
MIL-101(Al)-NH2 | 510 | 298 | nitrogen | 10 | nitrogen298_3 | 65 | 2.36311
PCN-26-ac | 708 | 273 | methane | 9 | methane273_3 | 53 | 9.529255
PCN-26-ac | 708 | 298 | methane | 9 | methane298_3 | 56 | 4.461195
PCN-26-ac | 708 | 273 | carbon dioxide | 3 | carbon dioxide273_3 | 14 | 83.76371
PCN-26-ac | 708 | 273 | nitrogen | 10 | nitrogen273_3 | 62 | 8.421939
PCN-26-ac | 708 | 298 | carbon dioxide | 3 | carbon dioxide298_3 | 17 | 56.0504
PCN-26-ac | 708 | 298 | nitrogen | 10 | nitrogen298_3 | 65 | 1.390951
CPF-13 | 209 | 273 | carbon dioxide | 3 | carbon dioxide273_3 | 14 | 7.397769
CPF-13 | 209 | 273 | methane | 9 | methane273_3 | 53 | 8.882099
Ni-PTC | 667 | 273 | carbon dioxide | 3 | carbon dioxide273_3 | 14 | 2.193451
Ni-PTC | 667 | 273 | methane | 9 | methane273_3 | 53 | 0.8980266
Ni-PTC | 667 | 273 | nitrogen | 10 | nitrogen273_3 | 62 | 1.028297
Ni-PTC | 667 | 298 | carbon dioxide | 3 | carbon dioxide298_3 | 17 | 2.0207
Carbon SBA-C-A-K | 246 | 298 | carbon dioxide | 3 | carbon dioxide298_3 | 17 | 4.538009
Carbon SBA-C-A-HCI | 245 | 298 | carbon dioxide | 3 | carbon dioxide298_3 | 17 | 4.594054
Carbon SBA-C | 244 | 298 | carbon dioxide | 3 | carbon dioxide298_3 | 17 | 4.032525
Carbon KNC-A-K | 239 | 273 | carbon dioxide | 3 | carbon dioxide273_3 | 14 | 6.66122
Carbon KNC-A-K | 239 | 323 | carbon dioxide | 3 | carbon dioxide323_3 | 20 | 4.362498
Carbon KNC-A-K | 239 | 298 | nitrogen | 10 | nitrogen298_3 | 65 | 6.883724
Carbon KNC-A-HCI | 238 | 273 | carbon dioxide | 3 | carbon dioxide273_3 | 14 | 9.817941
Carbon KNC-A-HCI | 238 | 323 | carbon dioxide | 3 | carbon dioxide323_3 | 20 | 6.078104
Carbon KNC-A-HCI | 238 | 298 | nitrogen | 10 | nitrogen298_3 | 65 | 7.911066
Carbon SBA-NC | 247 | 273 | carbon dioxide | 3 | carbon dioxide273_3 | 14 | 4.542597
Carbon SBA-NC | 247 | 323 | carbon dioxide | 3 | carbon dioxide323_3 | 20 | 3.121274
Carbon SBA-NC | 247 | 298 | nitrogen | 10 | nitrogen298_3 | 65 | 1.048959
Carbon SBA-C-A-K | 246 | 273 | carbon dioxide | 3 | carbon dioxide273_3 | 14 | 6.563142
Carbon SBA-C-A-K | 246 | 323 | carbon dioxide | 3 | carbon dioxide323_3 | 20 | 3.105903
Carbon SBA-C-A-K | 246 | 298 | nitrogen | 10 | nitrogen298_3 | 65 | 5.698862
Carbon SBA-C-A-HCI | 245 | 273 | carbon dioxide | 3 | carbon dioxide273_3 | 14 | 7.378377
Carbon SBA-C-A-HCI | 245 | 298 | nitrogen | 10 | nitrogen298_3 | 65 | 5.79105
Carbon SBA-C | 244 | 273 | carbon dioxide | 3 | carbon dioxide273_3 | 14 | 4.751443
Carbon SBA-C | 244 | 323 | carbon dioxide | 3 | carbon dioxide323_3 | 20 | 2.283564
Carbon SBA-C | 244 | 298 | nitrogen | 10 | nitrogen298_3 | 65 | 1.029016
Carbon KNC-A-K | 239 | 298 | carbon dioxide | 3 | carbon dioxide298_3 | 17 | 5.696098
Carbon KNC-A-HCI | 238 | 298 | carbon dioxide | 3 | carbon dioxide298_3 | 17 | 7.8991
Carbon SBA-NC | 247 | 298 | carbon dioxide | 3 | carbon dioxide298_3 | 17 | 4.112236
NU-135 | 652 | 298 | carbon dioxide | 3 | carbon dioxide298_3 | 17 | 18.46605
NU-135 | 652 | 298 | methane | 9 | methane298_3 | 56 | 10.69374
NU-135 | 652 | 298 | nitrogen | 10 | nitrogen298_3 | 65 | 6.59185
HB-d | 406 | 273 | carbon dioxide | 3 | carbon dioxide273_3 | 14 | 25.42394
GB-i | 370 | 273 | carbon dioxide | 3 | carbon dioxide273_3 | 14 | 22.31462
GP-d | 374 | 273 | carbon dioxide | 3 | carbon dioxide273_3 | 14 | 9.069833
HP-e | 412 | 273 | carbon dioxide | 3 | carbon dioxide273_3 | 14 | 11.29856
GB-i | 370 | 298 | carbon dioxide | 3 | carbon dioxide298_3 | 17 | 16.01381
HB-d | 406 | 298 | carbon dioxide | 3 | carbon dioxide298_3 | 17 | 24.23237
GP-d | 374 | 298 | carbon dioxide | 3 | carbon dioxide298_3 | 17 | 7.38544
HP-e | 412 | 298 | carbon dioxide | 3 | carbon dioxide298_3 | 17 | 10.78585
NU-800 | 653 | 298 | methane | 9 | methane298_3 | 56 | 11.7137
NU-800 | 653 | 298 | hydrogen | 7 | hydrogen298_3 | 44 | 2.88591
CuBTC | 310 | 273 | nitrogen | 10 | nitrogen273_3 | 62 | 11.85212
CuBTC | 310 | 298 | oxygen | 11 | oxygen298_3 | 74 | 6.400498
Fe/Cu-BTC | 365 | 273 | nitrogen | 10 | nitrogen273_3 | 62 | 10.03935
Fe/Cu-BTC | 365 | 298 | oxygen | 11 | oxygen298_3 | 74 | 4.271676
Mn/Cu-BTC | 608 | 298 | nitrogen | 10 | nitrogen298_3 | 65 | 6.10303
Mn/Cu-BTC | 608 | 298 | oxygen | 11 | oxygen298_3 | 74 | 9.792107
Co/Cu-BTC | 264 | 298 | nitrogen | 10 | nitrogen298_3 | 65 | 6.884962
Co/Cu-BTC | 264 | 298 | oxygen | 11 | oxygen298_3 | 74 | 9.978074
Fe/Cu-BTC | 365 | 298 | nitrogen | 10 | nitrogen298_3 | 65 | 8.261009
MIL-120 | 526 | 298 | carbon dioxide | 3 | carbon dioxide298_3 | 17 | 4.371528
MIL-120 | 526 | 298 | methane | 9 | methane298_3 | 56 | 2.003377
MIL-100(Fe)_F2 | 502 | 298 | carbon dioxide | 3 | carbon dioxide298_3 | 17 | 16.3154
MIL-100(V)_2 | 506 | 298 | carbon dioxide | 3 | carbon dioxide298_3 | 17 | 13.4445
MIL-100(Cr) | 498 | 298 | propene | 13 | propene298_3 | 83 | 12.43168
MIL-100(Fe)_F1 | 501 | 298 | propene | 13 | propene298_3 | 83 | 11.88208
MIL-100(Fe)_F2 | 502 | 298 | propene | 13 | propene298_3 | 83 | 12.72868
MIL-100(V)_1 | 505 | 298 | propene | 13 | propene298_3 | 83 | 11.34789
MIL-100(V)_2 | 506 | 298 | propene | 13 | propene298_3 | 83 | 10.36085
MIL-100(Fe)_NF | 503 | 298 | carbon dioxide | 3 | carbon dioxide298_3 | 17 | 10.14739
MIL-100(Al) | 497 | 298 | propene | 13 | propene298_3 | 83 | 9.430083
MIL-100(Fe)_NF | 503 | 298 | methane | 9 | methane298_3 | 56 | 3.70804
MIL-100(Fe)_NF | 503 | 323 | methane | 9 | methane323_3 | 59 | 3.64249
Activated Carbon Takeda 5A | 73 | 298 | carbon dioxide | 3 | carbon dioxide298_3 | 17 | 14.35901
CAU-10-H | 177 | 298 | carbon dioxide | 3 | carbon dioxide298_3 | 17 | 4.87232
CAU-10-OH | 181 | 298 | carbon dioxide | 3 | carbon dioxide298_3 | 17 | 3.707577
CAU-10-NO2 | 179 | 298 | carbon dioxide | 3 | carbon dioxide298_3 | 17 | 4.105956
CAU-10-NH2 | 178 | 298 | carbon dioxide | 3 | carbon dioxide298_3 | 17 | 3.639907
CAU-10-OCH3 | 180 | 298 | carbon dioxide | 3 | carbon dioxide298_3 | 17 | 3.280563
CAU-10-CH3 | 176 | 298 | carbon dioxide | 3 | carbon dioxide298_3 | 17 | 3.97955
Activated Carbon Takeda 5A | 73 | 298 | nitrogen | 10 | nitrogen298_3 | 65 | 3.168
CAU-10-H | 177 | 298 | methane | 9 | methane298_3 | 56 | 3.679568
CAU-10-OH | 181 | 298 | methane | 9 | methane298_3 | 56 | 2.579579
CAU-10-NH2 | 178 | 298 | methane | 9 | methane298_3 | 56 | 2.531456
CAU-10-NO2 | 179 | 298 | methane | 9 | methane298_3 | 56 | 2.242292
CAU-10-OCH3 | 180 | 298 | methane | 9 | methane298_3 | 56 | 1.918949
CAU-10-CH3 | 176 | 298 | methane | 9 | methane298_3 | 56 | 3.02926
MIL-100(Fe)_F2 | 502 | 298 | nitrogen | 10 | nitrogen298_3 | 65 | 3.07999
MIL-100(Fe)_F2 | 502 | 323 | nitrogen | 10 | nitrogen323_3 | 68 | 2.119914
MIL-100(Al) | 497 | 298 | carbon dioxide | 3 | carbon dioxide298_3 | 17 | 11.95
MIL-100(Fe)_F1 | 501 | 298 | carbon dioxide | 3 | carbon dioxide298_3 | 17 | 14.9389
MIL-100(V)_1 | 505 | 298 | carbon dioxide | 3 | carbon dioxide298_3 | 17 | 8.72513
Activated Carbon | 63 | 323 | carbon dioxide | 3 | carbon dioxide323_3 | 20 | 7.623741
Activated Carbon | 63 | 323 | nitrogen | 10 | nitrogen323_3 | 68 | 3.259728
Dry Activated Carbon | 335 | 298 | ethane | 5 | ethane298_3 | 29 | 5.466938
Dry Activated Carbon | 335 | 298 | methane | 9 | methane298_3 | 56 | 4.088034
Dry Activated Carbon | 335 | 323 | methane | 9 | methane323_3 | 59 | 3.796957
Dry Pocahontas Coal | 338 | 323 | methane | 9 | methane323_3 | 59 | 0.6155513
Dry Wyodak Coal | 340 | 323 | methane | 9 | methane323_3 | 59 | 0.496997
Dry Wyodak Coal | 340 | 323 | nitrogen | 10 | nitrogen323_3 | 68 | 0.2264483
Dry Beulah Zap Coal | 336 | 323 | methane | 9 | methane323_3 | 59 | 0.4861834
Dry Beulah Zap Coal | 336 | 323 | nitrogen | 10 | nitrogen323_3 | 68 | 0.2352023
Dry Upper Freeport Coal | 339 | 323 | methane | 9 | methane323_3 | 59 | 0.4610681
Dry Upper Freeport Coal | 339 | 323 | nitrogen | 10 | nitrogen323_3 | 68 | 0.1984054
Illinois No. 6 Coal | 441 | 323 | methane | 9 | methane323_3 | 59 | 0.50776
Illinois No. 6 Coal | 441 | 323 | nitrogen | 10 | nitrogen323_3 | 68 | 0.2226443
Wet Fruitland Coal | 926 | 323 | methane | 9 | methane323_3 | 59 | 0.4759517
Wet Fruitland Coal | 926 | 323 | nitrogen | 10 | nitrogen323_3 | 68 | 0.1807725
Wet Fruitland Coal | 926 | 323 | carbon dioxide | 3 | carbon dioxide323_3 | 20 | 0.83982
Dry Pocahontas Coal | 338 | 323 | nitrogen | 10 | nitrogen323_3 | 68 | 0.2656424
PIF6 | 740 | 298 | methane | 9 | methane298_3 | 56 | 0.6535655
PIF6 | 740 | 298 | carbon dioxide | 3 | carbon dioxide298_3 | 17 | 2.53512
MnC12H6O4 | 610 | 273 | carbon dioxide | 3 | carbon dioxide273_3 | 14 | 6.512548
MnC12H6O4 | 610 | 273 | methane | 9 | methane273_3 | 53 | 1.252835
C48H34N18O12S2Zn5 | 162 | 298 | carbon dioxide | 3 | carbon dioxide298_3 | 17 | 3.292527
C48H34N18O12S2Zn5 | 162 | 298 | methane | 9 | methane298_3 | 56 | 1.442657
C48H34N18O12S2Zn5 | 162 | 273 | acetylene | 0 | acetylene273_3 | 2 | 3.210804
C48H34N18O12S2Zn5 | 162 | 273 | carbon dioxide | 3 | carbon dioxide273_3 | 14 | 3.586476
C48H34N18O12S2Zn5 | 162 | 273 | methane | 9 | methane273_3 | 53 | 3.746392
Desolvated C12H13CuN5O6 | 331 | 273 | methane | 9 | methane273_3 | 53 | 4.882622
Desolvated C12H13CuN5O6 | 331 | 298 | methane | 9 | methane298_3 | 56 | 2.887634
Desolvated C12H13CuN5O6 | 331 | 273 | carbon dioxide | 3 | carbon dioxide273_3 | 14 | 7.974599
Desolvated C12H13CuN5O6 | 331 | 298 | carbon dioxide | 3 | carbon dioxide298_3 | 17 | 7.270328
C14H12Mg6NO24 | 139 | 298 | carbon dioxide | 3 | carbon dioxide298_3 | 17 | 3.519886
UTSA-15 | 871 | 298 | acetylene | 0 | acetylene298_3 | 5 | 1.685082
UTSA-15 | 871 | 298 | carbon dioxide | 3 | carbon dioxide298_3 | 17 | 17.57335
UTSA-15 | 871 | 298 | methane | 9 | methane298_3 | 56 | 2.844534
Ni3C87H118N12O29 | 671 | 298 | carbon dioxide | 3 | carbon dioxide298_3 | 17 | 2.52399
{[Zn3(ptp)3](DMF)2-(H2O)} | 1240 | 273 | carbon dioxide | 3 | carbon dioxide273_3 | 14 | 10.69198
{[Zn3(ptp)3](DMF)2-(H2O)} | 1240 | 273 | methane | 9 | methane273_3 | 53 | 1.386858
UHM-6 | 858 | 273 | carbon dioxide | 3 | carbon dioxide273_3 | 14 | 9.159026
UHM-6 | 858 | 298 | carbon dioxide | 3 | carbon dioxide298_3 | 17 | 6.569399
UHM-6 | 858 | 298 | methane | 9 | methane298_3 | 56 | 7.690446
UCY-1 | 849 | 273 | carbon dioxide | 3 | carbon dioxide273_3 | 14 | 31.54444
UCY-1 | 849 | 298 | carbon dioxide | 3 | carbon dioxide298_3 | 17 | 21.29161
UCY-1 | 849 | 273 | methane | 9 | methane273_3 | 53 | 10.49582
UCY-1 | 849 | 298 | methane | 9 | methane298_3 | 56 | 7.208132
[Cd(NDC)0.5(PCA)]*Gx | 1077 | 273 | carbon dioxide | 3 | carbon dioxide273_3 | 14 | 2.973295
[Cd(NDC)0.5(PCA)]*Gx | 1077 | 273 | nitrogen | 10 | nitrogen273_3 | 62 | 4.05158
M'MOF-20a | 472 | 273 | acetylene | 0 | acetylene273_3 | 2 | 2.128975
M'MOF-20a | 472 | 273 | carbon dioxide | 3 | carbon dioxide273_3 | 14 | 6.702668
M'MOF-20a | 472 | 273 | methane | 9 | methane273_3 | 53 | 3.026851
M'MOF-20a | 472 | 298 | acetylene | 0 | acetylene298_3 | 5 | 1.977491
M'MOF-20a | 472 | 298 | methane | 9 | methane298_3 | 56 | 2.914356
C41H57Mn5N13O19 | 160 | 273 | carbon dioxide | 3 | carbon dioxide273_3 | 14 | 1.429325
C41H57Mn5N13O19 | 160 | 298 | carbon dioxide | 3 | carbon dioxide298_3 | 17 | 1.338435
[Cd(bipy)0.5(Himdc)]n | 1079 | 298 | carbon dioxide | 3 | carbon dioxide298_3 | 17 | 2.357955231
[Cd(bipy)0.5(Himdc)]n | 1079 | 298 | methane | 9 | methane298_3 | 56 | 1.961425863
{[Zn2(L)(OH)]*2DMF*H2O}n | 1236 | 273 | carbon dioxide | 3 | carbon dioxide273_3 | 14 | 7.977947
[Cu2(obb)2(bpy)0.5(DMF)]*2DMF | 1108 | 273 | carbon dioxide | 3 | carbon dioxide273_3 | 14 | 10.03708
[Zn2(obb)2(bpy)]*DMF | 1155 | 273 | carbon dioxide | 3 | carbon dioxide273_3 | 14 | 1.827175
[Cu2(obb)2(bpy)0.5(DMF)]*2DMF | 1108 | 273 | methane | 9 | methane273_3 | 53 | 16.42142
[Zn2(obb)2(bpy)]*DMF | 1155 | 298 | carbon dioxide | 3 | carbon dioxide298_3 | 17 | 1.343301
[Cu2(obb)2(bpy)0.5(DMF)]*2DMF | 1108 | 273 | nitrogen | 10 | nitrogen273_3 | 62 | 2.27606
C75H129Cu3N11O37 | 169 | 273 | carbon dioxide | 3 | carbon dioxide273_3 | 14 | 46.75803
C75H129Cu3N11O37 | 169 | 273 | nitrogen | 10 | nitrogen273_3 | 62 | 6.06689
C75H129Cu3N11O37 | 169 | 298 | carbon dioxide | 3 | carbon dioxide298_3 | 17 | 26.26107
C75H129Cu3N11O37 | 169 | 273 | methane | 9 | methane273_3 | 53 | 13.40923
C75H129Cu3N11O37 | 169 | 298 | methane | 9 | methane298_3 | 56 | 9.620331
COMOC-2(V^IV) | 208 | 298 | carbon dioxide | 3 | carbon dioxide298_3 | 17 | 5.123082
COMOC-2(V^IV) | 208 | 298 | methane | 9 | methane298_3 | 56 | 1.419493
MAF-66 | 482 | 273 | carbon dioxide | 3 | carbon dioxide273_3 | 14 | 14.79034
MAF-66 | 482 | 298 | carbon dioxide | 3 | carbon dioxide298_3 | 17 | 8.558503
MAF-66 | 482 | 273 | methane | 9 | methane273_3 | 53 | 8.639423
MAF-66 | 482 | 298 | methane | 9 | methane298_3 | 56 | 5.937199
SDU-6 | 784 | 298 | methane | 9 | methane298_3 | 56 | 10.219
SDU-7 | 785 | 298 | methane | 9 | methane298_3 | 56 | 9.51825
SDU-8 | 786 | 298 | methane | 9 | methane298_3 | 56 | 8.657273
NJU-Bai12 | 624 | 298 | carbon dioxide | 3 | carbon dioxide298_3 | 17 | 5.901851
NJU-Bai12 | 624 | 298 | nitrogen | 10 | nitrogen298_3 | 65 | 4.434344
NJU-Bai12 | 624 | 273 | carbon dioxide | 3 | carbon dioxide273_3 | 14 | 27.20673
NJU-Bai12 | 624 | 273 | nitrogen | 10 | nitrogen273_3 | 62 | 23.83571
NJU-Bai12 | 624 | 273 | methane | 9 | methane273_3 | 53 | 13.10228
NJU-Bai12 | 624 | 298 | methane | 9 | methane298_3 | 56 | 9.765944
FIR-3c-ht | 349 | 273 | carbon dioxide | 3 | carbon dioxide273_3 | 14 | 6.030827
Activated DCPCBim-MOF-Zn | 84 | 273 | carbon dioxide | 3 | carbon dioxide273_3 | 14 | 8.963072
Activated DCPCBim-MOF-Zn | 84 | 298 | carbon dioxide | 3 | carbon dioxide298_3 | 17 | 1.555385
PCN-922 | 722 | 273 | methane | 9 | methane273_3 | 53 | 24.28918
PCN-922 | 722 | 298 | methane | 9 | methane298_3 | 56 | 9.649636
CALF-22 | 172 | 273 | carbon dioxide | 3 | carbon dioxide273_3 | 14 | 29.98905
CALF-22 | 172 | 273 | methane | 9 | methane273_3 | 53 | 6.170456
(Me2NH2)2(DMF)9(H2O)5 | 8 | 298 | carbon dioxide | 3 | carbon dioxide298_3 | 17 | 15.28557
(Me2NH2)2(DMF)9(H2O)5 | 8 | 273 | methane | 9 | methane273_3 | 53 | 6.967783
(Me2NH2)2(DMF)9(H2O)5 | 8 | 298 | methane | 9 | methane298_3 | 56 | 1.925335
(Me2NH2)2(DMF)9(H2O)5 | 8 | 273 | carbon dioxide | 3 | carbon dioxide273_3 | 14 | 39.23022
[Cu2(L)2(SO4)-(Br)2]*4H2O | 1103 | 298 | carbon dioxide | 3 | carbon dioxide298_3 | 17 | 4.287285
[Cu2(L)2(SO4)(Br)2] | 1102 | 298 | carbon dioxide | 3 | carbon dioxide298_3 | 17 | 7.413286
[Cu2(L)2(SO4)-(Br)2]*4H2O | 1103 | 298 | methane | 9 | methane298_3 | 56 | 0.6081793
[Cu2(L)2(SO4)(Br)2] | 1102 | 298 | methane | 9 | methane298_3 | 56 | 0.5910409
{[Zn4O(bfbpdc)3-(bpy)0.5(H2O)]*(3DMF)(H2O)}n | 1242 | 273 | carbon dioxide | 3 | carbon dioxide273_3 | 14 | 26.46586
{[Zn4O(bfbpdc)3-(bpy)0.5(H2O)]*(3DMF)(H2O)}n | 1242 | 298 | carbon dioxide | 3 | carbon dioxide298_3 | 17 | 17.29085
{[Zn4O(bfbpdc)3-(bpy)0.5(H2O)]*(3DMF)(H2O)}n | 1242 | 298 | methane | 9 | methane298_3 | 56 | 4.438982
{[Zn4(BDC)4(BPDA)4]*5DMF*3H2O} | 1241 | 298 | carbon dioxide | 3 | carbon dioxide298_3 | 17 | 3.431963
{[Zn4(BDC)4(BPDA)4]*5DMF*3H2O} | 1241 | 298 | nitrogen | 10 | nitrogen298_3 | 65 | 1.594396
ZTOF-1 | 973 | 273 | carbon dioxide | 3 | carbon dioxide273_3 | 14 | 49.70941
C76H52N6O18Zn7 | 170 | 298 | carbon dioxide | 3 | carbon dioxide298_3 | 17 | 2.484157
C76H52N6O18Zn7 | 170 | 298 | oxygen | 11 | oxygen298_3 | 74 | 0.5386523
Y-PCP | 929 | 273 | ethane | 5 | ethane273_3 | 26 | 1.470668
Ho-PCP | 414 | 273 | carbon dioxide | 3 | carbon dioxide273_3 | 14 | 1.918966
Ho-PCP | 414 | 273 | ethene | 6 | ethene273_3 | 35 | 1.280254
Ho-PCP | 414 | 273 | ethane | 5 | ethane273_3 | 26 | 0.9605008
Y-PCP | 929 | 273 | carbon dioxide | 3 | carbon dioxide273_3 | 14 | 3.067877
Y-PCP | 929 | 273 | ethene | 6 | ethene273_3 | 35 | 2.004563
[Ni7(OH)4(H2O)2(ina)4(ip)3] | 1134 | 273 | carbon dioxide | 3 | carbon dioxide273_3 | 14 | 4.096106
[Co7(OH)4(H2O)2(ina)4(ip)3] | 1095 | 273 | carbon dioxide | 3 | carbon dioxide273_3 | 14 | 6.877932
[Ni7(OH)4(H2O)2(ina)4(ip)3] | 1134 | 298 | carbon dioxide | 3 | carbon dioxide298_3 | 17 | 3.655679
[Co7(OH)4(H2O)2(ina)4(ip)3] | 1095 | 298 | carbon dioxide | 3 | carbon dioxide298_3 | 17 | 3.268339
FIR-8a-ht | 354 | 298 | methane | 9 | methane298_3 | 56 | 2.653741
FIR-8a-ht | 354 | 273 | carbon dioxide | 3 | carbon dioxide273_3 | 14 | 6.209282
FIR-8a-ht | 354 | 298 | carbon dioxide | 3 | carbon dioxide298_3 | 17 | 6.110726
FIR-8a-ht | 354 | 298 | propane | 12 | propane298_3 | 77 | 2.596603
FIR-8a-ht | 354 | 298 | ethane | 5 | ethane298_3 | 29 | 3.27423
FIR-8a-ht | 354 | 298 | ethene | 6 | ethene298_3 | 38 | 3.147647
[Zn6(mu6-O)(TPO)2]-(NO3)4-3H2O | 1168 | 273 | carbon dioxide | 3 | carbon dioxide273_3 | 14 | 7.402363
[Zn6(mu6-O)(TPO)2]-(NO3)4-3H2O | 1168 | 273 | methane | 9 | methane273_3 | 53 | 4.672789
[Zn6(mu6-O)(TPO)2]-(NO3)4-3H2O | 1168 | 273 | nitrogen | 10 | nitrogen273_3 | 62 | 8.445176
[Zn6(mu6-O)(TPO)2]-(NO3)4-3H2O | 1168 | 298 | carbon dioxide | 3 | carbon dioxide298_3 | 17 | 6.342535
[Zn6(mu6-O)(TPO)2]-(NO3)4-3H2O | 1168 | 298 | methane | 9 | methane298_3 | 56 | 4.095064
[Zn6(mu6-O)(TPO)2]-(NO3)4-3H2O | 1168 | 298 | nitrogen | 10 | nitrogen298_3 | 65 | 4.454279
NU-125-F1 | 650 | 298 | carbon dioxide | 3 | carbon dioxide298_3 | 17 | 28.6406
NU-125 | 649 | 298 | hydrogen | 7 | hydrogen298_3 | 44 | 3.35248
NU-125-F1 | 650 | 298 | methane | 9 | methane298_3 | 56 | 12.88146
NU-125-F1 | 650 | 298 | nitrogen | 10 | nitrogen298_3 | 65 | 7.18492
NU-125-F1 | 650 | 298 | hydrogen | 7 | hydrogen298_3 | 44 | 3.285578
NU-125 | 649 | 298 | nitrogen | 10 | nitrogen298_3 | 65 | 7.09114
NU-125-F2 | 651 | 298 | carbon dioxide | 3 | carbon dioxide298_3 | 17 | 18.3947
NU-125-F2 | 651 | 298 | methane | 9 | methane298_3 | 56 | 8.823464
NU-125-F2 | 651 | 298 | nitrogen | 10 | nitrogen298_3 | 65 | 5.22581
NU-125-F2 | 651 | 298 | hydrogen | 7 | hydrogen298_3 | 44 | 2.28892
HKUST-1-F1 | 407 | 298 | methane | 9 | methane298_3 | 56 | 9.95265
HKUST-1-F1 | 407 | 298 | nitrogen | 10 | nitrogen298_3 | 65 | 5.56064
(me2NH2)6[In10(TTCA)12]*24DMF*15H2O | 12 | 273 | carbon dioxide | 3 | carbon dioxide273_3 | 14 | 4.426244349
(me2NH2)6[In10(TTCA)12]*24DMF*15H2O | 12 | 273 | nitrogen | 10 | nitrogen273_3 | 62 | 0.8661407
(me2NH2)6[In10(TTCA)12]*24DMF*15H2O | 12 | 273 | methane | 9 | methane273_3 | 53 | 4.039247
Cu-SDU-1 | 299 | 273 | carbon dioxide | 3 | carbon dioxide273_3 | 14 | 6.292712
Cu-SDU-1 | 299 | 298 | carbon dioxide | 3 | carbon dioxide298_3 | 17 | 4.280046
Cu-SDU-1 | 299 | 273 | methane | 9 | methane273_3 | 53 | 28.79498
Cu-SDU-1 | 299 | 298 | methane | 9 | methane298_3 | 56 | 9.041764
SDU-1 | 783 | 273 | carbon dioxide | 3 | carbon dioxide273_3 | 14 | 2.540664
SDU-1 | 783 | 298 | carbon dioxide | 3 | carbon dioxide298_3 | 17 | 1.028148
SDU-1 | 783 | 273 | methane | 9 | methane273_3 | 53 | 4.706245
SDU-1 | 783 | 298 | methane | 9 | methane298_3 | 56 | 0.3729271
[NiII(dpzca)2Ag]BF4*0.5(C3H6O) | 1135 | 298 | carbon dioxide | 3 | carbon dioxide298_3 | 17 | 0.764749
[NiII(dpzca)2Ag]BF4*0.5(C3H6O) | 1135 | 298 | methane | 9 | methane298_3 | 56 | 0.4981155
[NiII(dpzca)2Ag]BF4*0.5(C3H6O) | 1135 | 298 | nitrogen | 10 | nitrogen298_3 | 65 | 0.3935917
[Zn17thb14(mu4-O)4(H2O)(Me2NH2)]*Me2NH2 1a | 1144 | 273 | ethane | 5 | ethane273_3 | 26 | 6.967906
[Zn17thb14(mu4-O)4(H2O)(Me2NH2)]*Me2NH2 2a | 1145 | 298 | acetylene | 0 | acetylene298_3 | 5 | 15.93504
[Zn17thb14(mu4-O)4(H2O)(Me2NH2)]*Me2NH2 2a | 1145 | 273 | acetylene | 0 | acetylene273_3 | 2 | 19.02266
[Zn17thb14(mu4-O)4(H2O)(Me2NH2)]*Me2NH2 2a | 1145 | 273 | ethane | 5 | ethane273_3 | 26 | 9.991648
[Zn17thb14(mu4-O)4(H2O)(Me2NH2)]*Me2NH2 2a | 1145 | 273 | ethene | 6 | ethene273_3 | 35 | 11.07718
[Zn17thb14(mu4-O)4(H2O)(Me2NH2)]*Me2NH2 1a | 1144 | 273 | ethene | 6 | ethene273_3 | 35 | 7.20702
[Zn17thb14(mu4-O)4(H2O)(Me2NH2)]*Me2NH2 1a | 1144 | 273 | acetylene | 0 | acetylene273_3 | 2 | 19.02229
UTSA-57a | 886 | 298 | ethene | 6 | ethene298_3 | 38 | 1.868452
UTSA-57a | 886 | 273 | acetylene | 0 | acetylene273_3 | 2 | 3.229226
UTSA-57a | 886 | 273 | carbon dioxide | 3 | carbon dioxide273_3 | 14 | 7.343197
UTSA-57a | 886 | 273 | ethene | 6 | ethene273_3 | 35 | 2.824535
UTSA-57a | 886 | 273 | methane | 9 | methane273_3 | 53 | 2.352454
UTSA-57a | 886 | 298 | acetylene | 0 | acetylene298_3 | 5 | 1.803321
Zn2(pydc)2(DEF)-MeOH | 1056 | 298 | carbon dioxide | 3 | carbon dioxide298_3 | 17 | 49.8539
MOF-69c | 579 | 273 | carbon dioxide | 3 | carbon dioxide273_3 | 14 | 12.47835
C12H6O13Zn4 | 136 | 298 | hydrogen | 7 | hydrogen298_3 | 44 | 1.150958
[Li0.5H0.5]+[In(C16H6O8)]- | 1118 | 298 | carbon dioxide | 3 | carbon dioxide298_3 | 17 | 17.3853
[Li0.5H0.5]+[In(C16H6O8)]- | 1118 | 298 | hydrogen | 7 | hydrogen298_3 | 44 | 0.255935
[Li0.5H0.5]+[In(C16H6O8)]- | 1118 | 298 | nitrogen | 10 | nitrogen298_3 | 65 | 2.22232
Zeolite 5A | 976 | 323 | nitrogen | 10 | nitrogen323_3 | 68 | 2.69726
Zeolite 5A | 976 | 273 | methane | 9 | methane273_3 | 53 | 3.960499
Zeolite 5A | 976 | 298 | methane | 9 | methane298_3 | 56 | 3.802085
Zeolite 5A | 976 | 323 | methane | 9 | methane323_3 | 59 | 3.240888
Zn-Atz | 1046 | 273 | carbon dioxide | 3 | carbon dioxide273_3 | 14 | 17.36659
Zn-Atz | 1046 | 273 | nitrogen | 10 | nitrogen273_3 | 62 | 2.999911
MIL-53(Al) | 535 | 273 | carbon dioxide | 3 | carbon dioxide273_3 | 14 | 11.09303
Al-PILC | 92 | 273 | carbon dioxide | 3 | carbon dioxide273_3 | 14 | 11.81408
PCN-26 | 707 | 298 | carbon dioxide | 3 | carbon dioxide298_3 | 17 | 75.37031
PCN-26 | 707 | 298 | nitrogen | 10 | nitrogen298_3 | 65 | 7.123416
CuBTC (Lamia) | 311 | 323 | propane | 12 | propane323_3 | 80 | 9.428319
CuBTC | 310 | 298 | ethane | 5 | ethane298_3 | 29 | 20.03297
CuBTC | 310 | 323 | ethane | 5 | ethane323_3 | 32 | 11.04707
CuBTC (Lamia) | 311 | 323 | propene | 13 | propene323_3 | 86 | 9.570075
CuBTC | 310 | 323 | propene | 13 | propene323_3 | 86 | 10.61177
MIL-53(Al) | 535 | 323 | nitrogen | 10 | nitrogen323_3 | 68 | 2.716597
MIL-53(Al) | 535 | 298 | carbon monoxide | 4 | carbon monoxide298_3 | 23 | 4.026995
MIL-53(Al) | 535 | 323 | carbon dioxide | 3 | carbon dioxide323_3 | 20 | 10.16725
MIL-53(Al) | 535 | 323 | methane | 9 | methane323_3 | 59 | 5.093732
MIL-53(Al) | 535 | 298 | nitrogen | 10 | nitrogen298_3 | 65 | 3.307867
TPA-Activated at 180C | 840 | 298 | carbon dioxide | 3 | carbon dioxide298_3 | 17 | 6.829616
TPA-Activated at 90C | 841 | 298 | carbon dioxide | 3 | carbon dioxide298_3 | 17 | 2.652465
TPA-Activated at 90C | 841 | 298 | methane | 9 | methane298_3 | 56 | 0.8304453
TPA-Activated at 180C | 840 | 298 | methane | 9 | methane298_3 | 56 | 0.9148698
TBA-Activated at 120C | 835 | 298 | carbon dioxide | 3 | carbon dioxide298_3 | 17 | 3.360123
TBA-Activated at 180C | 836 | 298 | carbon dioxide | 3 | carbon dioxide298_3 | 17 | 2.878041
TBA-Activated at 120C | 835 | 298 | methane | 9 | methane298_3 | 56 | 1.253419
TBA-Activated at 180C | 836 | 298 | methane | 9 | methane298_3 | 56 | 1.557653
Carbon | 235 | 298 | carbon dioxide | 3 | carbon dioxide298_3 | 17 | 22.33328
IRMOF-1 | 423 | 298 | argon | 1 | argon298_3 | 8 | 4.823115
IRMOF-1 | 423 | 298 | xenon | 14 | xenon298_3 | 89 | 48.12266
IRMOF-1 | 423 | 323 | carbon dioxide | 3 | carbon dioxide323_3 | 20 | 22.97171
MOF-505 | 573 | 298 | carbon dioxide | 3 | carbon dioxide298_3 | 17 | 13.6481
Zeolite 5A | 976 | 298 | oxygen | 11 | oxygen298_3 | 74 | 2.453551
BAX-Activated Carbon | 110 | 298 | propane | 12 | propane298_3 | 77 | 9.181816
BAX-Activated Carbon | 110 | 323 | propane | 12 | propane323_3 | 80 | 7.71108
BAX-Activated Carbon | 110 | 298 | butane | 2 | butane298_3 | 11 | 18.47372
MOF-2 | 562 | 298 | carbon dioxide | 3 | carbon dioxide298_3 | 17 | 3.1131
MOF-74 | 580 | 298 | carbon dioxide | 3 | carbon dioxide298_3 | 17 | 10.2789
MIL-102 | 524 | 298 | hydrogen | 7 | hydrogen298_3 | 44 | 6.68797
MIL-102 | 524 | 298 | carbon dioxide | 3 | carbon dioxide298_3 | 17 | 3.34413
MIL-102 | 524 | 298 | methane | 9 | methane298_3 | 56 | 1.4251
MIL-102 | 524 | 298 | nitrogen | 10 | nitrogen298_3 | 65 | 0.97166
IRMOF-1 | 423 | 273 | carbon dioxide | 3 | carbon dioxide273_3 | 14 | 33.75386
C26H20CoN10 | 147 | 273 | carbon dioxide | 3 | carbon dioxide273_3 | 14 | 2.650249
C24H16CoN10 | 145 | 273 | carbon dioxide | 3 | carbon dioxide273_3 | 14 | 16.6259
Bio-MOF-1 | 120 | 273 | carbon dioxide | 3 | carbon dioxide273_3 | 14 | 68.86483
SOF-1 Activated | 804 | 273 | carbon dioxide | 3 | carbon dioxide273_3 | 14 | 4.916937
SOF-1 Activated | 804 | 273 | methane | 9 | methane273_3 | 53 | 2.302945
SOF-1 Activated | 804 | 298 | methane | 9 | methane298_3 | 56 | 1.831963
SOF-1 Activated | 804 | 298 | carbon dioxide | 3 | carbon dioxide298_3 | 17 | 3.61628
CPM-5 | 216 | 273 | methane | 9 | methane273_3 | 53 | 4.521622
CPM-6 | 217 | 273 | carbon dioxide | 3 | carbon dioxide273_3 | 14 | 7.425458
CPM-6 | 217 | 298 | carbon dioxide | 3 | carbon dioxide298_3 | 17 | 7.148268
CPM-5 | 216 | 298 | carbon dioxide | 3 | carbon dioxide298_3 | 17 | 13.23543
CPM-6 | 217 | 273 | methane | 9 | methane273_3 | 53 | 5.286307
C33H15Cu3N3O18 | 154 | 298 | carbon dioxide | 3 | carbon dioxide298_3 | 17 | 26.5955
C33H15Cu3N3O18 | 154 | 298 | nitrogen | 10 | nitrogen298_3 | 65 | 5.914299
PCN-61 | 718 | 298 | nitrogen | 10 | nitrogen298_3 | 65 | 5.101043
Co(BDP) | 260 | 323 | carbon dioxide | 3 | carbon dioxide323_3 | 20 | 15.7064
C48H27N2O8Zn2 | 161 | 273 | carbon dioxide | 3 | carbon dioxide273_3 | 14 | 6.197986
TO-MOF | 839 | 298 | propane | 12 | propane298_3 | 77 | 1.895548
C33H11Br1N4O7Zn1 | 153 | 298 | propene | 13 | propene298_3 | 83 | 2.502302
C33H11Br1N4O7Zn1 | 153 | 298 | propane | 12 | propane298_3 | 77 | 2.03187
C51H34Br2N2O8SiZn2 | 165 | 298 | propene | 13 | propene298_3 | 83 | 1.488357
C51H34Br2N2O8SiZn2 | 165 | 298 | propane | 12 | propane298_3 | 77 | 1.127198
TO-MOF | 839 | 273 | carbon dioxide | 3 | carbon dioxide273_3 | 14 | 4.351583
C33H11Br1N4O7Zn1 | 153 | 273 | carbon dioxide | 3 | carbon dioxide273_3 | 14 | 6.162595
C51H34Br2N2O8SiZn2 | 165 | 273 | carbon dioxide | 3 | carbon dioxide273_3 | 14 | 8.36528
C48H27N2O8Zn2 | 161 | 298 | propene | 13 | propene298_3 | 83 | 3.096778
C48H27N2O8Zn2 | 161 | 298 | propane | 12 | propane298_3 | 77 | 2.575253
TO-MOF | 839 | 298 | propene | 13 | propene298_3 | 83 | 2.135841
2D [Cu(bpy)2(OTf)2]n | 27 | 273 | carbon dioxide | 3 | carbon dioxide273_3 | 14 | 3.91177
3D [Cu(bpy)2(OTf)2]n | 33 | 273 | carbon dioxide | 3 | carbon dioxide273_3 | 14 | 31.09819
CD-MOF-2 | 183 | 273 | carbon dioxide | 3 | carbon dioxide273_3 | 14 | 7.453863
PCN-14 | 703 | 298 | methane | 9 | methane298_3 | 56 | 12.2727
PPN-6 | 745 | 298 | carbon dioxide | 3 | carbon dioxide298_3 | 17 | 30.72662
PPN-6-SO3Li | 747 | 273 | carbon dioxide | 3 | carbon dioxide273_3 | 14 | 7.36818
PCN-123 | 699 | 298 | carbon dioxide | 3 | carbon dioxide298_3 | 17 | 8.839057
PCN-123 | 699 | 273 | carbon dioxide | 3 | carbon dioxide273_3 | 14 | 56.68761
CPM-15-Mg | 213 | 273 | carbon dioxide | 3 | carbon dioxide273_3 | 14 | 4.490171
CPM-15-Mg | 213 | 298 | carbon dioxide | 3 | carbon dioxide298_3 | 17 | 4.459843
CPM-20 | 215 | 273 | carbon dioxide | 3 | carbon dioxide273_3 | 14 | 14.21818
CPM-19-Nd | 214 | 273 | carbon dioxide | 3 | carbon dioxide273_3 | 14 | 26.76793
OMS-2 | 677 | 298 | nitrogen | 10 | nitrogen298_3 | 65 | 0.5197044
OMS-2 | 677 | 298 | carbon dioxide | 3 | carbon dioxide298_3 | 17 | 3.003437
FMOFCu | 362 | 273 | carbon dioxide | 3 | carbon dioxide273_3 | 14 | 7.346034
FMOFZn | 363 | 298 | krypton | 8 | krypton298_3 | 50 | 1.307237
FMOFZn | 363 | 298 | xenon | 14 | xenon298_3 | 89 | 1.651314
M'MOF-4a | 473 | 273 | acetylene | 0 | acetylene273_3 | 2 | 3.170765
M'MOF-4a | 473 | 273 | ethene | 6 | ethene273_3 | 35 | 14.86021
M'MOF-4a | 473 | 298 | ethene | 6 | ethene298_3 | 38 | 0.501057
M'MOF-5a | 474 | 273 | acetylene | 0 | acetylene273_3 | 2 | 3.295322
M'MOF-5a | 474 | 273 | ethene | 6 | ethene273_3 | 35 | 4.894118
M'MOF-6a | 475 | 273 | acetylene | 0 | acetylene273_3 | 2 | 4.069857
M'MOF-6a | 475 | 273 | ethene | 6 | ethene273_3 | 35 | 4.453858
M'MOF-7a | 476 | 273 | acetylene | 0 | acetylene273_3 | 2 | 2.030042
M'MOF-7a | 476 | 273 | ethene | 6 | ethene273_3 | 35 | 6.166453
M'MOF-7a | 476 | 298 | acetylene | 0 | acetylene298_3 | 5 | 0.9050409
M'MOF-7a | 476 | 298 | ethene | 6 | ethene298_3 | 38 | 4.924779
M'MOF-4a | 473 | 298 | acetylene | 0 | acetylene298_3 | 5 | 0.3299979
M'MOF-6a | 475 | 298 | acetylene | 0 | acetylene298_3 | 5 | 0.4423283
M'MOF-5a | 474 | 298 | acetylene | 0 | acetylene298_3 | 5 | 0.04445265
CPO-27-Mg | 220 | 323 | methane | 9 | methane323_3 | 59 | 7.993221
CPO-27-Mg | 220 | 298 | methane | 9 | methane298_3 | 56 | 9.91087
CPO-27-Mg | 220 | 273 | methane | 9 | methane273_3 | 53 | 12.5925
NH2(1)-PCN-125 | 617 | 273 | carbon dioxide | 3 | carbon dioxide273_3 | 14 | 41.48084
PCN-125 | 701 | 273 | carbon dioxide | 3 | carbon dioxide273_3 | 14 | 34.72569
NH2(1)-PCN-125 | 617 | 298 | carbon dioxide | 3 | carbon dioxide298_3 | 17 | 13.17516
CH3(1)-PCN-125 | 185 | 298 | carbon dioxide | 3 | carbon dioxide298_3 | 17 | 19.98643
PCN-125 | 701 | 298 | carbon dioxide | 3 | carbon dioxide298_3 | 17 | 31.9351
NO2(2)-PCN-125 | 630 | 298 | carbon dioxide | 3 | carbon dioxide298_3 | 17 | 27.65715
CH2NH2(1)-PCN-125 | 184 | 298 | carbon dioxide | 3 | carbon dioxide298_3 | 17 | 15.09017
H(1)-PCN-125 | 399 | 298 | carbon dioxide | 3 | carbon dioxide298_3 | 17 | 10.76683
SO3Na(2)-PCN-125 | 803 | 298 | carbon dioxide | 3 | carbon dioxide298_3 | 17 | 6.796686
R2KCHA | 762 | 273 | carbon dioxide | 3 | carbon dioxide273_3 | 14 | 5.405949
R2KCHA | 762 | 273 | nitrogen | 10 | nitrogen273_3 | 62 | 0.6003105
R1KCHA | 761 | 273 | carbon dioxide | 3 | carbon dioxide273_3 | 14 | 1.092632
R1KCHA | 761 | 273 | nitrogen | 10 | nitrogen273_3 | 62 | 1.018701
NOTT-202a | 639 | 273 | carbon dioxide | 3 | carbon dioxide273_3 | 14 | 51.90166
NOTT-202a | 639 | 273 | methane | 9 | methane273_3 | 53 | 13.06343
C52H18Tb6N26O48F6 (site 1) | 166 | 273 | carbon dioxide | 3 | carbon dioxide273_3 | 14 | 0.2894033
C52H18Tb6N26O48F6 (site 1) | 166 | 298 | carbon dioxide | 3 | carbon dioxide298_3 | 17 | 0.2861433
CD-MOF-2 | 183 | 298 | carbon dioxide | 3 | carbon dioxide298_3 | 17 | 0.902738
Bio-MOF-14 | 123 | 273 | carbon dioxide | 3 | carbon dioxide273_3 | 14 | 5.201674
Bio-MOF-14 | 123 | 273 | nitrogen | 10 | nitrogen273_3 | 62 | 37.92593
SBA-15 | 781 | 298 | ethane | 5 | ethane298_3 | 29 | 3.673243
SBA-15 | 781 | 298 | ethene | 6 | ethene298_3 | 38 | 4.137409
[Cu(bcppm)H2O] | 1099 | 298 | carbon dioxide | 3 | carbon dioxide298_3 | 17 | 8.955673
[Cu(bcppm)H2O] | 1099 | 298 | nitrogen | 10 | nitrogen298_3 | 65 | 0.5682131
UiO-66-S1 | 918 | 298 | carbon dioxide | 3 | carbon dioxide298_3 | 17 | 7.99289
UiO-66-S3p | 919 | 298 | methane | 9 | methane298_3 | 56 | 6.267258
UiO-66-S1 | 918 | 298 | methane | 9 | methane298_3 | 56 | 4.673791
UiO-66-S3p | 919 | 298 | carbon dioxide | 3 | carbon dioxide298_3 | 17 | 11.64024
Hydroxylated UiO-66 | 415 | 298 | nitrogen | 10 | nitrogen298_3 | 65 | 2.79949
UiO-66-S1 | 918 | 298 | nitrogen | 10 | nitrogen298_3 | 65 | 2.46015
Hydroxylated UiO-66 | 415 | 298 | hydrogen | 7 | hydrogen298_3 | 44 | 0.251239
Hydroxylated UiO-66 | 415 | 298 | methane | 9 | methane298_3 | 56 | 6.85740459
Dehydroxylated UiO-66 | 330 | 298 | methane | 9 | methane298_3 | 56 | 6.38275419
Hydroxylated UiO-66 | 415 | 298 | carbon dioxide | 3 | carbon dioxide298_3 | 17 | 8.89154
Dehydroxylated UiO-66 | 330 | 298 | carbon dioxide | 3 | carbon dioxide298_3 | 17 | 8.78613
MOF-74-Ni | 582 | 323 | methane | 9 | methane323_3 | 59 | 8.691814
MOF-74-Ni | 582 | 298 | methane | 9 | methane298_3 | 56 | 10.0843
NU-125 | 649 | 298 | methane | 9 | methane298_3 | 56 | 12.94542
MUF-7a | 589 | 273 | carbon dioxide | 3 | carbon dioxide273_3 | 14 | 25.35834
PAF-1-SO3Ag | 684 | 298 | ethene | 6 | ethene298_3 | 38 | 5.626397
PAF-1-SO3Ag | 684 | 298 | ethane | 5 | ethane298_3 | 29 | 4.072512
MONT 3 | 583 | 298 | carbon dioxide | 3 | carbon dioxide298_3 | 17 | 6.133787
MONT 3 | 583 | 298 | methane | 9 | methane298_3 | 56 | 1.989962
MONT 7 | 586 | 298 | carbon dioxide | 3 | carbon dioxide298_3 | 17 | 5.972021
MONT 7 | 586 | 298 | methane | 9 | methane298_3 | 56 | 1.874327
MONT 6 | 585 | 298 | carbon dioxide | 3 | carbon dioxide298_3 | 17 | 2.726235
MONT 6 | 585 | 298 | methane | 9 | methane298_3 | 56 | 1.404802
MONT 5 | 584 | 298 | carbon dioxide | 3 | carbon dioxide298_3 | 17 | 2.943749
MONT 5 | 584 | 298 | methane | 9 | methane298_3 | 56 | 1.298131
[(CH3)2NH2]2[Eu3+(Î¼3-OH)8(1,4-NDC)6(H2O)6]*(solv)x | 1067 | 298 | ethane | 5 | ethane298_3 | 29 | 2.609002
[(CH3)2NH2]2[Eu3+(Î¼3-OH)8(1,4-NDC)6(H2O)6]*(solv)x | 1067 | 298 | propane | 12 | propane298_3 | 77 | 2.144081
[(CH3)2NH2]2[Eu3+(Î¼3-OH)8(1,4-NDC)6(H2O)6]*(solv)x | 1067 | 298 | butane | 2 | butane298_3 | 11 | 1.668684
[(CH3)2NH2]2[Eu3+(Î¼3-OH)8(1,4-NDC)6(H2O)6]*(solv)x | 1067 | 298 | carbon dioxide | 3 | carbon dioxide298_3 | 17 | 4.316277
[(CH3)2NH2]2[Eu3+(Î¼3-OH)8(1,4-NDC)6(H2O)6]*(solv)x | 1067 | 298 | methane | 9 | methane298_3 | 56 | 2.502585
[(CH3)2NH2]2[Eu3+(Î¼3-OH)8(1,4-NDC)6(H2O)6]*(solv)x | 1067 | 298 | nitrogen | 10 | nitrogen298_3 | 65 | 1.42106
MOF-601 | 576 | 273 | carbon dioxide | 3 | carbon dioxide273_3 | 14 | 25.52824
MOF-603 | 578 | 273 | carbon dioxide | 3 | carbon dioxide273_3 | 14 | 4.808113
MOF-602 | 577 | 273 | carbon dioxide | 3 | carbon dioxide273_3 | 14 | 25.774
MOP-23 | 587 | 273 | carbon dioxide | 3 | carbon dioxide273_3 | 14 | 5.880451
MIL-53(Cr) | 541 | 298 | oxygen | 11 | oxygen298_3 | 74 | 4.269475
MIL-53(Cr) | 541 | 298 | nitrogen | 10 | nitrogen298_3 | 65 | 3.52205
MIL-53(Cr) | 541 | 298 | argon | 1 | argon298_3 | 8 | 4.356158
Ni6P6O18N6C18H36 | 672 | 298 | carbon dioxide | 3 | carbon dioxide298_3 | 17 | 6.350185
Ni6P6O18N6C18H36 | 672 | 298 | methane | 9 | methane298_3 | 56 | 3.575291
Rho-ZMOF | 775 | 298 | hydrogen | 7 | hydrogen298_3 | 44 | 0.237211
Rho-ZMOF | 775 | 298 | nitrogen | 10 | nitrogen298_3 | 65 | 0.499396
COF-103 | 201 | 298 | methane | 9 | methane298_3 | 56 | 9.362127
COF-5 | 204 | 298 | methane | 9 | methane298_3 | 56 | 4.937828
COF-10 | 199 | 298 | methane | 9 | methane298_3 | 56 | 4.390975
COF-8 | 206 | 298 | methane | 9 | methane298_3 | 56 | 5.109856
COF-6 | 205 | 298 | methane | 9 | methane298_3 | 56 | 3.871967
COF-1 | 198 | 298 | methane | 9 | methane298_3 | 56 | 2.555071
MIL-53(Cr) | 541 | 298 | butane | 2 | butane298_3 | 11 | 4.296637
MIL-53(Cr) | 541 | 298 | propane | 12 | propane298_3 | 77 | 4.745313
MIL-53(Cr) | 541 | 298 | ethane | 5 | ethane298_3 | 29 | 5.895847
MIL-53(Cr) | 541 | 298 | methane | 9 | methane298_3 | 56 | 5.493538
MIL-53 | 534 | 298 | acetylene | 0 | acetylene298_3 | 5 | 5.817183
IRMOF-1 | 423 | 298 | acetylene | 0 | acetylene298_3 | 5 | 26.88705
[Fe^(III)(Tp)(CN)3]4Co^(II)2 | 1115 | 298 | carbon dioxide | 3 | carbon dioxide298_3 | 17 | 1.263744
Bio-MOF-11 | 121 | 298 | carbon dioxide | 3 | carbon dioxide298_3 | 17 | 6.66748
Bio-MOF-11 | 121 | 273 | nitrogen | 10 | nitrogen273_3 | 62 | 8.045607
Tb-pek-MOF-1 | 844 | 298 | ethane | 5 | ethane298_3 | 29 | 7.348302
Tb-pek-MOF-1 | 844 | 298 | butane | 2 | butane298_3 | 11 | 4.303294
Tb-pek-MOF-1 | 844 | 298 | methane | 9 | methane298_3 | 56 | 5.987326
Tb-pek-MOF-1 | 844 | 298 | hydrogen | 7 | hydrogen298_3 | 44 | 0.7689397
Tb-pek-MOF-1 | 844 | 298 | carbon dioxide | 3 | carbon dioxide298_3 | 17 | 9.94824
Tb-pek-MOF-1 | 844 | 298 | propane | 12 | propane298_3 | 77 | 5.304069
AX-21 | 62 | 323 | carbon dioxide | 3 | carbon dioxide323_3 | 20 | 25.42898
MIL-100(Fe) | 499 | 298 | carbon dioxide | 3 | carbon dioxide298_3 | 17 | 20.60994
AX-21 | 62 | 323 | nitrogen | 10 | nitrogen323_3 | 68 | 6.76493
Ni2(dobdc) | 668 | 323 | carbon dioxide | 3 | carbon dioxide323_3 | 20 | 22.67281
Zeolite 13X | 974 | 323 | carbon dioxide | 3 | carbon dioxide323_3 | 20 | 6.633507
MIL-100(Fe) | 499 | 323 | carbon dioxide | 3 | carbon dioxide323_3 | 20 | 16.31369
Al-soc-MOF-1 | 95 | 298 | oxygen | 11 | oxygen298_3 | 74 | 8.34862
Al-soc-MOF-1 | 95 | 273 | carbon dioxide | 3 | carbon dioxide273_3 | 14 | 40.60781
Al-soc-MOF-1 | 95 | 298 | carbon dioxide | 3 | carbon dioxide298_3 | 17 | 28.27757
Al-soc-MOF-2 | 96 | 298 | methane | 9 | methane298_3 | 56 | 13.7415
Al-soc-MOF-3 | 97 | 298 | methane | 9 | methane298_3 | 56 | 13.4845
Al-soc-MOF-2 | 96 | 298 | oxygen | 11 | oxygen298_3 | 74 | 8.03465
Al-soc-MOF-3 | 97 | 298 | oxygen | 11 | oxygen298_3 | 74 | 7.88054
Al-soc-MOF-2 | 96 | 298 | carbon dioxide | 3 | carbon dioxide298_3 | 17 | 41.02446
Al-soc-MOF-3 | 97 | 298 | carbon dioxide | 3 | carbon dioxide298_3 | 17 | 38.10731
Al-soc-MOF-1 | 95 | 273 | methane | 9 | methane273_3 | 53 | 18.88934613
Al-soc-MOF-1 | 95 | 298 | methane | 9 | methane298_3 | 56 | 16.0190049
ZIF-7 | 945 | 298 | carbon dioxide | 3 | carbon dioxide298_3 | 17 | 3.53184
Co2(m-dobdc) | 268 | 298 | ethene | 6 | ethene298_3 | 38 | 8.154644
Fe2(m-dobdc) | 368 | 298 | propane | 12 | propane298_3 | 77 | 6.617243
Mn2(m-dobdc) | 609 | 298 | propane | 12 | propane298_3 | 77 | 22.10741
Ni2(m-dobdc) | 669 | 298 | propane | 12 | propane298_3 | 77 | 6.727876
Co2(m-dobdc) | 268 | 298 | propene | 13 | propene298_3 | 83 | 7.758441
Fe2(m-dobdc) | 368 | 298 | propene | 13 | propene298_3 | 83 | 7.017571
Mn2(m-dobdc) | 609 | 298 | propene | 13 | propene298_3 | 83 | 7.829803
Ni2(m-dobdc) | 669 | 298 | propene | 13 | propene298_3 | 83 | 6.853988
Fe2(m-dobdc) | 368 | 298 | ethene | 6 | ethene298_3 | 38 | 6.320134
Mn2(m-dobdc) | 609 | 298 | ethene | 6 | ethene298_3 | 38 | 7.568798
Ni2(m-dobdc) | 669 | 298 | ethene | 6 | ethene298_3 | 38 | 9.532576
Co2(m-dobdc) | 268 | 298 | ethane | 5 | ethane298_3 | 29 | 7.214059
Fe2(m-dobdc) | 368 | 298 | ethane | 5 | ethane298_3 | 29 | 7.268226
Mn2(m-dobdc) | 609 | 298 | ethane | 5 | ethane298_3 | 29 | 7.521446
Ni2(m-dobdc) | 669 | 298 | ethane | 5 | ethane298_3 | 29 | 6.913166
Co2(m-dobdc) | 268 | 298 | propane | 12 | propane298_3 | 77 | 6.596476
Zeolite 13X | 974 | 298 | nitrogen | 10 | nitrogen298_3 | 65 | 3.105212
Zeolite 13X | 974 | 323 | nitrogen | 10 | nitrogen323_3 | 68 | 2.71134
CuBTC | 310 | 273 | carbon dioxide | 3 | carbon dioxide273_3 | 14 | 18.19621
KT Activated Carbon | 457 | 298 | methane | 9 | methane298_3 | 56 | 3.116663
KT Activated Carbon | 457 | 323 | methane | 9 | methane323_3 | 59 | 2.929663
Carbotech Activated Carbon | 249 | 298 | methane | 9 | methane298_3 | 56 | 3.615329
Carbotech Activated Carbon | 249 | 323 | methane | 9 | methane323_3 | 59 | 3.241329
Zn-DABCO | 1047 | 298 | ethane | 5 | ethane298_3 | 29 | 9.459063
Zn-DABCO | 1047 | 323 | ethane | 5 | ethane323_3 | 32 | 8.841037
Zn-DABCO | 1047 | 298 | propane | 12 | propane298_3 | 77 | 7.552904
Zn-DABCO | 1047 | 323 | propane | 12 | propane323_3 | 80 | 7.27732
Maxsorb III | 592 | 298 | propane | 12 | propane298_3 | 77 | 22.19637
Maxsorb III | 592 | 323 | propane | 12 | propane323_3 | 80 | 21.51271
Silica Gel | 824 | 273 | carbon dioxide | 3 | carbon dioxide273_3 | 14 | 28.99623
Silica Gel | 824 | 298 | carbon dioxide | 3 | carbon dioxide298_3 | 17 | 6.769883
Zeolite 13X | 974 | 298 | carbon monoxide | 4 | carbon monoxide298_3 | 23 | 0.9398697
Zeolite 4A | 975 | 273 | methane | 9 | methane273_3 | 53 | 4.167667
Zeolite 4A | 975 | 273 | nitrogen | 10 | nitrogen273_3 | 62 | 9.155916
IRMOF-1 | 423 | 298 | hydrogen | 7 | hydrogen298_3 | 44 | 2.923373
IRMOF-6 | 430 | 298 | hydrogen | 7 | hydrogen298_3 | 44 | 1.964701
MOF-2 | 562 | 298 | hydrogen | 7 | hydrogen298_3 | 44 | 1.234677
IRMOF-16 | 428 | 298 | hydrogen | 7 | hydrogen298_3 | 44 | 16.89228
IRMOF-14 | 427 | 298 | hydrogen | 7 | hydrogen298_3 | 44 | 16.35033
IRMOF-10 | 424 | 298 | hydrogen | 7 | hydrogen298_3 | 44 | 14.84431
IRMOF-9 | 439 | 298 | hydrogen | 7 | hydrogen298_3 | 44 | 15.11222
CuBTC | 310 | 298 | hydrogen | 7 | hydrogen298_3 | 44 | 12.01505
Zeolite 5A | 976 | 298 | nitrogen | 10 | nitrogen298_3 | 65 | 9.022398
MOF-508b | 575 | 298 | carbon dioxide | 3 | carbon dioxide298_3 | 17 | 28.19024
MOF-508 | 574 | 323 | carbon dioxide | 3 | carbon dioxide323_3 | 20 | 16.28002
MOF-508 | 574 | 323 | methane | 9 | methane323_3 | 59 | 7.962944
MOF-508 | 574 | 323 | nitrogen | 10 | nitrogen323_3 | 68 | 9.410517
MOF-508b | 575 | 323 | carbon dioxide | 3 | carbon dioxide323_3 | 20 | 14.64354
MOF-508 | 574 | 298 | carbon dioxide | 3 | carbon dioxide298_3 | 17 | 28.02115
ZIF-68 | 943 | 273 | methane | 9 | methane273_3 | 53 | 5.394335
ZIF-69 | 944 | 273 | methane | 9 | methane273_3 | 53 | 8.178791
ZIF-69 | 944 | 273 | carbon dioxide | 3 | carbon dioxide273_3 | 14 | 26.46247
ZIF-69 | 944 | 298 | carbon dioxide | 3 | carbon dioxide298_3 | 17 | 20.44357
ZIF-69 | 944 | 273 | nitrogen | 10 | nitrogen273_3 | 62 | 2.940705
ZIF-68 | 943 | 298 | methane | 9 | methane298_3 | 56 | 4.292569
ZIF-68 | 943 | 273 | carbon dioxide | 3 | carbon dioxide273_3 | 14 | 7.091522
ZIF-68 | 943 | 273 | nitrogen | 10 | nitrogen273_3 | 62 | 4.729397
Zeolite ITQ-12 | 994 | 298 | propene | 13 | propene298_3 | 83 | 1.610836
Zeolite MFI | 1008 | 298 | propene | 13 | propene298_3 | 83 | 2.184895
Zeolite CHA | 980 | 298 | propene | 13 | propene298_3 | 83 | 2.969749
Zeolite ITQ-12 | 994 | 298 | propane | 12 | propane298_3 | 77 | 1.665226
PA | 682 | 298 | hydrogen | 7 | hydrogen298_3 | 44 | 2.31392
PFeA | 737 | 298 | hydrogen | 7 | hydrogen298_3 | 44 | 2.351
ASMS 5A | 61 | 273 | carbon dioxide | 3 | carbon dioxide273_3 | 14 | 3.341183
ASMS 3A | 60 | 273 | carbon dioxide | 3 | carbon dioxide273_3 | 14 | 6.45143
ASMS 5A | 61 | 273 | methane | 9 | methane273_3 | 53 | 0.850615
ASMS 3A | 60 | 298 | carbon dioxide | 3 | carbon dioxide298_3 | 17 | 3.865838
ASMS 5A | 61 | 273 | nitrogen | 10 | nitrogen273_3 | 62 | 0.9100045
ASMS 3A | 60 | 273 | nitrogen | 10 | nitrogen273_3 | 62 | 0.5973521
CNT@CuBTC | 196 | 298 | carbon dioxide | 3 | carbon dioxide298_3 | 17 | 14.37693
CNT@CuBTC | 196 | 298 | methane | 9 | methane298_3 | 56 | 9.394318
MIL-53(Al)lp | 539 | 298 | methane | 9 | methane298_3 | 56 | 5.28857
MIL-53(Al)lp | 539 | 323 | methane | 9 | methane323_3 | 59 | 3.75224
ZIF-71 | 947 | 298 | carbon dioxide | 3 | carbon dioxide298_3 | 17 | 11.0971
Zeolite 5A | 976 | 273 | carbon dioxide | 3 | carbon dioxide273_3 | 14 | 8.762988
ELM-11 | 343 | 273 | carbon dioxide | 3 | carbon dioxide273_3 | 14 | 53.42527
MIL-47 | 532 | 298 | carbon monoxide | 4 | carbon monoxide298_3 | 23 | 6.134
MOF-324 | 572 | 298 | hydrogen | 7 | hydrogen298_3 | 44 | 0.8790894
IRMOF-62 | 431 | 298 | hydrogen | 7 | hydrogen298_3 | 44 | 1.084104
Cu-TDPAT | 300 | 323 | carbon dioxide | 3 | carbon dioxide323_3 | 20 | 10.30031
Zeolite NaX | 1016 | 298 | carbon dioxide | 3 | carbon dioxide298_3 | 17 | 6.504266
Zeolite NaX | 1016 | 298 | methane | 9 | methane298_3 | 56 | 3.48286
MIL-101 | 509 | 298 | carbon dioxide | 3 | carbon dioxide298_3 | 17 | 21.6253
Cu-TDPAT | 300 | 273 | carbon dioxide | 3 | carbon dioxide273_3 | 14 | 21.02365
Cu-TDPAT | 300 | 298 | carbon dioxide | 3 | carbon dioxide298_3 | 17 | 20.91104
Cu-TDPAT | 300 | 298 | carbon monoxide | 4 | carbon monoxide298_3 | 23 | 11.9108
Cu-TDPAT | 300 | 298 | hydrogen | 7 | hydrogen298_3 | 44 | 3.064692
TEPA-MIL-101 | 838 | 298 | carbon dioxide | 3 | carbon dioxide298_3 | 17 | 6.056468
TEPA-MIL-101 | 838 | 323 | carbon dioxide | 3 | carbon dioxide323_3 | 20 | 4.556369
MIL-47(V) | 533 | 298 | methane | 9 | methane298_3 | 56 | 54.5517
Cr-MIL(101) | 279 | 298 | carbon dioxide | 3 | carbon dioxide298_3 | 17 | 28.3951
DUT-9 | 328 | 298 | carbon dioxide | 3 | carbon dioxide298_3 | 17 | 31.6908
Zeolite DDR | 983 | 323 | nitrogen | 10 | nitrogen323_3 | 68 | 1.299725
Zeolite MOR | 1009 | 298 | carbon dioxide | 3 | carbon dioxide298_3 | 17 | 3.443644
Zeolite MOR | 1009 | 298 | nitrogen | 10 | nitrogen298_3 | 65 | 2.880794
Zeolite MTT | 1011 | 298 | carbon dioxide | 3 | carbon dioxide298_3 | 17 | 1.951225
Zeolite MTT | 1011 | 298 | nitrogen | 10 | nitrogen298_3 | 65 | 3.095773
Zeolite MWW | 1012 | 298 | carbon dioxide | 3 | carbon dioxide298_3 | 17 | 3.546476
Zeolite MWW | 1012 | 298 | nitrogen | 10 | nitrogen298_3 | 65 | 1.772369
Zeolite RHO | 1024 | 298 | nitrogen | 10 | nitrogen298_3 | 65 | 4.916148
Zeolite RHO | 1024 | 298 | carbon dioxide | 3 | carbon dioxide298_3 | 17 | 8.863058
Zeolite MER | 1007 | 298 | carbon dioxide | 3 | carbon dioxide298_3 | 17 | 3.995094
Zeolite GME | 990 | 298 | carbon dioxide | 3 | carbon dioxide298_3 | 17 | 23.85487
Zeolite MFI | 1008 | 323 | carbon dioxide | 3 | carbon dioxide323_3 | 20 | 2.598452
Zeolite DDR | 983 | 273 | carbon dioxide | 3 | carbon dioxide273_3 | 14 | 3.223793
Zeolite DDR | 983 | 323 | carbon dioxide | 3 | carbon dioxide323_3 | 20 | 2.295825
Zeolite CHA | 980 | 323 | carbon dioxide | 3 | carbon dioxide323_3 | 20 | 8.273954
Zeolite BEA | 977 | 298 | carbon dioxide | 3 | carbon dioxide298_3 | 17 | 12.3585
Zeolite BEA | 977 | 298 | nitrogen | 10 | nitrogen298_3 | 65 | 3.97103
Zeolite CHA | 980 | 298 | carbon dioxide | 3 | carbon dioxide298_3 | 17 | 10.59033
Zeolite CHA | 980 | 298 | nitrogen | 10 | nitrogen298_3 | 65 | 4.035378
Zeolite DDR | 983 | 298 | carbon dioxide | 3 | carbon dioxide298_3 | 17 | 2.872292
Zeolite EDI | 984 | 298 | nitrogen | 10 | nitrogen298_3 | 65 | 6.190267
Zeolite EDI | 984 | 298 | carbon dioxide | 3 | carbon dioxide298_3 | 17 | 4.68962
Zeolite ERI | 985 | 298 | nitrogen | 10 | nitrogen298_3 | 65 | 2.161562
Zeolite ERI | 985 | 298 | carbon dioxide | 3 | carbon dioxide298_3 | 17 | 5.318588
Zeolite FAU | 986 | 298 | carbon dioxide | 3 | carbon dioxide298_3 | 17 | 12.61179
Zeolite FER | 988 | 298 | carbon dioxide | 3 | carbon dioxide298_3 | 17 | 2.500714
Zeolite FER | 988 | 298 | nitrogen | 10 | nitrogen298_3 | 65 | 0.9822773
Zeolite GIS | 989 | 298 | nitrogen | 10 | nitrogen298_3 | 65 | 4.958807
Zeolite GIS | 989 | 298 | carbon dioxide | 3 | carbon dioxide298_3 | 17 | 30.3826
Zeolite GME | 990 | 298 | nitrogen | 10 | nitrogen298_3 | 65 | 4.252493
Zeolite ISV | 993 | 298 | carbon dioxide | 3 | carbon dioxide298_3 | 17 | 16.21422
Zeolite ISV | 993 | 298 | nitrogen | 10 | nitrogen298_3 | 65 | 3.557256
Zeolite LTA | 1002 | 298 | nitrogen | 10 | nitrogen298_3 | 65 | 3.11991
Zeolite LTA | 1002 | 298 | carbon dioxide | 3 | carbon dioxide298_3 | 17 | 12.85979
Zeolite LTL | 1003 | 298 | carbon dioxide | 3 | carbon dioxide298_3 | 17 | 5.551736
Zeolite LTL | 1003 | 298 | nitrogen | 10 | nitrogen298_3 | 65 | 2.040758
Zeolite DDR | 983 | 298 | nitrogen | 10 | nitrogen298_3 | 65 | 1.861859
Zeolite MER | 1007 | 298 | nitrogen | 10 | nitrogen298_3 | 65 | 4.298653
Zeolite MFI | 1008 | 298 | nitrogen | 10 | nitrogen298_3 | 65 | 4.299725
Zeolite MFI | 1008 | 298 | carbon dioxide | 3 | carbon dioxide298_3 | 17 | 3.121183
Mg-MOF-74 | 597 | 298 | methane | 9 | methane298_3 | 56 | 10.5745
Zn-MOF-74 | 1049 | 298 | methane | 9 | methane298_3 | 56 | 7.957098
Mg-MOF-74 | 597 | 298 | carbon dioxide | 3 | carbon dioxide298_3 | 17 | 13.38388
Mg-MOF-74 | 597 | 323 | carbon dioxide | 3 | carbon dioxide323_3 | 20 | 12.9434
Mg-MOF-74 | 597 | 323 | methane | 9 | methane323_3 | 59 | 6.046611
PAF-302 | 692 | 273 | methane | 9 | methane273_3 | 53 | 18.18028
PAF-302 | 692 | 298 | methane | 9 | methane298_3 | 56 | 13.11432
PAF-302 (Dreiding) | 693 | 273 | methane | 9 | methane273_3 | 53 | 13.49377
PAF-302 | 692 | 298 | carbon dioxide | 3 | carbon dioxide298_3 | 17 | 61.51343
PAF-302 (Dreiding) | 693 | 298 | carbon dioxide | 3 | carbon dioxide298_3 | 17 | 58.2619
Fe-MOF-74 | 364 | 298 | carbon dioxide | 3 | carbon dioxide298_3 | 17 | 11.6484
Mg-MOF-74 | 597 | 298 | nitrogen | 10 | nitrogen298_3 | 65 | 24.61479
MOF-74-Ni | 582 | 298 | argon | 1 | argon298_3 | 8 | 7.149994
Mg-MOF-74 | 597 | 298 | argon | 1 | argon298_3 | 8 | 8.148498
MOF-74-Co | 581 | 298 | argon | 1 | argon298_3 | 8 | 6.480078
Zn-MOF-74 | 1049 | 298 | argon | 1 | argon298_3 | 8 | 6.377614
Mg-MOF-74 | 597 | 298 | krypton | 8 | krypton298_3 | 50 | 24.96237
MOF-74-Co | 581 | 298 | krypton | 8 | krypton298_3 | 50 | 20.19782
MOF-74-Ni | 582 | 298 | krypton | 8 | krypton298_3 | 50 | 20.87364
Zn-MOF-74 | 1049 | 298 | krypton | 8 | krypton298_3 | 50 | 24.5466
Mg-MOF-74 | 597 | 298 | xenon | 14 | xenon298_3 | 89 | 18.27788
MOF-74-Ni | 582 | 298 | nitrogen | 10 | nitrogen298_3 | 65 | 15.69783
MOF-74-Co | 581 | 298 | xenon | 14 | xenon298_3 | 89 | 39.3675
MOF-74-Ni | 582 | 298 | xenon | 14 | xenon298_3 | 89 | 31.56415
Zn-MOF-74 | 1049 | 298 | xenon | 14 | xenon298_3 | 89 | 20.12546
NOTT-100 | 632 | 298 | nitrogen | 10 | nitrogen298_3 | 65 | 6.335355
NOTT-101 | 634 | 298 | nitrogen | 10 | nitrogen298_3 | 65 | 7.92193
NOTT-102 | 636 | 298 | nitrogen | 10 | nitrogen298_3 | 65 | 12.02371
NOTT-103 | 637 | 298 | nitrogen | 10 | nitrogen298_3 | 65 | 9.283231
PCN-14 | 703 | 298 | nitrogen | 10 | nitrogen298_3 | 65 | 13.84703
NOTT-100 | 632 | 298 | argon | 1 | argon298_3 | 8 | 4.383298
NOTT-102 | 636 | 298 | argon | 1 | argon298_3 | 8 | 5.870682
NOTT-103 | 637 | 298 | argon | 1 | argon298_3 | 8 | 7.028887
PCN-14 | 703 | 298 | argon | 1 | argon298_3 | 8 | 10.50035
NOTT-101 | 634 | 298 | argon | 1 | argon298_3 | 8 | 5.156727
NOTT-102 | 636 | 298 | krypton | 8 | krypton298_3 | 50 | 9.673316
NOTT-103 | 637 | 298 | krypton | 8 | krypton298_3 | 50 | 21.67452
NOTT-100 | 632 | 298 | krypton | 8 | krypton298_3 | 50 | 24.88528
PCN-14 | 703 | 298 | krypton | 8 | krypton298_3 | 50 | 43.69657
NOTT-102 | 636 | 298 | xenon | 14 | xenon298_3 | 89 | 46.51671
NOTT-100 | 632 | 298 | xenon | 14 | xenon298_3 | 89 | 12.95322
NOTT-103 | 637 | 298 | xenon | 14 | xenon298_3 | 89 | 93.08432
Zn-MOF-74 | 1049 | 298 | nitrogen | 10 | nitrogen298_3 | 65 | 10.0745
UiO-66(Zr) | 892 | 298 | ethane | 5 | ethane298_3 | 29 | 5.832023
UiO-66(Zr) | 892 | 298 | propane | 12 | propane298_3 | 77 | 4.371328
MIL-91(Al) | 546 | 298 | nitrogen | 10 | nitrogen298_3 | 65 | 0.753425
MIL-91(Al) | 546 | 298 | carbon dioxide | 3 | carbon dioxide298_3 | 17 | 5.455396
MIL-91(Al) | 546 | 298 | methane | 9 | methane298_3 | 56 | 1.944237
IRMOF-11 | 425 | 298 | hydrogen | 7 | hydrogen298_3 | 44 | 0.7230646
MOF-14 | 555 | 298 | hydrogen | 7 | hydrogen298_3 | 44 | 0.5454319
IRMOF-11 | 425 | 298 | methane | 9 | methane298_3 | 56 | 7.960181
MOF-74 | 580 | 298 | hydrogen | 7 | hydrogen298_3 | 44 | 0.6277549
MOF-14 | 555 | 298 | methane | 9 | methane298_3 | 56 | 6.409888
MIL-101 | 509 | 323 | propane | 12 | propane323_3 | 80 | 23.57528
MIL-101 | 509 | 273 | carbon dioxide | 3 | carbon dioxide273_3 | 14 | 21.68668
MIL-101 | 509 | 323 | carbon dioxide | 3 | carbon dioxide323_3 | 20 | 21.40284
MIL-101 | 509 | 273 | methane | 9 | methane273_3 | 53 | 16.63282
UMCM-1 | 860 | 323 | nitrogen | 10 | nitrogen323_3 | 68 | 4.234892
UMCM-1 | 860 | 323 | methane | 9 | methane323_3 | 59 | 8.024616
UMCM-1 | 860 | 298 | hydrogen | 7 | hydrogen298_3 | 44 | 3.601462
UMCM-1 | 860 | 323 | carbon dioxide | 3 | carbon dioxide323_3 | 20 | 20.51086
UMCM-1 | 860 | 298 | oxygen | 11 | oxygen298_3 | 74 | 5.166841
ZIF-10 | 935 | 298 | hydrogen | 7 | hydrogen298_3 | 44 | 1.35338
ZIF-60 | 941 | 298 | hydrogen | 7 | hydrogen298_3 | 44 | 1.2782
ZIF-3 | 939 | 298 | hydrogen | 7 | hydrogen298_3 | 44 | 1.19361
ZIF-67 | 942 | 298 | hydrogen | 7 | hydrogen298_3 | 44 | 1.01504
ZIF-3 | 939 | 298 | methane | 9 | methane298_3 | 56 | 6.4336
ZIF-10 | 935 | 298 | methane | 9 | methane298_3 | 56 | 5.95455
ZIF-60 | 941 | 298 | methane | 9 | methane298_3 | 56 | 5.81818
ZIF-67 | 942 | 298 | methane | 9 | methane298_3 | 56 | 5.40909
CPL-2 | 210 | 298 | carbon dioxide | 3 | carbon dioxide298_3 | 17 | 16.0202
CPL-2 | 210 | 298 | oxygen | 11 | oxygen298_3 | 74 | 1.467445
CPL-2 | 210 | 298 | nitrogen | 10 | nitrogen298_3 | 65 | 2.45794
CPL-2 | 210 | 323 | carbon dioxide | 3 | carbon dioxide323_3 | 20 | 13.3526
MIL-53(Cr) | 541 | 298 | carbon dioxide | 3 | carbon dioxide298_3 | 17 | 9.512102
MIL-47(V) | 533 | 298 | carbon dioxide | 3 | carbon dioxide298_3 | 17 | 13.06176
IRMOF-11 | 425 | 298 | carbon dioxide | 3 | carbon dioxide298_3 | 17 | 14.6879
IRMOF-6 | 430 | 298 | carbon dioxide | 3 | carbon dioxide298_3 | 17 | 19.3429
Zeolite 4A | 975 | 298 | methane | 9 | methane298_3 | 56 | 2.042634
Silicalite MFI | 825 | 298 | ethene | 6 | ethene298_3 | 38 | 2.788342
Silicalite MFI | 825 | 298 | methane | 9 | methane298_3 | 56 | 2.796435
Zeolite Li-LSX | 1004 | 298 | nitrogen | 10 | nitrogen298_3 | 65 | 8.99351
Pd(2-pymo)2 | 752 | 298 | carbon dioxide | 3 | carbon dioxide298_3 | 17 | 10.87758
IRMOF-3 | 429 | 298 | carbon dioxide | 3 | carbon dioxide298_3 | 17 | 41.11754
Zn-MOF-74 | 1049 | 298 | carbon dioxide | 3 | carbon dioxide298_3 | 17 | 11.18119
MOF-74-Ni | 582 | 298 | carbon dioxide | 3 | carbon dioxide298_3 | 17 | 33.38317
UMCM-150 | 861 | 298 | carbon dioxide | 3 | carbon dioxide298_3 | 17 | 65.58976
ZIF-8 | 951 | 298 | oxygen | 11 | oxygen298_3 | 74 | 2.763743
ZIF-8 | 951 | 298 | hydrogen | 7 | hydrogen298_3 | 44 | 1.491875
ZIF-8 | 951 | 298 | butane | 2 | butane298_3 | 11 | 3.994685
Pocahontas No. 3 Coal | 755 | 298 | carbon dioxide | 3 | carbon dioxide298_3 | 17 | 1.423744
Silicalite MFI | 825 | 298 | ethane | 5 | ethane298_3 | 29 | 2.510155
Silicalite MFI | 825 | 298 | propane | 12 | propane298_3 | 77 | 2.057549
Silicalite MFI | 825 | 298 | butane | 2 | butane298_3 | 11 | 1.713019
Zeolite MFI | 1008 | 298 | methane | 9 | methane298_3 | 56 | 2.539015
Zeolite MFI | 1008 | 298 | ethane | 5 | ethane298_3 | 29 | 2.523256
Zeolite MFI | 1008 | 298 | propane | 12 | propane298_3 | 77 | 2.090197
Zeolite MFI | 1008 | 298 | butane | 2 | butane298_3 | 11 | 1.725893
Carbon | 235 | 323 | nitrogen | 10 | nitrogen323_3 | 68 | 3.431272
Zeolite 5A | 976 | 298 | carbon dioxide | 3 | carbon dioxide298_3 | 17 | 4.845
NH2-MIL-53(Al) | 619 | 273 | nitrogen | 10 | nitrogen273_3 | 62 | 0.6435724
NH2-MIL-53(Al) | 619 | 298 | carbon dioxide | 3 | carbon dioxide298_3 | 17 | 10.4805
Mg-MOF-74 | 597 | 273 | ethane | 5 | ethane273_3 | 26 | 9.316639
Mg-MOF-74 | 597 | 298 | ethene | 6 | ethene298_3 | 38 | 15.80723
Mg-MOF-74 | 597 | 273 | ethene | 6 | ethene273_3 | 35 | 32.88916
Mg-MOF-74 | 597 | 323 | ethene | 6 | ethene323_3 | 41 | 7.553754
Mg-MOF-74 | 597 | 298 | propane | 12 | propane298_3 | 77 | 7.3569
Mg-MOF-74 | 597 | 323 | propane | 12 | propane323_3 | 80 | 7.333698
CuBTC | 310 | 323 | propane | 12 | propane323_3 | 80 | 9.378981
Cu-TDPAT | 300 | 298 | nitrogen | 10 | nitrogen298_3 | 65 | 9.703216
Activated Carbon Filtrasorb F400 | 71 | 323 | methane | 9 | methane323_3 | 59 | 4.655203
Porous Carbon CS1000AF | 758 | 323 | methane | 9 | methane323_3 | 59 | 5.43397
Activated Carbon Filtrasorb F400 | 71 | 323 | carbon dioxide | 3 | carbon dioxide323_3 | 20 | 7.77409
Porous Carbon CS1000AF | 758 | 323 | carbon dioxide | 3 | carbon dioxide323_3 | 20 | 10.99919
Porous Carbon CS1000A | 757 | 323 | carbon dioxide | 3 | carbon dioxide323_3 | 20 | 8.18392
Zeolite LS-Ca-KFI | 997 | 298 | carbon dioxide | 3 | carbon dioxide298_3 | 17 | 3.654093
Zeolite LS-Sr-KFI | 1001 | 298 | carbon dioxide | 3 | carbon dioxide298_3 | 17 | 4.051065
Zeolite LS-K-KFI | 998 | 298 | carbon dioxide | 3 | carbon dioxide298_3 | 17 | 3.585095
Zeolite LS-Li-KFI | 999 | 298 | methane | 9 | methane298_3 | 56 | 2.0067
Zeolite LS-Sr-KFI | 1001 | 298 | methane | 9 | methane298_3 | 56 | 1.857981
Zeolite LS-Na-KFI | 1000 | 298 | methane | 9 | methane298_3 | 56 | 1.86713
Zeolite LS-Ca-KFI | 997 | 298 | methane | 9 | methane298_3 | 56 | 1.79532
Zeolite LS-K-KFI | 998 | 298 | methane | 9 | methane298_3 | 56 | 1.57217
Zeolite LS-Li-KFI | 999 | 298 | nitrogen | 10 | nitrogen298_3 | 65 | 1.23902
Zeolite LS-Na-KFI | 1000 | 298 | carbon dioxide | 3 | carbon dioxide298_3 | 17 | 4.533496
Zeolite LS-Li-KFI | 999 | 298 | carbon dioxide | 3 | carbon dioxide298_3 | 17 | 4.949776
Phenol-Formaldehyde Resin-based Activated Carbon | 753 | 298 | carbon dioxide | 3 | carbon dioxide298_3 | 17 | 10.2619
Phenol-Formaldehyde Resin-based Activated Carbon | 753 | 323 | carbon dioxide | 3 | carbon dioxide323_3 | 20 | 8.4947
Phenol-Formaldehyde Resin-based Activated Carbon | 753 | 298 | nitrogen | 10 | nitrogen298_3 | 65 | 3.43
Phenol-Formaldehyde Resin-based Activated Carbon | 753 | 323 | nitrogen | 10 | nitrogen323_3 | 68 | 2.8155
Phenol-Formaldehyde Resin-based Activated Carbon | 753 | 298 | hydrogen | 7 | hydrogen298_3 | 44 | 1.186322
AC AP3-60 | 51 | 298 | carbon dioxide | 3 | carbon dioxide298_3 | 17 | 8.5315
AC AP3-60 | 51 | 323 | carbon dioxide | 3 | carbon dioxide323_3 | 20 | 6.865
AC AP3-60 | 51 | 298 | nitrogen | 10 | nitrogen298_3 | 65 | 2.5797
AC AP3-60 | 51 | 323 | nitrogen | 10 | nitrogen323_3 | 68 | 1.772
AC AP3-60 | 51 | 298 | hydrogen | 7 | hydrogen298_3 | 44 | 0.71481
Co2(dhtp) | 267 | 298 | ethane | 5 | ethane298_3 | 29 | 4.415101
Co2(dhtp) | 267 | 298 | propane | 12 | propane298_3 | 77 | 3.746165
ZIF-8 | 951 | 273 | ethane | 5 | ethane273_3 | 26 | 14.9204
ZIF-8 | 951 | 273 | ethene | 6 | ethene273_3 | 35 | 21.85802
ZIF-8 | 951 | 323 | ethane | 5 | ethane323_3 | 32 | 13.12077
ZIF-8 | 951 | 298 | ethene | 6 | ethene298_3 | 38 | 12.88239
ZIF-8 | 951 | 323 | ethene | 6 | ethene323_3 | 41 | 4.206055
Mg2(dhtp) | 604 | 298 | propene | 13 | propene298_3 | 83 | 7.743977
Mg2(dhtp) | 604 | 298 | ethene | 6 | ethene298_3 | 38 | 8.034609
Mg2(dhtp) | 604 | 298 | propane | 12 | propane298_3 | 77 | 6.636542
Mg2(dhtp) | 604 | 298 | ethane | 5 | ethane298_3 | 29 | 7.989431
Co2(dhtp) | 267 | 298 | propene | 13 | propene298_3 | 83 | 5.104072
Co2(dhtp) | 267 | 298 | ethene | 6 | ethene298_3 | 38 | 11.35448
MIL-53(Al) | 535 | 298 | oxygen | 11 | oxygen298_3 | 74 | 4.233928
MOF-177 | 556 | 298 | oxygen | 11 | oxygen298_3 | 74 | 3.799572
MOF-177 | 556 | 298 | hydrogen | 7 | hydrogen298_3 | 44 | 1.538743
IRMOF-13 | 426 | 298 | carbon dioxide | 3 | carbon dioxide298_3 | 17 | 17.2643
IRMOF-14 | 427 | 298 | carbon dioxide | 3 | carbon dioxide298_3 | 17 | 39.3232
UMCM-1 | 860 | 298 | carbon dioxide | 3 | carbon dioxide298_3 | 17 | 38.2941
Zn2(NDC)2(DPNI) | 1054 | 298 | methane | 9 | methane298_3 | 56 | 7.370437
Zn2(NDC)2(DPNI) | 1054 | 298 | carbon dioxide | 3 | carbon dioxide298_3 | 17 | 11.88321
CuBTC | 310 | 298 | carbon monoxide | 4 | carbon monoxide298_3 | 23 | 20.70125
CuBTC | 310 | 298 | nitrogen | 10 | nitrogen298_3 | 65 | 8.970143
AlMePO-alpha | 98 | 273 | ethene | 6 | ethene273_3 | 35 | 1.369174
AlMePO-alpha | 98 | 298 | ethene | 6 | ethene298_3 | 38 | 1.249911
AlMePO-alpha | 98 | 323 | ethene | 6 | ethene323_3 | 41 | 1.020736
AlMePO-alpha | 98 | 273 | ethane | 5 | ethane273_3 | 26 | 1.460675
AlMePO-alpha | 98 | 298 | ethane | 5 | ethane298_3 | 29 | 1.362438
AlMePO-alpha | 98 | 323 | ethane | 5 | ethane323_3 | 32 | 1.19847
PCN-6' | 717 | 298 | carbon dioxide | 3 | carbon dioxide298_3 | 17 | 25.1999
PCN-6' | 717 | 298 | methane | 9 | methane298_3 | 56 | 9.05721
PCN-6 | 716 | 298 | carbon dioxide | 3 | carbon dioxide298_3 | 17 | 25.2016
PCN-6 | 716 | 298 | methane | 9 | methane298_3 | 56 | 9.07258
IRMOF-13 | 426 | 298 | methane | 9 | methane298_3 | 56 | 2.86765
Sc2(O2CC6H4CO2)3 | 820 | 298 | carbon dioxide | 3 | carbon dioxide298_3 | 17 | 3.833314
Sc2(O2CC6H4CO2)3 | 820 | 298 | ethane | 5 | ethane298_3 | 29 | 1.896138
Sc2(O2CC6H4CO2)3 | 820 | 298 | propane | 12 | propane298_3 | 77 | 2.561051
Sc2(O2CC6H4CO2)3 | 820 | 298 | methane | 9 | methane298_3 | 56 | 1.866397
Sc2(O2CC6H4CO2)3 | 820 | 298 | oxygen | 11 | oxygen298_3 | 74 | 1.21493
Sc2(O2CC6H4CO2)3 | 820 | 298 | nitrogen | 10 | nitrogen298_3 | 65 | 0.783708
Sc2(O2CC6H4CO2)3 | 820 | 298 | hydrogen | 7 | hydrogen298_3 | 44 | 0.695225
IRMOF-3 | 429 | 323 | carbon dioxide | 3 | carbon dioxide323_3 | 20 | 4.431248
LTA-SiO2 | 470 | 298 | methane | 9 | methane298_3 | 56 | 6.4822
LTA-2 | 467 | 273 | carbon dioxide | 3 | carbon dioxide273_3 | 14 | 6.441054
LTA-1 | 466 | 298 | carbon dioxide | 3 | carbon dioxide298_3 | 17 | 5.702043
LTA-3.5 | 468 | 298 | carbon dioxide | 3 | carbon dioxide298_3 | 17 | 6.560334
LTA-5 | 469 | 298 | carbon dioxide | 3 | carbon dioxide298_3 | 17 | 6.939294
LTA-SiO2 | 470 | 298 | carbon dioxide | 3 | carbon dioxide298_3 | 17 | 9.176597
LTA-1 | 466 | 298 | methane | 9 | methane298_3 | 56 | 7.780018
LTA-2 | 467 | 298 | methane | 9 | methane298_3 | 56 | 5.190891
LTA-3.5 | 468 | 298 | methane | 9 | methane298_3 | 56 | 4.893197
LTA-5 | 469 | 298 | methane | 9 | methane298_3 | 56 | 5.130989
Walbrzych Mine Coal | 925 | 298 | carbon dioxide | 3 | carbon dioxide298_3 | 17 | 0.6701367
Walbrzych Mine Coal | 925 | 298 | methane | 9 | methane298_3 | 56 | 0.4769585
Active Carbon | 88 | 298 | carbon dioxide | 3 | carbon dioxide298_3 | 17 | 6.8
IRMOF-8 | 436 | 298 | hydrogen | 7 | hydrogen298_3 | 44 | 17.71291
In-MOF | 442 | 298 | carbon dioxide | 3 | carbon dioxide298_3 | 17 | 2.955485
Co(BDP) | 260 | 273 | methane | 9 | methane273_3 | 53 | 9.86916
Co(BDP) | 260 | 298 | methane | 9 | methane298_3 | 56 | 8.01869
Co(BDP) | 260 | 323 | methane | 9 | methane323_3 | 59 | 7.00935
Mg-MOF-74 | 597 | 323 | nitrogen | 10 | nitrogen323_3 | 68 | 14.76566
Zn-MOF-74 | 1049 | 323 | carbon dioxide | 3 | carbon dioxide323_3 | 20 | 10.01216
NOTT-300 | 640 | 273 | carbon dioxide | 3 | carbon dioxide273_3 | 14 | 10.3411
NOTT-300 | 640 | 273 | methane | 9 | methane273_3 | 53 | 6.13158
NOTT-300 | 640 | 298 | oxygen | 11 | oxygen298_3 | 74 | 5.045278
gea-MOF-1 | 1204 | 298 | carbon dioxide | 3 | carbon dioxide298_3 | 17 | 21.20867
gea-MOF-1 | 1204 | 298 | methane | 9 | methane298_3 | 56 | 6.141863
gea-MOF-1 | 1204 | 298 | ethane | 5 | ethane298_3 | 29 | 8.820187
gea-MOF-1 | 1204 | 298 | butane | 2 | butane298_3 | 11 | 5.470672
gea-MOF-1 | 1204 | 298 | propane | 12 | propane298_3 | 77 | 6.587439
NOTT-300 | 640 | 298 | ethane | 5 | ethane298_3 | 29 | 1.577178
NOTT-300 | 640 | 298 | methane | 9 | methane298_3 | 56 | 5.927573
NU-100SP | 647 | 298 | carbon dioxide | 3 | carbon dioxide298_3 | 17 | 42.05654
Zn3(BDC)3[Cu(SalPyCy)]*5DMF*4H2O Desolvated | 1057 | 298 | carbon dioxide | 3 | carbon dioxide298_3 | 17 | 1.927857
Zn3(CDC)3[Cu(SalPyCy)]*5DMF*4H2O Desolvated | 1058 | 273 | acetylene | 0 | acetylene273_3 | 2 | 7.012373
Zn3(CDC)3[Cu(SalPyCy)]*5DMF*4H2O Desolvated | 1058 | 273 | carbon dioxide | 3 | carbon dioxide273_3 | 14 | 1.910832
Zn3(CDC)3[Cu(SalPyCy)]*5DMF*4H2O Desolvated | 1058 | 273 | ethene | 6 | ethene273_3 | 35 | 1.011782
Zn3(CDC)3[Cu(SalPyCy)]*5DMF*4H2O Desolvated | 1058 | 298 | acetylene | 0 | acetylene298_3 | 5 | 3.012853
Zn3(CDC)3[Cu(SalPyCy)]*5DMF*4H2O Desolvated | 1058 | 298 | ethene | 6 | ethene298_3 | 38 | 0.5425553
Zn3(BDC)3[Cu(SalPyCy)]*5DMF*4H2O Desolvated | 1057 | 273 | acetylene | 0 | acetylene273_3 | 2 | 2.65075
Zn3(BDC)3[Cu(SalPyCy)]*5DMF*4H2O Desolvated | 1057 | 273 | carbon dioxide | 3 | carbon dioxide273_3 | 14 | 12.64334
Zn3(BDC)3[Cu(SalPyCy)]*5DMF*4H2O Desolvated | 1057 | 273 | ethene | 6 | ethene273_3 | 35 | 1.66513
PECONF-2 | 730 | 273 | methane | 9 | methane273_3 | 53 | 6.238102
PECONF-3 | 731 | 273 | methane | 9 | methane273_3 | 53 | 2.403406
PECONF-1 | 729 | 273 | methane | 9 | methane273_3 | 53 | 7.933646
PECONF-4 | 732 | 273 | carbon dioxide | 3 | carbon dioxide273_3 | 14 | 4.812999
PECONF-1 | 729 | 273 | carbon dioxide | 3 | carbon dioxide273_3 | 14 | 3.416799
PECONF-4 | 732 | 298 | methane | 9 | methane298_3 | 56 | 4.867978
PECONF-2 | 730 | 298 | methane | 9 | methane298_3 | 56 | 2.45618
PECONF-1 | 729 | 298 | methane | 9 | methane298_3 | 56 | 5.895774
PECONF-3 | 731 | 273 | carbon dioxide | 3 | carbon dioxide273_3 | 14 | 6.766609
PECONF-2 | 730 | 273 | carbon dioxide | 3 | carbon dioxide273_3 | 14 | 4.758182
PECONF-4 | 732 | 273 | methane | 9 | methane273_3 | 53 | 6.238102
UTSA-100a | 869 | 273 | acetylene | 0 | acetylene273_3 | 2 | 6.555579
NOTT-300 | 640 | 298 | ethene | 6 | ethene298_3 | 38 | 6.309484
UTSA-100a | 869 | 273 | ethene | 6 | ethene273_3 | 35 | 2.774558
UTSA-100a | 869 | 298 | acetylene | 0 | acetylene298_3 | 5 | 6.26902
UTSA-100a | 869 | 298 | ethene | 6 | ethene298_3 | 38 | 2.013028
NOTT-300 | 640 | 298 | acetylene | 0 | acetylene298_3 | 5 | 8.963275
FJI-H8 | 359 | 273 | acetylene | 0 | acetylene273_3 | 2 | 17.45526
FJI-H8 | 359 | 298 | acetylene | 0 | acetylene298_3 | 5 | 12.64961
MAF-49 | 481 | 323 | ethane | 5 | ethane323_3 | 32 | 1.727729
MAF-49 | 481 | 323 | ethene | 6 | ethene323_3 | 41 | 1.738234
MAF-49 | 481 | 323 | carbon dioxide | 3 | carbon dioxide323_3 | 20 | 1.908655
IRMOF-8 | 436 | 323 | ethane | 5 | ethane323_3 | 32 | 6.403625
ZIF-20 | 938 | 273 | carbon dioxide | 3 | carbon dioxide273_3 | 14 | 5.429551
ZIF-20 | 938 | 273 | methane | 9 | methane273_3 | 53 | 4.569263
NOTT-202a | 639 | 273 | nitrogen | 10 | nitrogen273_3 | 62 | 5.183039
NOTT-202a | 639 | 298 | methane | 9 | methane298_3 | 56 | 10.51032
NOTT-202a | 639 | 298 | nitrogen | 10 | nitrogen298_3 | 65 | 1.764341
NOTT-202a | 639 | 298 | oxygen | 11 | oxygen298_3 | 74 | 1.581842
NOTT-202a | 639 | 298 | hydrogen | 7 | hydrogen298_3 | 44 | 1.651089
NOTT-202a | 639 | 298 | carbon dioxide | 3 | carbon dioxide298_3 | 17 | 16.55497
CuBDC bulk | 308 | 273 | methane | 9 | methane273_3 | 53 | 1.379092
CuBDC bulk | 308 | 273 | carbon dioxide | 3 | carbon dioxide273_3 | 14 | 2.906835
CuBDC nanosheet | 309 | 273 | carbon dioxide | 3 | carbon dioxide273_3 | 14 | 2.677121
CuBDC nanosheet | 309 | 273 | methane | 9 | methane273_3 | 53 | 0.6844638
Cu(26NDC) nanosheet | 285 | 273 | carbon dioxide | 3 | carbon dioxide273_3 | 14 | 3.230452
Cu(26NDC) nanosheet | 285 | 273 | methane | 9 | methane273_3 | 53 | 0.6329819
310 Î¼m NaX laminate | 30 | 298 | carbon dioxide | 3 | carbon dioxide298_3 | 17 | 5.507959
310 Î¼m NaX laminate | 30 | 298 | methane | 9 | methane298_3 | 56 | 6.59539
310 Î¼m NaX laminate | 30 | 298 | nitrogen | 10 | nitrogen298_3 | 65 | 1.791978
K-PAF-1-750 | 454 | 298 | carbon dioxide | 3 | carbon dioxide298_3 | 17 | 25.87515
K-PAF-1-500 | 452 | 298 | carbon dioxide | 3 | carbon dioxide298_3 | 17 | 9.601452
K-PAF-1-600 | 453 | 273 | methane | 9 | methane273_3 | 53 | 7.14319
K-PAF-1-750 | 454 | 273 | methane | 9 | methane273_3 | 53 | 10.14275
K-PAF-1-500 | 452 | 273 | methane | 9 | methane273_3 | 53 | 2.37248
PAF-1 | 683 | 273 | methane | 9 | methane273_3 | 53 | 17.68788
PAF-1 | 683 | 298 | methane | 9 | methane298_3 | 56 | 9.762164
K-PAF-1-600 | 453 | 273 | carbon dioxide | 3 | carbon dioxide273_3 | 14 | 17.11625
K-PAF-1-750 | 454 | 273 | carbon dioxide | 3 | carbon dioxide273_3 | 14 | 95.90049
K-PAF-1-500 | 452 | 273 | carbon dioxide | 3 | carbon dioxide273_3 | 14 | 14.224
C1200 | 135 | 298 | methane | 9 | methane298_3 | 56 | 3.467757
C1400 | 137 | 298 | methane | 9 | methane298_3 | 56 | 3.417782
C800 | 171 | 298 | methane | 9 | methane298_3 | 56 | 1.22048
C800 | 171 | 298 | carbon dioxide | 3 | carbon dioxide298_3 | 17 | 2.360486
C1400 | 137 | 298 | carbon dioxide | 3 | carbon dioxide298_3 | 17 | 6.526121
C1200 | 135 | 298 | carbon dioxide | 3 | carbon dioxide298_3 | 17 | 8.51453
C1000 | 130 | 298 | carbon dioxide | 3 | carbon dioxide298_3 | 17 | 7.591243
C1000 | 130 | 298 | methane | 9 | methane298_3 | 56 | 8.376468
Zn2(1d)2(BIPY) | 1051 | 273 | carbon dioxide | 3 | carbon dioxide273_3 | 14 | 9.600643
COF-105 | 202 | 298 | carbon dioxide | 3 | carbon dioxide298_3 | 17 | 96.7587
COF-108 | 203 | 298 | carbon dioxide | 3 | carbon dioxide298_3 | 17 | 81.2461
COF-103 | 201 | 298 | carbon dioxide | 3 | carbon dioxide298_3 | 17 | 39.6234
COF-10 | 199 | 298 | carbon dioxide | 3 | carbon dioxide298_3 | 17 | 28.9904
COF-8 | 206 | 298 | carbon dioxide | 3 | carbon dioxide298_3 | 17 | 17.3377
COF-6 | 205 | 298 | carbon dioxide | 3 | carbon dioxide298_3 | 17 | 9.18085
[Zn3(OH)(p-CDC)2.5(DEF)4]n | 1159 | 298 | carbon dioxide | 3 | carbon dioxide298_3 | 17 | 5.249269
[Zn3(OH)(p-CDC)2.5(DEF)4]n | 1159 | 298 | methane | 9 | methane298_3 | 56 | 2.281498
C102H109N10O38.5Zn9 | 131 | 298 | methane | 9 | methane298_3 | 56 | 4.55651001
C102H109N10O38.5Zn9 | 131 | 298 | carbon dioxide | 3 | carbon dioxide298_3 | 17 | 7.939243
SNU-15' | 792 | 273 | carbon dioxide | 3 | carbon dioxide273_3 | 14 | 9.929387
SNU-15' | 792 | 273 | methane | 9 | methane273_3 | 53 | 1.088228
Rho-ZMOF | 775 | 298 | carbon dioxide | 3 | carbon dioxide298_3 | 17 | 3.42713
Rho-ZMOF | 775 | 298 | methane | 9 | methane298_3 | 56 | 1.28595
[Cu2(EBTC)(H2O)2]*8H2O*DMF*DMSO | 1101 | 273 | carbon dioxide | 3 | carbon dioxide273_3 | 14 | 36.35284
[Cu2(EBTC)(H2O)2]*8H2O*DMF*DMSO | 1101 | 273 | methane | 9 | methane273_3 | 53 | 27.25923
[Cu2(EBTC)(H2O)2]*8H2O*DMF*DMSO | 1101 | 273 | acetylene | 0 | acetylene273_3 | 2 | 22.37476
[Cu2(EBTC)(H2O)2]*8H2O*DMF*DMSO | 1101 | 298 | acetylene | 0 | acetylene298_3 | 5 | 11.09771
C-MOF-177 | 125 | 298 | carbon dioxide | 3 | carbon dioxide298_3 | 17 | 28.7645
C41H46Cu2N2O16 | 159 | 298 | carbon dioxide | 3 | carbon dioxide298_3 | 17 | 2.417144
C41H46Cu2N2O16 | 159 | 298 | methane | 9 | methane298_3 | 56 | 1.131417
C32H34N4O15Cl5Zn3 | 152 | 273 | methane | 9 | methane273_3 | 53 | 1.788127
C32H34N4O15Cl5Zn3 | 152 | 273 | nitrogen | 10 | nitrogen273_3 | 62 | 1.17692
C32H34N4O15Cl5Zn3 | 152 | 273 | carbon dioxide | 3 | carbon dioxide273_3 | 14 | 2.653821
[Co4(OH)2(2)3DMF2] | 1094 | 298 | carbon dioxide | 3 | carbon dioxide298_3 | 17 | 3.458971
[Co4(OH)2(2)3DMF2] | 1094 | 298 | methane | 9 | methane298_3 | 56 | 2.016417
[Co4(OH)2(2)3DMF2] | 1094 | 298 | oxygen | 11 | oxygen298_3 | 74 | 1.454134
[Co4(OH)2(2)3DMF2] | 1094 | 298 | nitrogen | 10 | nitrogen298_3 | 65 | 1.207616
[Co(2)(pyridine)2(H2O)] | 1086 | 298 | carbon dioxide | 3 | carbon dioxide298_3 | 17 | 2.850125
[Co(2)(pyridine)2(H2O)] | 1086 | 298 | methane | 9 | methane298_3 | 56 | 1.687912
[Co(2)(pyridine)2(H2O)] | 1086 | 298 | oxygen | 11 | oxygen298_3 | 74 | 1.218513
[Co(2)(pyridine)2(H2O)] | 1086 | 298 | nitrogen | 10 | nitrogen298_3 | 65 | 0.9568052
PCN-46 | 714 | 298 | methane | 9 | methane298_3 | 56 | 11.5056
PCN-46 | 714 | 298 | carbon dioxide | 3 | carbon dioxide298_3 | 17 | 22.5
CID-3 | 186 | 298 | carbon dioxide | 3 | carbon dioxide298_3 | 17 | 75.4808
CID-3 | 186 | 298 | oxygen | 11 | oxygen298_3 | 74 | 42.8882
CID-3 | 186 | 298 | nitrogen | 10 | nitrogen298_3 | 65 | 28.3204
CuBTC | 310 | 298 | argon | 1 | argon298_3 | 8 | 7.580449
Cu-TEI | 301 | 273 | methane | 9 | methane273_3 | 53 | 18.80387
Cu-TEI | 301 | 298 | carbon dioxide | 3 | carbon dioxide298_3 | 17 | 2.2987
Cu-TEI | 301 | 298 | methane | 9 | methane298_3 | 56 | 1.4026
Cu-TEI | 301 | 273 | carbon dioxide | 3 | carbon dioxide273_3 | 14 | 3.497803
(In3O)(OH)(ADC)2(IN)2*4.67H2O | 7 | 298 | carbon dioxide | 3 | carbon dioxide298_3 | 17 | 66.86547
(In3O)(OH)(ADC)2(IN)2*4.67H2O | 7 | 298 | methane | 9 | methane298_3 | 56 | 66.86547
[Zn2(bpdc)2bpe]-2DMF | 1152 | 273 | carbon dioxide | 3 | carbon dioxide273_3 | 14 | 2.714221
[Zn2(bpdc)2bpe]-2DMF | 1152 | 298 | methane | 9 | methane298_3 | 56 | 0.1524263
C31H32Cl4Co3N10O3 | 151 | 298 | carbon dioxide | 3 | carbon dioxide298_3 | 17 | 4.341253
C31H32Cl4Co3N10O3 | 151 | 298 | methane | 9 | methane298_3 | 56 | 3.645956
[Cu(INAIP)]*2H2O | 1097 | 273 | carbon dioxide | 3 | carbon dioxide273_3 | 14 | 2.993359
[Cu(INAIP)]*2H2O | 1097 | 298 | carbon dioxide | 3 | carbon dioxide298_3 | 17 | 2.920762
[Cu(INAIP)]*2H2O | 1097 | 273 | nitrogen | 10 | nitrogen273_3 | 62 | 3.842442
[Cu(INAIP)]*2H2O | 1097 | 298 | nitrogen | 10 | nitrogen298_3 | 65 | 0.554594
SNU-21S | 796 | 298 | nitrogen | 10 | nitrogen298_3 | 65 | 0.9188772
SNU-21H | 795 | 298 | nitrogen | 10 | nitrogen298_3 | 65 | 5.232205
SNU-21S | 796 | 273 | carbon dioxide | 3 | carbon dioxide273_3 | 14 | 8.40305
SNU-21H | 795 | 273 | carbon dioxide | 3 | carbon dioxide273_3 | 14 | 7.718669
SNU-21S | 796 | 273 | methane | 9 | methane273_3 | 53 | 21.19084
SNU-21H | 795 | 273 | methane | 9 | methane273_3 | 53 | 4.065337
SNU-21S | 796 | 298 | methane | 9 | methane298_3 | 56 | 15.4526
Ni3(pzdc)2(7Hade)2(H2O)0.6 | 670 | 273 | methane | 9 | methane273_3 | 53 | 3.942819
Ni3(pzdc)2(7Hade)2(H2O)0.6 | 670 | 298 | methane | 9 | methane298_3 | 56 | 3.802617
C26H24N2O4Zn | 148 | 273 | carbon dioxide | 3 | carbon dioxide273_3 | 14 | 1.0568109
C26H24N2O4Zn | 148 | 298 | carbon dioxide | 3 | carbon dioxide298_3 | 17 | 0.528646344
PCN-11 | 697 | 273 | carbon dioxide | 3 | carbon dioxide273_3 | 14 | 19.8258
PCN-11 | 697 | 323 | carbon dioxide | 3 | carbon dioxide323_3 | 20 | 17.8279
PCN-11 | 697 | 298 | carbon dioxide | 3 | carbon dioxide298_3 | 17 | 18.5687
Mg-MOF-1 | 596 | 298 | carbon dioxide | 3 | carbon dioxide298_3 | 17 | 2.584385
COF-5 | 204 | 298 | carbon dioxide | 3 | carbon dioxide298_3 | 17 | 14.34987
Yb(BPT)(H2O)*(DMF)1.5(H2O)1.25 | 933 | 298 | acetylene | 0 | acetylene298_3 | 5 | 7.484712
Yb(BPT)(H2O)*(DMF)1.5(H2O)1.25 | 933 | 298 | carbon dioxide | 3 | carbon dioxide298_3 | 17 | 15.95997
Yb(BPT)(H2O)*(DMF)1.5(H2O)1.25 | 933 | 298 | methane | 9 | methane298_3 | 56 | 5.41536
[Co(HL)]*2H2O | 1087 | 273 | carbon dioxide | 3 | carbon dioxide273_3 | 14 | 2.538632
[Co(HL)]*2H2O | 1087 | 273 | nitrogen | 10 | nitrogen273_3 | 62 | 1.757941
[Cd2L(H2O)]2*5H2O | 1084 | 273 | carbon dioxide | 3 | carbon dioxide273_3 | 14 | 16.31211
[Cd2L(H2O)]2*5H2O | 1084 | 298 | carbon dioxide | 3 | carbon dioxide298_3 | 17 | 11.81852
MOF-200 | 565 | 298 | carbon dioxide | 3 | carbon dioxide298_3 | 17 | 34.2076
MOF-177 | 556 | 298 | carbon dioxide | 3 | carbon dioxide298_3 | 17 | 13.99009749
C10H5MnN3O4 | 132 | 298 | carbon dioxide | 3 | carbon dioxide298_3 | 17 | 2.157351
FJI-1 | 355 | 273 | methane | 9 | methane273_3 | 53 | 14.24311
FJI-1 | 355 | 298 | methane | 9 | methane298_3 | 56 | 10.53407
NOTT-119a (desolvated) | 638 | 298 | methane | 9 | methane298_3 | 56 | 11.8952
[(CH3)NH2]3[(Cu4Cl)3-(btc)8].xMeOH | 1071 | 273 | carbon dioxide | 3 | carbon dioxide273_3 | 14 | 29.36623
[(CH3)NH2]3[(Cu4Cl)3-(btc)8].TMA | 1069 | 273 | carbon dioxide | 3 | carbon dioxide273_3 | 14 | 8.098685
[(CH3)NH2]3[(Cu4Cl)3-(btc)8].TEA | 1068 | 273 | carbon dioxide | 3 | carbon dioxide273_3 | 14 | 8.454486
[(CH3)NH2]3[(Cu4Cl)3-(btc)8].TPA | 1070 | 273 | carbon dioxide | 3 | carbon dioxide273_3 | 14 | 5.221234
PCN-121 | 698 | 273 | carbon dioxide | 3 | carbon dioxide273_3 | 14 | 27.85213
C50H48Co3N6O14S3 | 164 | 273 | carbon dioxide | 3 | carbon dioxide273_3 | 14 | 28.24929
C50H48Co3N6O14S3 | 164 | 298 | carbon dioxide | 3 | carbon dioxide298_3 | 17 | 2.621214
C50H48Co3N6O14S3 | 164 | 298 | methane | 9 | methane298_3 | 56 | 0.6952218
Ti/GO | 846 | 298 | carbon monoxide | 4 | carbon monoxide298_3 | 23 | 9.246172
Ti/GO | 846 | 298 | carbon dioxide | 3 | carbon dioxide298_3 | 17 | 5.749672
Ti/GO | 846 | 298 | nitrogen | 10 | nitrogen298_3 | 65 | 3.361227
Ti/GO | 846 | 298 | methane | 9 | methane298_3 | 56 | 3.387994
Al-MIL-53-20%NH2 | 90 | 298 | carbon dioxide | 3 | carbon dioxide298_3 | 17 | 9.61644
CAU-1 | 175 | 273 | nitrogen | 10 | nitrogen273_3 | 62 | 7.366225
CAU-1 | 175 | 273 | carbon dioxide | 3 | carbon dioxide273_3 | 14 | 19.4303
MOF-177 | 556 | 323 | nitrogen | 10 | nitrogen323_3 | 68 | 3.496427
Mg2(dobdc) | 605 | 298 | carbon dioxide | 3 | carbon dioxide298_3 | 17 | 58.66435
Mg2(dobdc) | 605 | 323 | carbon dioxide | 3 | carbon dioxide323_3 | 20 | 40.32703
MOF-177 | 556 | 323 | carbon dioxide | 3 | carbon dioxide323_3 | 20 | 13.40767
Mg2(dobdc) | 605 | 298 | nitrogen | 10 | nitrogen298_3 | 65 | 14.57282
Mg2(dobdc) | 605 | 323 | nitrogen | 10 | nitrogen323_3 | 68 | 14.30011
Mg-MOF-74(S) | 600 | 273 | carbon dioxide | 3 | carbon dioxide273_3 | 14 | 9.66724
Mg-MOF-74(S) | 600 | 298 | carbon dioxide | 3 | carbon dioxide298_3 | 17 | 6.98557
UMCM-1 | 860 | 298 | nitrogen | 10 | nitrogen298_3 | 65 | 7.801424
UMCM-2 | 862 | 298 | nitrogen | 10 | nitrogen298_3 | 65 | 7.3797
UMCM-1 | 860 | 298 | methane | 9 | methane298_3 | 56 | 15.4691
UMCM-2 | 862 | 298 | methane | 9 | methane298_3 | 56 | 14.137
UMCM-2 | 862 | 298 | carbon dioxide | 3 | carbon dioxide298_3 | 17 | 37.57583
UMCM-2 | 862 | 298 | hydrogen | 7 | hydrogen298_3 | 44 | 1.57874
CuBTTri-mmen | 312 | 298 | carbon dioxide | 3 | carbon dioxide298_3 | 17 | 28.8207
MEN-CuBTTri | 492 | 323 | carbon dioxide | 3 | carbon dioxide323_3 | 20 | 2.736621
CuBTTri-mmen | 312 | 298 | nitrogen | 10 | nitrogen298_3 | 65 | 0.9060632
Cu-BTTri | 296 | 298 | carbon dioxide | 3 | carbon dioxide298_3 | 17 | 30.3388
Cu-BTTri | 296 | 323 | carbon dioxide | 3 | carbon dioxide323_3 | 20 | 26.62186
CuBTTri-mmen | 312 | 323 | carbon dioxide | 3 | carbon dioxide323_3 | 20 | 5.650221
Cu-BTTri | 296 | 298 | nitrogen | 10 | nitrogen298_3 | 65 | 5.29223
MEN-CuBTTri | 492 | 298 | carbon dioxide | 3 | carbon dioxide298_3 | 17 | 5.724477
CID-5/6 | 187 | 273 | methane | 9 | methane273_3 | 53 | 2.12282
CID-6 | 188 | 273 | ethane | 5 | ethane273_3 | 26 | 2.446817
CID-5/6 | 187 | 273 | ethane | 5 | ethane273_3 | 26 | 2.575595
CID-6 | 188 | 273 | methane | 9 | methane273_3 | 53 | 2.702927
CID-5/6 | 187 | 273 | carbon dioxide | 3 | carbon dioxide273_3 | 14 | 2.699954
NJU-Bai3 | 627 | 298 | carbon dioxide | 3 | carbon dioxide298_3 | 17 | 12.1504
NJU-Bai3 | 627 | 273 | methane | 9 | methane273_3 | 53 | 19.30068
NJU-Bai3 | 627 | 298 | methane | 9 | methane298_3 | 56 | 5.304004
NJU-Bai3 | 627 | 273 | carbon dioxide | 3 | carbon dioxide273_3 | 14 | 25.15863
NJU-Bai3 | 627 | 273 | nitrogen | 10 | nitrogen273_3 | 62 | 5.200485
((Me2NH2)In(NH2BDC)2) | 0 | 273 | carbon dioxide | 3 | carbon dioxide273_3 | 14 | 6.577365
PCN-53 | 715 | 298 | methane | 9 | methane298_3 | 56 | 8.23579
PCN-53 | 715 | 298 | carbon dioxide | 3 | carbon dioxide298_3 | 17 | 18.517
UTSA-35a | 881 | 273 | ethene | 6 | ethene273_3 | 35 | 4.373803
UTSA-35a | 881 | 298 | ethene | 6 | ethene298_3 | 38 | 4.1804
UTSA-35a | 881 | 273 | ethane | 5 | ethane273_3 | 26 | 3.754978
UTSA-35a | 881 | 298 | ethane | 5 | ethane298_3 | 29 | 3.599468
UTSA-35a | 881 | 298 | propene | 13 | propene298_3 | 83 | 3.814989
UTSA-35a | 881 | 298 | propane | 12 | propane298_3 | 77 | 3.3566
UTSA-35a | 881 | 273 | methane | 9 | methane273_3 | 53 | 10.18451
UTSA-35a | 881 | 298 | methane | 9 | methane298_3 | 56 | 3.622011
UTSA-35a | 881 | 273 | acetylene | 0 | acetylene273_3 | 2 | 5.692366
Bio-MOF-1 | 120 | 298 | methane | 9 | methane298_3 | 56 | 0.5759671
JUC-110 | 449 | 273 | carbon dioxide | 3 | carbon dioxide273_3 | 14 | 0.3724439829
SNU-110' | 791 | 273 | carbon dioxide | 3 | carbon dioxide273_3 | 14 | 2.638845
PCN-124 | 700 | 273 | carbon dioxide | 3 | carbon dioxide273_3 | 14 | 17.36354
PCN-124 | 700 | 298 | carbon dioxide | 3 | carbon dioxide298_3 | 17 | 14.21924
PCN-124 | 700 | 273 | methane | 9 | methane273_3 | 53 | 5.23681
PCN-124 | 700 | 298 | methane | 9 | methane298_3 | 56 | 1.891284
DUT-49 | 325 | 298 | methane | 9 | methane298_3 | 56 | 14.99311
NTU-101-Cu | 644 | 273 | carbon dioxide | 3 | carbon dioxide273_3 | 14 | 44.12268
NTU-101-Cu | 644 | 273 | methane | 9 | methane273_3 | 53 | 21.8787
NTU-101-Cu | 644 | 273 | nitrogen | 10 | nitrogen273_3 | 62 | 8.361001
InOF-1 | 443 | 273 | carbon dioxide | 3 | carbon dioxide273_3 | 14 | 10.75228
InOF-1 | 443 | 273 | methane | 9 | methane273_3 | 53 | 9.860925
InOF-1 | 443 | 273 | nitrogen | 10 | nitrogen273_3 | 62 | 0.6959667
MIL-53(Cr-Fe) | 542 | 273 | carbon dioxide | 3 | carbon dioxide273_3 | 14 | 13.57856
MIL-53(Cr) | 541 | 273 | carbon dioxide | 3 | carbon dioxide273_3 | 14 | 10.54372
ZIF-95 | 963 | 298 | carbon dioxide | 3 | carbon dioxide298_3 | 17 | 11.75938
ZIF-95 | 963 | 298 | methane | 9 | methane298_3 | 56 | 6.083328
ZIF-95 | 963 | 298 | nitrogen | 10 | nitrogen298_3 | 65 | 2.143942
ZIF-95 | 963 | 298 | hydrogen | 7 | hydrogen298_3 | 44 | 0.6171938
UTSA-30a | 877 | 298 | propene | 13 | propene298_3 | 83 | 3.836085
UTSA-30a | 877 | 298 | propane | 12 | propane298_3 | 77 | 3.679115
UTSA-30a | 877 | 298 | acetylene | 0 | acetylene298_3 | 5 | 3.340631
UTSA-30a | 877 | 298 | ethene | 6 | ethene298_3 | 38 | 4.754626
UTSA-30a | 877 | 298 | ethane | 5 | ethane298_3 | 29 | 6.263672
UTSA-30a | 877 | 298 | methane | 9 | methane298_3 | 56 | 2.588318
UTSA-30a | 877 | 298 | carbon dioxide | 3 | carbon dioxide298_3 | 17 | 4.42075
UTSA-30a | 877 | 298 | nitrogen | 10 | nitrogen298_3 | 65 | 2.997632
Cu3(NH2btc)2 | 306 | 298 | carbon dioxide | 3 | carbon dioxide298_3 | 17 | 17.40193
Cu3(NH2btc)2 | 306 | 298 | methane | 9 | methane298_3 | 56 | 10.61547
[Zn5(mu3-OH)4L2]*7H2O*DMF | 1167 | 273 | carbon dioxide | 3 | carbon dioxide273_3 | 14 | 2.762116
[Zn5(mu3-OH)4L2]*7H2O*DMF | 1167 | 273 | methane | 9 | methane273_3 | 53 | 11.76432
C16H12O16P2Zn3 | 141 | 298 | nitrogen | 10 | nitrogen298_3 | 65 | 0.7174261
C21H31NO20P2Zn3 | 144 | 298 | carbon dioxide | 3 | carbon dioxide298_3 | 17 | 9.863715
C16H12O16P2Zn3 | 141 | 298 | carbon dioxide | 3 | carbon dioxide298_3 | 17 | 2.531181
C21H31NO20P2Zn3 | 144 | 298 | nitrogen | 10 | nitrogen298_3 | 65 | 1.313361
C20H27NO19P2Zn3 | 143 | 298 | nitrogen | 10 | nitrogen298_3 | 65 | 1.212899
C20H27NO19P2Zn3 | 143 | 298 | carbon dioxide | 3 | carbon dioxide298_3 | 17 | 3.966012
{[Co(dcpy)(bipy)0.5(H2O)]*H2O} | 1229 | 273 | carbon dioxide | 3 | carbon dioxide273_3 | 14 | 19.20854
{[Co(dcpy)(bipy)0.5(H2O)]*H2O} | 1229 | 298 | carbon dioxide | 3 | carbon dioxide298_3 | 17 | 18.66772
{[Co(dcpy)(bipy)0.5(H2O)]*H2O} | 1229 | 298 | nitrogen | 10 | nitrogen298_3 | 65 | 2.34686
{[Co(dcpy)(bipy)0.5(H2O)]*H2O} | 1229 | 298 | methane | 9 | methane298_3 | 56 | 0.07964945
DETA-MIL-101 | 317 | 273 | carbon dioxide | 3 | carbon dioxide273_3 | 14 | 1.97064
DETA-MIL-101 | 317 | 298 | carbon dioxide | 3 | carbon dioxide298_3 | 17 | 1.726859
MMCF-1 | 547 | 273 | carbon dioxide | 3 | carbon dioxide273_3 | 14 | 0.9426913
MMCF-1 | 547 | 298 | carbon dioxide | 3 | carbon dioxide298_3 | 17 | 0.646458
TDCOF-5 | 837 | 273 | methane | 9 | methane273_3 | 53 | 7.049842
TDCOF-5 | 837 | 273 | carbon dioxide | 3 | carbon dioxide273_3 | 14 | 7.494434
[Cu24(CN)4(btc)12(dabco)9(H2O)6]*8(NO3) | 1109 | 273 | carbon dioxide | 3 | carbon dioxide273_3 | 14 | 22.28776
[Cu24(CN)4(btc)12(dabco)9(H2O)6]*8(NO3) | 1109 | 298 | carbon dioxide | 3 | carbon dioxide298_3 | 17 | 7.225146
{[Ni(Hptz)2] 7H2O}n | 1232 | 273 | carbon dioxide | 3 | carbon dioxide273_3 | 14 | 29.63731
{[Ni(Hptz)2] 7H2O}n | 1232 | 298 | carbon dioxide | 3 | carbon dioxide298_3 | 17 | 5.837179
UiO-66-NO2 | 916 | 298 | carbon dioxide | 3 | carbon dioxide298_3 | 17 | 17.28856
UiO-66-NO2 | 916 | 323 | carbon dioxide | 3 | carbon dioxide323_3 | 20 | 3.702625
UiO-66-NO2 | 916 | 273 | methane | 9 | methane273_3 | 53 | 4.061452
UiO-66-NO2 | 916 | 298 | methane | 9 | methane298_3 | 56 | 2.348409
UiO-66 | 891 | 298 | methane | 9 | methane298_3 | 56 | 8.955686
UiO-66-NO2 | 916 | 323 | methane | 9 | methane323_3 | 59 | 1.374373
UiO-66-NO2 | 916 | 298 | carbon monoxide | 4 | carbon monoxide298_3 | 23 | 2.917959
UiO-66-NO2 | 916 | 323 | nitrogen | 10 | nitrogen323_3 | 68 | 2.192961
UiO-66 | 891 | 323 | methane | 9 | methane323_3 | 59 | 6.794013
UiO-66 | 891 | 298 | carbon monoxide | 4 | carbon monoxide298_3 | 23 | 2.741952
UiO-66 | 891 | 273 | nitrogen | 10 | nitrogen273_3 | 62 | 4.447663
UiO-66 | 891 | 298 | nitrogen | 10 | nitrogen298_3 | 65 | 3.450006
UiO-66 | 891 | 323 | nitrogen | 10 | nitrogen323_3 | 68 | 1.766821
UiO-66-Br | 912 | 273 | carbon dioxide | 3 | carbon dioxide273_3 | 14 | 5.124001
UiO-66-Br | 912 | 298 | carbon dioxide | 3 | carbon dioxide298_3 | 17 | 4.275657
UiO-66-Br | 912 | 323 | carbon dioxide | 3 | carbon dioxide323_3 | 20 | 2.955122
UiO-66-Br | 912 | 273 | methane | 9 | methane273_3 | 53 | 9.030791
UiO-66-Br | 912 | 298 | methane | 9 | methane298_3 | 56 | 8.486783
UiO-66-Br | 912 | 323 | methane | 9 | methane323_3 | 59 | 5.017034
UiO-66-Br | 912 | 298 | carbon monoxide | 4 | carbon monoxide298_3 | 23 | 1.697353
UiO-66-Br | 912 | 273 | nitrogen | 10 | nitrogen273_3 | 62 | 1.831029
UiO-66-Br | 912 | 298 | nitrogen | 10 | nitrogen298_3 | 65 | 1.336339
UiO-66-Br | 912 | 323 | nitrogen | 10 | nitrogen323_3 | 68 | 0.831163
UiO-66-NH2 | 914 | 273 | nitrogen | 10 | nitrogen273_3 | 62 | 6.000166
UiO-66-NH2 | 914 | 298 | nitrogen | 10 | nitrogen298_3 | 65 | 2.647069
UiO-66-NH2 | 914 | 323 | nitrogen | 10 | nitrogen323_3 | 68 | 1.591521
UiO-66-NH2 | 914 | 273 | carbon dioxide | 3 | carbon dioxide273_3 | 14 | 6.76247
UiO-66-NH2 | 914 | 298 | carbon dioxide | 3 | carbon dioxide298_3 | 17 | 5.595178
UiO-66-NH2 | 914 | 323 | carbon dioxide | 3 | carbon dioxide323_3 | 20 | 4.734401
UiO-66-NH2 | 914 | 273 | methane | 9 | methane273_3 | 53 | 2.975141
UiO-66-NH2 | 914 | 298 | methane | 9 | methane298_3 | 56 | 2.74354
UiO-66-NH2 | 914 | 323 | methane | 9 | methane323_3 | 59 | 2.055705
UiO-66-NH2 | 914 | 298 | carbon monoxide | 4 | carbon monoxide298_3 | 23 | 2.195379
UiO-66-NO2 | 916 | 273 | carbon dioxide | 3 | carbon dioxide273_3 | 14 | 24.05194
[BMIM][SCN]/IRMOF-1 | 1075 | 298 | carbon dioxide | 3 | carbon dioxide298_3 | 17 | 2.155636
[BMIM][SCN]/IRMOF-1 | 1075 | 298 | nitrogen | 10 | nitrogen298_3 | 65 | 0.4373046
NH2-MIL-47 | 618 | 298 | carbon dioxide | 3 | carbon dioxide298_3 | 17 | 6.326441
NH2-MIL-47 | 618 | 298 | methane | 9 | methane298_3 | 56 | 3.848157
Activated Carbon-600-0.5 | 77 | 273 | carbon dioxide | 3 | carbon dioxide273_3 | 14 | 4.781224
Activated Carbon-800-1 | 82 | 273 | carbon dioxide | 3 | carbon dioxide273_3 | 14 | 15.88937
Activated Carbon-600-0.5 | 77 | 298 | carbon dioxide | 3 | carbon dioxide298_3 | 17 | 4.419523
Activated Carbon-700-0.5 | 78 | 298 | nitrogen | 10 | nitrogen298_3 | 65 | 7.274255
Activated Carbon-700-0.5 | 78 | 298 | carbon dioxide | 3 | carbon dioxide298_3 | 17 | 6.495575
Activated Carbon-750-0.5 | 80 | 298 | carbon dioxide | 3 | carbon dioxide298_3 | 17 | 10.41474
Activated Carbon-750-0.5 | 80 | 298 | nitrogen | 10 | nitrogen298_3 | 65 | 11.72271
Activated Carbon-800-0.5 | 81 | 298 | carbon dioxide | 3 | carbon dioxide298_3 | 17 | 9.282472
Activated Carbon-800-0.5 | 81 | 298 | nitrogen | 10 | nitrogen298_3 | 65 | 2.664659
Activated Carbon-700-1 | 79 | 273 | carbon dioxide | 3 | carbon dioxide273_3 | 14 | 18.14693
Activated Carbon-700-1 | 79 | 323 | carbon dioxide | 3 | carbon dioxide323_3 | 20 | 11.04656
Activated Carbon-750-0.5 | 80 | 273 | carbon dioxide | 3 | carbon dioxide273_3 | 14 | 10.57288
Activated Carbon-750-0.5 | 80 | 323 | carbon dioxide | 3 | carbon dioxide323_3 | 20 | 6.326169
C18H16N2NiO6.5 | 142 | 298 | methane | 9 | methane298_3 | 56 | 2.282876601
C18H16N2NiO6.5 | 142 | 298 | carbon dioxide | 3 | carbon dioxide298_3 | 17 | 1.569071991
C18H16N2NiO6.5 | 142 | 273 | methane | 9 | methane273_3 | 53 | 2.529358
MIL-53 | 534 | 273 | carbon dioxide | 3 | carbon dioxide273_3 | 14 | 6.335427
PCM-15 | 696 | 273 | carbon dioxide | 3 | carbon dioxide273_3 | 14 | 15.02473
PCM-15 | 696 | 298 | carbon dioxide | 3 | carbon dioxide298_3 | 17 | 7.765156
Cr-MIL-101_amide | 281 | 298 | methane | 9 | methane298_3 | 56 | 9.174306
Pip-CPO-27-Ni | 754 | 298 | carbon dioxide | 3 | carbon dioxide298_3 | 17 | 4.820261
Pip-CPO-27-Ni | 754 | 298 | nitrogen | 10 | nitrogen298_3 | 65 | 1.317547
Pip-CPO-27-Ni | 754 | 323 | carbon dioxide | 3 | carbon dioxide323_3 | 20 | 3.823255
{Cu2(Glu)2(mu-bpa)}*(CH3CN) | 1222 | 273 | carbon dioxide | 3 | carbon dioxide273_3 | 14 | 12.84382
{Cu2(Glu)2(mu-bpa)}*(CH3CN) | 1222 | 298 | carbon dioxide | 3 | carbon dioxide298_3 | 17 | 2.846342
{[Cd(L)(H2O)]*3H2O} | 1226 | 273 | carbon dioxide | 3 | carbon dioxide273_3 | 14 | 1.424991
[Zn2(tzba)(DMF)]*0.5DM | 1156 | 273 | carbon dioxide | 3 | carbon dioxide273_3 | 14 | 13.72414
[Zn2(tzba)(DMF)]*0.5DM | 1156 | 298 | carbon dioxide | 3 | carbon dioxide298_3 | 17 | 2.232037
Cu2(dhtp) | 303 | 298 | carbon dioxide | 3 | carbon dioxide298_3 | 17 | 7.566364
Cu2(dhtp) | 303 | 323 | carbon dioxide | 3 | carbon dioxide323_3 | 20 | 5.987321
PS-MFI | 749 | 323 | carbon dioxide | 3 | carbon dioxide323_3 | 20 | 3.386224
Na-A | 655 | 298 | carbon dioxide | 3 | carbon dioxide298_3 | 17 | 3.979694
Na-A | 655 | 323 | carbon dioxide | 3 | carbon dioxide323_3 | 20 | 3.381384
Mg-A | 595 | 298 | carbon dioxide | 3 | carbon dioxide298_3 | 17 | 4.705179
Mg-A | 595 | 323 | carbon dioxide | 3 | carbon dioxide323_3 | 20 | 3.931058
PS-MFI | 749 | 298 | carbon dioxide | 3 | carbon dioxide298_3 | 17 | 4.25528
Ca-A | 228 | 323 | carbon dioxide | 3 | carbon dioxide323_3 | 20 | 4.985677
Na-X | 656 | 298 | carbon dioxide | 3 | carbon dioxide298_3 | 17 | 6.307656
Na-X | 656 | 323 | carbon dioxide | 3 | carbon dioxide323_3 | 20 | 5.993741
Mg-X | 602 | 298 | carbon dioxide | 3 | carbon dioxide298_3 | 17 | 5.860061
Mg-X | 602 | 323 | carbon dioxide | 3 | carbon dioxide323_3 | 20 | 5.653375
Ca-X | 229 | 298 | carbon dioxide | 3 | carbon dioxide298_3 | 17 | 5.854625
Ca-X | 229 | 323 | carbon dioxide | 3 | carbon dioxide323_3 | 20 | 5.748266
PS-MFI | 749 | 298 | nitrogen | 10 | nitrogen298_3 | 65 | 4.716139
Ca-A | 228 | 298 | carbon dioxide | 3 | carbon dioxide298_3 | 17 | 5.695078
Ca-A | 228 | 298 | nitrogen | 10 | nitrogen298_3 | 65 | 9.718971
C37H90Cu4O55 | 156 | 273 | carbon dioxide | 3 | carbon dioxide273_3 | 14 | 17.66302
C37H90Cu4O55 | 156 | 273 | methane | 9 | methane273_3 | 53 | 4.338814
C37H90Cu4O55 | 156 | 273 | acetylene | 0 | acetylene273_3 | 2 | 11.29418
C37H90Cu4O55 | 156 | 298 | acetylene | 0 | acetylene298_3 | 5 | 9.231
DUT-8(Co) | 327 | 298 | methane | 9 | methane298_3 | 56 | 2.364312
MIL-68(Al) | 545 | 298 | carbon dioxide | 3 | carbon dioxide298_3 | 17 | 13.7191
MIL-68(Al) | 545 | 298 | nitrogen | 10 | nitrogen298_3 | 65 | 4.96552
MIL-68(Al) | 545 | 298 | methane | 9 | methane298_3 | 56 | 8.43609
[La(BTB)(H2O)3DMF]n Activated | 1116 | 298 | carbon dioxide | 3 | carbon dioxide298_3 | 17 | 1.875286
[La(BTB)(H2O)3DMF]n Activated | 1116 | 273 | methane | 9 | methane273_3 | 53 | 0.9320222
[La(BTB)(H2O)3DMF]n Activated | 1116 | 298 | methane | 9 | methane298_3 | 56 | 0.8198952
[La(BTB)(H2O)3DMF]n Activated | 1116 | 273 | nitrogen | 10 | nitrogen273_3 | 62 | 0.6625142
Inf-3[Cu-Me-4py-trz-ia] | 445 | 273 | methane | 9 | methane273_3 | 53 | 8.30258
Inf-3[Cu-Me-4py-trz-ia] | 445 | 273 | nitrogen | 10 | nitrogen273_3 | 62 | 5.31365
Inf-3[Cu-Me-4py-trz-ia] | 445 | 298 | nitrogen | 10 | nitrogen298_3 | 65 | 3.98524
Inf-3[Cu-Me-4py-trz-ia] | 445 | 323 | nitrogen | 10 | nitrogen323_3 | 68 | 2.92251
MIL-53(Al) | 535 | 273 | methane | 9 | methane273_3 | 53 | 5.75092
MIL-53(Al) | 535 | 273 | nitrogen | 10 | nitrogen273_3 | 62 | 3.42435
Inf-3[Cu-Me-4py-trz-ia] | 445 | 298 | methane | 9 | methane298_3 | 56 | 7.12177
Inf-3[Cu-Me-4py-trz-ia] | 445 | 323 | methane | 9 | methane323_3 | 59 | 5.75646
SUMOF-3 | 811 | 273 | carbon dioxide | 3 | carbon dioxide273_3 | 14 | 4.858667
SUMOF-2 | 810 | 273 | carbon dioxide | 3 | carbon dioxide273_3 | 14 | 9.010985
SUMOF-4 | 812 | 273 | carbon dioxide | 3 | carbon dioxide273_3 | 14 | 16.36229
SUMOF-2 | 810 | 273 | nitrogen | 10 | nitrogen273_3 | 62 | 1.886322
SUMOF-3 | 811 | 273 | nitrogen | 10 | nitrogen273_3 | 62 | 0.6908333
SUMOF-4 | 812 | 273 | nitrogen | 10 | nitrogen273_3 | 62 | 0.5972321
Al-MIL-53-50%NH2 | 91 | 298 | carbon dioxide | 3 | carbon dioxide298_3 | 17 | 9.05712369
Al-MIL-53-11.1%NH2 | 89 | 298 | carbon dioxide | 3 | carbon dioxide298_3 | 17 | 9.19206894
Cr-MIL(101) | 279 | 298 | nitrogen | 10 | nitrogen298_3 | 65 | 3.005141
H1/3[(Co^II13/2(BTB)4(OH)4/3(DMA)3]-2DMA-4H2O | 405 | 273 | methane | 9 | methane273_3 | 53 | 0.7723113
H1/3[(Co^II13/2(BTB)4(OH)4/3(DMA)3]-2DMA-4H2O | 405 | 298 | carbon monoxide | 4 | carbon monoxide298_3 | 23 | 0.3972973
H1/3[(Co^II13/2(BTB)4(OH)4/3(DMA)3]-2DMA-4H2O | 405 | 273 | carbon dioxide | 3 | carbon dioxide273_3 | 14 | 2.126999
H1/3[(Co^II13/2(BTB)4(OH)4/3(DMA)3]-2DMA-4H2O | 405 | 298 | carbon dioxide | 3 | carbon dioxide298_3 | 17 | 1.784557
IFMC-1 | 416 | 273 | carbon dioxide | 3 | carbon dioxide273_3 | 14 | 5.783625
IFMC-1 | 416 | 298 | carbon dioxide | 3 | carbon dioxide298_3 | 17 | 5.181123
IFMC-1 | 416 | 298 | nitrogen | 10 | nitrogen298_3 | 65 | 3.041124
Desolvated C35.50H31CoN3O9.50 | 332 | 273 | carbon dioxide | 3 | carbon dioxide273_3 | 14 | 6.432774
Zn-TBCPPM | 1050 | 298 | hydrogen | 7 | hydrogen298_3 | 44 | 4.596975
Zn-TBCPPM | 1050 | 298 | methane | 9 | methane298_3 | 56 | 9.466761
UTSA-50a | 885 | 273 | acetylene | 0 | acetylene273_3 | 2 | 6.393647
UTSA-50a | 885 | 273 | carbon dioxide | 3 | carbon dioxide273_3 | 14 | 9.718886
UTSA-50a | 885 | 273 | methane | 9 | methane273_3 | 53 | 4.476078
UTSA-50a | 885 | 298 | methane | 9 | methane298_3 | 56 | 2.293853
PAF-18-OLi | 686 | 298 | carbon dioxide | 3 | carbon dioxide298_3 | 17 | 24.4844
PAF-18-OLi | 686 | 273 | carbon dioxide | 3 | carbon dioxide273_3 | 14 | 32.25864
[NH2(CH3)2]2[Cd3(BTA)(BTC)2(H2O)]2*7DMAC*8H2O | 1122 | 273 | nitrogen | 10 | nitrogen273_3 | 62 | 4.863912
[NH2(CH3)2][Zn3(BTA)(BTC)2(H2O)]*4DMAC*3H2O | 1123 | 273 | carbon dioxide | 3 | carbon dioxide273_3 | 14 | 8.036685
[NH2(CH3)2][Zn3(BTA)(BTC)2(H2O)]*4DMAC*3H2O | 1123 | 273 | methane | 9 | methane273_3 | 53 | 4.958954
[NH2(CH3)2][Zn3(BTA)(BTC)2(H2O)]*4DMAC*3H2O | 1123 | 273 | nitrogen | 10 | nitrogen273_3 | 62 | 4.152043
[NH2(CH3)2]2[Cd3(BTA)(BTC)2(H2O)]2*7DMAC*8H2O | 1122 | 273 | carbon dioxide | 3 | carbon dioxide273_3 | 14 | 6.828969
[NH2(CH3)2]2[Cd3(BTA)(BTC)2(H2O)]2*7DMAC*8H2O | 1122 | 273 | methane | 9 | methane273_3 | 53 | 5.260266
Zn(bdc)(ted)0.5 | 1045 | 298 | carbon dioxide | 3 | carbon dioxide298_3 | 17 | 14.59871
Zn(bdc)(ted)0.5 | 1045 | 298 | hydrogen | 7 | hydrogen298_3 | 44 | 0.9664896
UTSA-40 | 883 | 298 | carbon dioxide | 3 | carbon dioxide298_3 | 17 | 12.7777
UTSA-40 | 883 | 298 | methane | 9 | methane298_3 | 56 | 7.941324
UTSA-40 | 883 | 298 | hydrogen | 7 | hydrogen298_3 | 44 | 1.967702
[Mn3(mu5-mTPO)(mu6-mTPO)(mu-H2O)(H2O)4]*2DMF*H2O | 1121 | 273 | carbon dioxide | 3 | carbon dioxide273_3 | 14 | 1.934282
[Mn3(mu5-mTPO)(mu6-mTPO)(mu-H2O)(H2O)4]*2DMF*H2O | 1121 | 298 | carbon dioxide | 3 | carbon dioxide298_3 | 17 | 1.742665
[Mn3(mu5-mTPO)(mu6-mTPO)(mu-H2O)(H2O)4]*2DMF*H2O | 1121 | 298 | methane | 9 | methane298_3 | 56 | 0.1906889
[Mn3(mu5-mTPO)(mu6-mTPO)(mu-H2O)(H2O)4]*2DMF*H2O | 1121 | 273 | methane | 9 | methane273_3 | 53 | 2.132342
[(NiL)3(TCBA)2]*12H2O | 1072 | 273 | carbon dioxide | 3 | carbon dioxide273_3 | 14 | 5.63018
[(NiL)3(TCBA)2]*12H2O | 1072 | 298 | carbon dioxide | 3 | carbon dioxide298_3 | 17 | 4.143706
[(NiL)3(TCBA)2]*12H2O | 1072 | 323 | carbon dioxide | 3 | carbon dioxide323_3 | 20 | 2.053066
[Mg16(PTCA)8(mu2-H2O)8(H2O)16(dioxane)8]*(H2O)13*(DMF)26 | 1120 | 298 | nitrogen | 10 | nitrogen298_3 | 65 | 0.4356758
[Mg16(PTCA)8(mu2-H2O)8(H2O)16(dioxane)8]*(H2O)13*(DMF)26 | 1120 | 273 | carbon dioxide | 3 | carbon dioxide273_3 | 14 | 4.553481
[Mg16(PTCA)8(mu2-H2O)8(H2O)16(dioxane)8]*(H2O)13*(DMF)26 | 1120 | 298 | carbon dioxide | 3 | carbon dioxide298_3 | 17 | 2.196828
[Mg16(PTCA)8(mu2-H2O)8(H2O)16(dioxane)8]*(H2O)13*(DMF)26 | 1120 | 273 | nitrogen | 10 | nitrogen273_3 | 62 | 3.433121
STU-5 | 809 | 273 | carbon dioxide | 3 | carbon dioxide273_3 | 14 | 61.13313
STU-5 | 809 | 273 | nitrogen | 10 | nitrogen273_3 | 62 | 1.216338
STU-1 | 808 | 273 | carbon dioxide | 3 | carbon dioxide273_3 | 14 | 1.216338
UiO-66 | 891 | 273 | carbon dioxide | 3 | carbon dioxide273_3 | 14 | 38.73281
NU-111 | 648 | 298 | methane | 9 | methane298_3 | 56 | 13.64087
NU-111 | 648 | 298 | carbon dioxide | 3 | carbon dioxide298_3 | 17 | 38.18172
IFP-7 | 418 | 298 | nitrogen | 10 | nitrogen298_3 | 65 | 0.9954645
IFP-7 | 418 | 273 | carbon dioxide | 3 | carbon dioxide273_3 | 14 | 4.09651
IFP-7 | 418 | 298 | carbon dioxide | 3 | carbon dioxide298_3 | 17 | 3.802893
IFP-7 | 418 | 273 | methane | 9 | methane273_3 | 53 | 7.111431
IFP-7 | 418 | 273 | nitrogen | 10 | nitrogen273_3 | 62 | 1.114962
50WT%-PEI-MIL-101(Cr) | 42 | 298 | methane | 9 | methane298_3 | 56 | 5.185129
Amine-MIL-101(Cr) | 107 | 298 | carbon dioxide | 3 | carbon dioxide298_3 | 17 | 6.733925
50WT%-PEI-MIL-101(Cr) | 42 | 298 | carbon dioxide | 3 | carbon dioxide298_3 | 17 | 9.772543
Amine-MIL-101(Cr) | 107 | 298 | methane | 9 | methane298_3 | 56 | 7.254426
[{Fe(NCS)2}3(TPB)4] | 1171 | 273 | carbon dioxide | 3 | carbon dioxide273_3 | 14 | 5.302245
[{Fe(NCS)2}3(TPB)4] | 1171 | 298 | carbon dioxide | 3 | carbon dioxide298_3 | 17 | 5.061245
[{Fe(NCS)2}3(TPB)4] | 1171 | 273 | methane | 9 | methane273_3 | 53 | 2.409994
[{Fe(NCS)2}3(TPB)4] | 1171 | 273 | nitrogen | 10 | nitrogen273_3 | 62 | 1.01183
MCOF-1 | 491 | 298 | propane | 12 | propane298_3 | 77 | 2.680842
MCOF-1 | 491 | 298 | ethane | 5 | ethane298_3 | 29 | 2.638626
MCOF-1 | 491 | 298 | ethene | 6 | ethene298_3 | 38 | 4.966918
MCOF-1 | 491 | 298 | methane | 9 | methane298_3 | 56 | 1.790627
PAF-1/C-900 | 685 | 298 | carbon dioxide | 3 | carbon dioxide298_3 | 17 | 9.667824
PAF-1 | 683 | 298 | carbon dioxide | 3 | carbon dioxide298_3 | 17 | 27.81943
PAF-1/C-900 | 685 | 273 | carbon dioxide | 3 | carbon dioxide273_3 | 14 | 11.61791
PAF-1 | 683 | 273 | carbon dioxide | 3 | carbon dioxide273_3 | 14 | 47.92385
PCN-200 | 704 | 323 | carbon dioxide | 3 | carbon dioxide323_3 | 20 | 2.104233
PCN-200 | 704 | 273 | carbon dioxide | 3 | carbon dioxide273_3 | 14 | 4.849594
PCN-200 | 704 | 298 | hydrogen | 7 | hydrogen298_3 | 44 | 0.3388601
Carbon | 235 | 298 | nitrogen | 10 | nitrogen298_3 | 65 | 9.37659
Carbon | 235 | 298 | oxygen | 11 | oxygen298_3 | 74 | 0.5343371
[Cu2(m-OH)2(bdim)] | 1106 | 273 | carbon dioxide | 3 | carbon dioxide273_3 | 14 | 6.650014
[Cu2(m-OH)2(bdim)] | 1106 | 298 | carbon dioxide | 3 | carbon dioxide298_3 | 17 | 6.391317
[Cu2(m-OH)2(bdim)] | 1106 | 273 | nitrogen | 10 | nitrogen273_3 | 62 | 2.931332
AmGND-bio-MOF-1 | 105 | 323 | carbon dioxide | 3 | carbon dioxide323_3 | 20 | 14.59646
GND-bio-MOF-1 | 373 | 323 | carbon dioxide | 3 | carbon dioxide323_3 | 20 | 13.60043
Bio-MOF-1 | 120 | 323 | carbon dioxide | 3 | carbon dioxide323_3 | 20 | 14.25065
DiAmGND-bio-MOF-1 | 333 | 273 | carbon dioxide | 3 | carbon dioxide273_3 | 14 | 88.186
AmGND-bio-MOF-1 | 105 | 273 | carbon dioxide | 3 | carbon dioxide273_3 | 14 | 57.68636
GND-bio-MOF-1 | 373 | 273 | carbon dioxide | 3 | carbon dioxide273_3 | 14 | 68.02441
DiAmGND-bio-MOF-1 | 333 | 323 | carbon dioxide | 3 | carbon dioxide323_3 | 20 | 39.60867
FIR-7a-ht | 353 | 298 | methane | 9 | methane298_3 | 56 | 1.970336
FIR-7a-ht | 353 | 298 | propane | 12 | propane298_3 | 77 | 9.01242
FIR-7a-ht | 353 | 273 | ethane | 5 | ethane273_3 | 26 | 18.57012
FIR-7a-ht | 353 | 298 | ethane | 5 | ethane298_3 | 29 | 14.34978
FIR-7a-ht | 353 | 273 | ethene | 6 | ethene273_3 | 35 | 10.43202
FIR-7a-ht | 353 | 273 | methane | 9 | methane273_3 | 53 | 12.61382
JLU-Liu1 | 446 | 273 | carbon dioxide | 3 | carbon dioxide273_3 | 14 | 15.53898
JLU-Liu1 | 446 | 298 | carbon dioxide | 3 | carbon dioxide298_3 | 17 | 2.475453
FJI-3 | 357 | 273 | carbon dioxide | 3 | carbon dioxide273_3 | 14 | 5.858947
FJI-3 | 357 | 273 | methane | 9 | methane273_3 | 53 | 2.143101
ROD-6 | 772 | 273 | carbon dioxide | 3 | carbon dioxide273_3 | 14 | 2.492284863
ROD-7 | 773 | 273 | carbon dioxide | 3 | carbon dioxide273_3 | 14 | 2.043512724
ROD-6 | 772 | 298 | carbon dioxide | 3 | carbon dioxide298_3 | 17 | 0.993705594
ROD-7 | 773 | 298 | carbon dioxide | 3 | carbon dioxide298_3 | 17 | 0.961653309
HNUST-1 | 409 | 273 | carbon dioxide | 3 | carbon dioxide273_3 | 14 | 13.3326
HNUST-1 | 409 | 273 | methane | 9 | methane273_3 | 53 | 6.567699
HNUST-1 | 409 | 273 | nitrogen | 10 | nitrogen273_3 | 62 | 9.807368
[Co(atz)(bdc)0.5] | 1088 | 298 | carbon dioxide | 3 | carbon dioxide298_3 | 17 | 3.977233
[Co(atz)(bdc)0.5] | 1088 | 298 | nitrogen | 10 | nitrogen298_3 | 65 | 1.500845
UTSA-5A | 887 | 273 | acetylene | 0 | acetylene273_3 | 2 | 5.453208
UTSA-5A | 887 | 273 | carbon dioxide | 3 | carbon dioxide273_3 | 14 | 6.009276
UTSA-5A | 887 | 273 | methane | 9 | methane273_3 | 53 | 2.551017
UTSA-5A | 887 | 298 | carbon dioxide | 3 | carbon dioxide298_3 | 17 | 4.550432
[Ni3(mu2-H2O)2(bdc)3(pyrazine)2]*3(DMA) | 1133 | 273 | carbon dioxide | 3 | carbon dioxide273_3 | 14 | 6.709635
[Ni3(mu2-H2O)2(bdc)3(pyrazine)2]*3(DMA) | 1133 | 298 | carbon dioxide | 3 | carbon dioxide298_3 | 17 | 6.611714
[Ni3(mu2-H2O)2(bdc)3(pyrazine)2]*3(DMA) | 1133 | 273 | nitrogen | 10 | nitrogen273_3 | 62 | 0.6480682
[Ni3(mu2-H2O)2(bdc)3(pyrazine)2]*3(DMA) | 1133 | 273 | ethene | 6 | ethene273_3 | 35 | 6.344802
[Ni3(mu2-H2O)2(bdc)3(pyrazine)2]*3(DMA) | 1133 | 273 | methane | 9 | methane273_3 | 53 | 2.176784
UHM-7 | 859 | 298 | carbon dioxide | 3 | carbon dioxide298_3 | 17 | 11.74104
UHM-7 | 859 | 298 | methane | 9 | methane298_3 | 56 | 6.229188
{[(Me2NH2)2]*[Cd3(5-tbip)4]*2DMF}n | 1225 | 273 | carbon dioxide | 3 | carbon dioxide273_3 | 14 | 1.44855
{[(Me2NH2)2]*[Cd3(5-tbip)4]*2DMF}n | 1225 | 273 | methane | 9 | methane273_3 | 53 | 1.472115
{[(Me2NH2)2]*[Cd3(5-tbip)4]*2DMF}n | 1225 | 273 | nitrogen | 10 | nitrogen273_3 | 62 | 1.350128
Cu(1,3-BDC)(PY)2 | 284 | 298 | nitrogen | 10 | nitrogen298_3 | 65 | 0.4625698
Cu(1,3-BDC)(PY)2 | 284 | 273 | carbon dioxide | 3 | carbon dioxide273_3 | 14 | 1.176568
Cu(1,3-BDC)(H2O) | 283 | 273 | carbon dioxide | 3 | carbon dioxide273_3 | 14 | 1.818966
Cu(1,3-BDC)(H2O) | 283 | 298 | methane | 9 | methane298_3 | 56 | 0.7754069
Cu(1,3-BDC)(H2O) | 283 | 298 | nitrogen | 10 | nitrogen298_3 | 65 | 0.2029096
Cu(1,3-BDC)(PY)2 | 284 | 298 | methane | 9 | methane298_3 | 56 | 1.168444
(NH2(CH3)2)3[Zn6(BTC)4(BTB)] | 10 | 273 | carbon dioxide | 3 | carbon dioxide273_3 | 14 | 79.01426
(NH2(CH3)2)3[Zn6(BTC)4(BTB)] | 10 | 298 | carbon dioxide | 3 | carbon dioxide298_3 | 17 | 34.37197
(NH2(CH3)2)3[Zn6(BTC)4(BTB)] | 10 | 273 | methane | 9 | methane273_3 | 53 | 18.0363
(NH2(CH3)2)3[Zn6(BTC)4(BTB)] | 10 | 298 | methane | 9 | methane298_3 | 56 | 7.883694
[Zn3L2(btc)2(H2O)] | 1164 | 273 | carbon dioxide | 3 | carbon dioxide273_3 | 14 | 6.781849
[Zn3L2(btc)2(H2O)] | 1164 | 273 | methane | 9 | methane273_3 | 53 | 16.094
UTSA-61a | 889 | 298 | carbon dioxide | 3 | carbon dioxide298_3 | 17 | 5.491326
UTSA-61a | 889 | 298 | methane | 9 | methane298_3 | 56 | 2.241926
PCN-72 | 720 | 273 | carbon dioxide | 3 | carbon dioxide273_3 | 14 | 2.573262
PCN-72 | 720 | 298 | carbon dioxide | 3 | carbon dioxide298_3 | 17 | 1.982041
NJU-Bai13 | 625 | 273 | carbon dioxide | 3 | carbon dioxide273_3 | 14 | 30.72891
NJU-Bai13 | 625 | 298 | carbon dioxide | 3 | carbon dioxide298_3 | 17 | 25.89475
NJU-Bai13 | 625 | 273 | nitrogen | 10 | nitrogen273_3 | 62 | 5.459173
NJU-Bai13 | 625 | 298 | nitrogen | 10 | nitrogen298_3 | 65 | 4.03471
NJU-Bai13 | 625 | 298 | methane | 9 | methane298_3 | 56 | 10.29324
{Cu2[CuII(NO3)2(bcppm)2](DMF)2}*2DMF | 1223 | 273 | carbon dioxide | 3 | carbon dioxide273_3 | 14 | 1.823019
{Cu2[CuII(NO3)2(bcppm)2](DMF)2}*2DMF | 1223 | 298 | carbon dioxide | 3 | carbon dioxide298_3 | 17 | 1.543661
{Cu2[CuII(NO3)2(bcppm)2](DMF)2}*2DMF | 1223 | 273 | nitrogen | 10 | nitrogen273_3 | 62 | 0.3120751
RIWMUH | 770 | 298 | carbon dioxide | 3 | carbon dioxide298_3 | 17 | 17.85263
RIWMUH | 770 | 298 | methane | 9 | methane298_3 | 56 | 2.215054
[Na2(NDA)(DMF)] | 1124 | 273 | carbon dioxide | 3 | carbon dioxide273_3 | 14 | 0.769772316
ZIF-8 | 951 | 298 | argon | 1 | argon298_3 | 8 | 4.926621
AIMIL-53 | 58 | 298 | nitrogen | 10 | nitrogen298_3 | 65 | 3.190021
ZIF-8 | 951 | 298 | nitrogen | 10 | nitrogen298_3 | 65 | 2.280067
PCN-14 | 703 | 298 | xenon | 14 | xenon298_3 | 89 | 54.39064
ZIF-8 | 951 | 298 | krypton | 8 | krypton298_3 | 50 | 7.843347
AIMIL-53 | 58 | 298 | xenon | 14 | xenon298_3 | 89 | 3.844274
AIMIL-53 | 58 | 298 | krypton | 8 | krypton298_3 | 50 | 15.60028
CuBTC | 310 | 298 | krypton | 8 | krypton298_3 | 50 | 10.44502
AIMIL-53 | 58 | 298 | argon | 1 | argon298_3 | 8 | 3.762176
NH2-MIL-53(Al) | 619 | 273 | carbon dioxide | 3 | carbon dioxide273_3 | 14 | 10.83147
Zn(NDC)(DPMBI) | 1042 | 298 | carbon dioxide | 3 | carbon dioxide298_3 | 17 | 14.77789
Zn(NDC)(DPMBI) | 1042 | 298 | nitrogen | 10 | nitrogen298_3 | 65 | 4.483693
HNUST-2 | 410 | 298 | carbon dioxide | 3 | carbon dioxide298_3 | 17 | 59.67723
HNUST-2 | 410 | 298 | methane | 9 | methane298_3 | 56 | 11.95945
HNUST-2 | 410 | 298 | nitrogen | 10 | nitrogen298_3 | 65 | 2.206548
Zn3(TCPB)2(H2O)2 | 1059 | 298 | carbon dioxide | 3 | carbon dioxide298_3 | 17 | 1.180469
Zn3(TCPB)2(H2O)2 | 1059 | 273 | carbon dioxide | 3 | carbon dioxide273_3 | 14 | 2.368236
Zn3(TCPB)2(H2O)2 | 1059 | 273 | methane | 9 | methane273_3 | 53 | 0.5634638
Zn3(TCPB)2(H2O)2 | 1059 | 273 | nitrogen | 10 | nitrogen273_3 | 62 | 0.09462899
Zn3(TCPB)2(H2O)2 | 1059 | 298 | carbon monoxide | 4 | carbon monoxide298_3 | 23 | 0.09035224
[Zn2(bcta)(dipy)(mu2-OH)]*2DMF*H2O | 1151 | 273 | carbon dioxide | 3 | carbon dioxide273_3 | 14 | 14.22233
[Zn2(bcta)(dipy)(mu2-OH)]*2DMF*H2O | 1151 | 298 | carbon dioxide | 3 | carbon dioxide298_3 | 17 | 3.552569
[Zn2(bcta)(dipy)(mu2-OH)]*2DMF*H2O | 1151 | 298 | nitrogen | 10 | nitrogen298_3 | 65 | 1.400432
{[Mg2(HL)2(H2O)4]*H2O}n | 1230 | 298 | carbon dioxide | 3 | carbon dioxide298_3 | 17 | 7.5856
JLU-Liu2-en | 447 | 273 | carbon dioxide | 3 | carbon dioxide273_3 | 14 | 51.0404
JLU-Liu2-en | 447 | 298 | carbon dioxide | 3 | carbon dioxide298_3 | 17 | 23.3377
NU-125 | 649 | 298 | carbon dioxide | 3 | carbon dioxide298_3 | 17 | 27.30065
NOTT-100a | 633 | 298 | methane | 9 | methane298_3 | 56 | 9.15226
PPN-6-SO3NH4 | 748 | 298 | carbon dioxide | 3 | carbon dioxide298_3 | 17 | 5.175933
PPN-6-SO3NH4 | 748 | 323 | carbon dioxide | 3 | carbon dioxide323_3 | 20 | 4.404024
PPN-6-SO3Li | 747 | 298 | carbon dioxide | 3 | carbon dioxide298_3 | 17 | 6.348083
PPN-6-SO3H | 746 | 298 | carbon dioxide | 3 | carbon dioxide298_3 | 17 | 14.82525
Ni2(dobdc) | 668 | 298 | carbon dioxide | 3 | carbon dioxide298_3 | 17 | 31.49785
Zn2(dobdc) | 1055 | 298 | carbon dioxide | 3 | carbon dioxide298_3 | 17 | 7.996266
Zn2(dobdc) | 1055 | 298 | nitrogen | 10 | nitrogen298_3 | 65 | 6.676793
Ni2(dobdc) | 668 | 298 | nitrogen | 10 | nitrogen298_3 | 65 | 7.201819
PAF-26-COOMg | 690 | 273 | carbon dioxide | 3 | carbon dioxide273_3 | 14 | 5.662679
PAF-26-COOH | 687 | 273 | methane | 9 | methane273_3 | 53 | 2.310525
PAF-26-COOLi | 689 | 273 | methane | 9 | methane273_3 | 53 | 2.791428
PAF-26-COONa | 691 | 273 | methane | 9 | methane273_3 | 53 | 2.221538
PAF-26-COOK | 688 | 273 | methane | 9 | methane273_3 | 53 | 5.871292
PAF-26-COOMg | 690 | 273 | methane | 9 | methane273_3 | 53 | 2.637134
PAF-26-COOH | 687 | 273 | carbon dioxide | 3 | carbon dioxide273_3 | 14 | 5.003029
PAF-26-COOLi | 689 | 273 | carbon dioxide | 3 | carbon dioxide273_3 | 14 | 4.78607
PAF-26-COONa | 691 | 273 | carbon dioxide | 3 | carbon dioxide273_3 | 14 | 4.911375
PAF-26-COOK | 688 | 273 | carbon dioxide | 3 | carbon dioxide273_3 | 14 | 4.688806
Cu-MOF | 298 | 298 | hydrogen | 7 | hydrogen298_3 | 44 | 0.6980142
Cellular Carbon Foam (4% Aluminum Nitrate) | 254 | 298 | carbon dioxide | 3 | carbon dioxide298_3 | 17 | 4.179025
Cellular Carbon Foam (5% Aluminum Nitrate) | 255 | 298 | carbon dioxide | 3 | carbon dioxide298_3 | 17 | 4.727246
Cellular Carbon Foam (1% Aluminum Nitrate) | 252 | 273 | carbon dioxide | 3 | carbon dioxide273_3 | 14 | 4.375837
Cellular Carbon Foam (2% Aluminum Nitrate) | 253 | 273 | carbon dioxide | 3 | carbon dioxide273_3 | 14 | 4.73045
Cellular Carbon Foam (4% Aluminum Nitrate) | 254 | 273 | carbon dioxide | 3 | carbon dioxide273_3 | 14 | 4.934238
Cellular Carbon Foam (5% Aluminum Nitrate) | 255 | 273 | carbon dioxide | 3 | carbon dioxide273_3 | 14 | 5.606334
Cellular Carbon Foam (1% Aluminum Nitrate) | 252 | 298 | carbon dioxide | 3 | carbon dioxide298_3 | 17 | 4.059593
Cellular Carbon Foam (2% Aluminum Nitrate) | 253 | 298 | carbon dioxide | 3 | carbon dioxide298_3 | 17 | 4.509243
Bio-MOF-11 | 121 | 273 | carbon dioxide | 3 | carbon dioxide273_3 | 14 | 8.096912
Bio-MOF-12 | 122 | 273 | carbon dioxide | 3 | carbon dioxide273_3 | 14 | 6.049332
Bio-MOF-14 | 123 | 298 | carbon dioxide | 3 | carbon dioxide298_3 | 17 | 1.36049
CPO-27-Mn | 222 | 273 | carbon dioxide | 3 | carbon dioxide273_3 | 14 | 12.19435
CPO-27-Mg | 220 | 298 | carbon dioxide | 3 | carbon dioxide298_3 | 17 | 14.2878
CPO-27-Co | 218 | 298 | carbon dioxide | 3 | carbon dioxide298_3 | 17 | 11.5061
CPO-27-Mn | 222 | 298 | carbon dioxide | 3 | carbon dioxide298_3 | 17 | 11.82891
CPO-27-Ni | 223 | 298 | carbon dioxide | 3 | carbon dioxide298_3 | 17 | 11.5659
CPO-27-Mg | 220 | 323 | carbon dioxide | 3 | carbon dioxide323_3 | 20 | 11.32069
CPO-27-Ni | 223 | 323 | carbon dioxide | 3 | carbon dioxide323_3 | 20 | 9.353423
CPO-27-Co | 218 | 323 | carbon dioxide | 3 | carbon dioxide323_3 | 20 | 9.366666
CPO-27-Mn | 222 | 323 | carbon dioxide | 3 | carbon dioxide323_3 | 20 | 9.65427
CPO-27-Co | 218 | 298 | methane | 9 | methane298_3 | 56 | 7.40634
CPO-27-Mn | 222 | 298 | methane | 9 | methane298_3 | 56 | 7.12024
CPO-27-Ni | 223 | 323 | methane | 9 | methane323_3 | 59 | 5.376181
CPO-27-Co | 218 | 323 | methane | 9 | methane323_3 | 59 | 5.507526
CPO-27-Mn | 222 | 323 | methane | 9 | methane323_3 | 59 | 5.106341
CPO-27-Ni | 223 | 298 | nitrogen | 10 | nitrogen298_3 | 65 | 5.9264
CPO-27-Co | 218 | 298 | nitrogen | 10 | nitrogen298_3 | 65 | 5.662491
CPO-27-Mn | 222 | 298 | nitrogen | 10 | nitrogen298_3 | 65 | 4.873939
CPO-27-Mg | 220 | 273 | carbon dioxide | 3 | carbon dioxide273_3 | 14 | 15.59832
CPO-27-Ni | 223 | 273 | carbon dioxide | 3 | carbon dioxide273_3 | 14 | 12.64254
CPO-27-Co | 218 | 273 | carbon dioxide | 3 | carbon dioxide273_3 | 14 | 12.65372
Co3(HCOO)6 | 269 | 298 | argon | 1 | argon298_3 | 8 | 0.4582155
Co3(HCOO)6 | 269 | 298 | krypton | 8 | krypton298_3 | 50 | 1.825652
MOF-74-Co | 581 | 298 | methane | 9 | methane298_3 | 56 | 8.11692333
Mg2(dobdc) | 605 | 298 | methane | 9 | methane298_3 | 56 | 9.4631193
Ni2(dobdc) | 668 | 298 | methane | 9 | methane298_3 | 56 | 8.31490251
AX-21 | 62 | 298 | methane | 9 | methane298_3 | 56 | 13.10583807
IFMC-69 | 417 | 273 | nitrogen | 10 | nitrogen273_3 | 62 | 0.5183232
IFMC-69 | 417 | 273 | carbon dioxide | 3 | carbon dioxide273_3 | 14 | 2.334146874
IFMC-69 | 417 | 298 | carbon dioxide | 3 | carbon dioxide298_3 | 17 | 0.893346477
[Zn(dcpa)] | 1142 | 273 | carbon dioxide | 3 | carbon dioxide273_3 | 14 | 21.46285
[Zn(dcpa)] | 1142 | 298 | carbon dioxide | 3 | carbon dioxide298_3 | 17 | 4.683277
InOF-2 | 444 | 273 | methane | 9 | methane273_3 | 53 | 93.68483
InOF-2 | 444 | 298 | methane | 9 | methane298_3 | 56 | 68.41995
JUC-103 | 448 | 273 | carbon dioxide | 3 | carbon dioxide273_3 | 14 | 3.012932634
JUC-103 | 448 | 273 | ethene | 6 | ethene273_3 | 35 | 4.371525723
JUC-103 | 448 | 273 | ethane | 5 | ethane273_3 | 26 | 6.196674
ZJU-48a | 968 | 298 | ethane | 5 | ethane298_3 | 29 | 3.533706
ZJU-48a | 968 | 298 | ethene | 6 | ethene298_3 | 38 | 6.223628
ZJU-48a | 968 | 298 | methane | 9 | methane298_3 | 56 | 0.1410753
ZJU-48a | 968 | 273 | methane | 9 | methane273_3 | 53 | 3.020411
ZJU-48a | 968 | 273 | ethane | 5 | ethane273_3 | 26 | 8.19369
ZJU-48a | 968 | 273 | ethene | 6 | ethene273_3 | 35 | 8.655739
ZJU-48a | 968 | 273 | acetylene | 0 | acetylene273_3 | 2 | 15.10726
ZJU-48a | 968 | 298 | acetylene | 0 | acetylene298_3 | 5 | 6.624188
FJI-2 | 356 | 273 | carbon dioxide | 3 | carbon dioxide273_3 | 14 | 34.53106
FJI-2 | 356 | 273 | methane | 9 | methane273_3 | 53 | 5.741649
FJI-2 | 356 | 273 | nitrogen | 10 | nitrogen273_3 | 62 | 2.545847
[Cu3(TDPAH)(H2O)3] 13H2O 8DMA | 1110 | 298 | carbon dioxide | 3 | carbon dioxide298_3 | 17 | 35.05261
[Cu3(TDPAH)(H2O)3] 13H2O 8DMA | 1110 | 298 | ethene | 6 | ethene298_3 | 38 | 14.47743
[Cu3(TDPAH)(H2O)3] 13H2O 8DMA | 1110 | 298 | ethane | 5 | ethane298_3 | 29 | 16.63375
[Cu3(TDPAH)(H2O)3] 13H2O 8DMA | 1110 | 298 | methane | 9 | methane298_3 | 56 | 20.27705
[Cu3(TDPAH)(H2O)3] 13H2O 8DMA | 1110 | 298 | nitrogen | 10 | nitrogen298_3 | 65 | 5.065969
[Cu3(TDPAH)(H2O)3] 13H2O 8DMA | 1110 | 298 | acetylene | 0 | acetylene298_3 | 5 | 10.90409
BNC800-2 | 114 | 298 | carbon dioxide | 3 | carbon dioxide298_3 | 17 | 1.95179
BNC800-1 | 113 | 298 | carbon dioxide | 3 | carbon dioxide298_3 | 17 | 2.17284
NC800 | 616 | 298 | carbon dioxide | 3 | carbon dioxide298_3 | 17 | 2.53202
C800 | 171 | 273 | carbon dioxide | 3 | carbon dioxide273_3 | 14 | 3.76783
BNC800-2 | 114 | 273 | carbon dioxide | 3 | carbon dioxide273_3 | 14 | 4.15747
BNC800-1 | 113 | 273 | carbon dioxide | 3 | carbon dioxide273_3 | 14 | 3.95703
NC800 | 616 | 273 | carbon dioxide | 3 | carbon dioxide273_3 | 14 | 5.25
ZJNU-40a | 964 | 298 | carbon dioxide | 3 | carbon dioxide298_3 | 17 | 17.45754
ZJNU-40a | 964 | 298 | methane | 9 | methane298_3 | 56 | 8.4415
ZJNU-40a | 964 | 298 | nitrogen | 10 | nitrogen298_3 | 65 | 2.022371
NOTT-101 | 634 | 298 | carbon dioxide | 3 | carbon dioxide298_3 | 17 | 55.60108
NOTT-101 | 634 | 298 | methane | 9 | methane298_3 | 56 | 8.079807
[Cu3L2(mu3-OH)2(mu2-H2O)]Â·2DMA | 1111 | 273 | carbon dioxide | 3 | carbon dioxide273_3 | 14 | 1.964570868
[Cu3L2(mu3-OH)2(mu2-H2O)]Â·2DMA | 1111 | 298 | carbon dioxide | 3 | carbon dioxide298_3 | 17 | 0.89451972
LIFM-11(Cu) | 464 | 298 | methane | 9 | methane298_3 | 56 | 62.46802
LIFM-11(Cu) | 464 | 298 | carbon monoxide | 4 | carbon monoxide298_3 | 23 | 50.03702
LIFM-10(Cu) | 463 | 298 | carbon monoxide | 4 | carbon monoxide298_3 | 23 | 77.84289
LIFM-10(Cu) | 463 | 298 | nitrogen | 10 | nitrogen298_3 | 65 | 15.92518
(Cr)-MIL-101-SO3Ag | 3 | 298 | ethane | 5 | ethane298_3 | 29 | 21.98896
(Cr)-MIL-101-SO3Ag | 3 | 298 | propene | 13 | propene298_3 | 83 | 6.015486
(Cr)-MIL-101-SO3Ag | 3 | 298 | ethene | 6 | ethene298_3 | 38 | 6.348316
UTSA-60a | 888 | 298 | acetylene | 0 | acetylene298_3 | 5 | 3.260807
UTSA-60a | 888 | 298 | ethene | 6 | ethene298_3 | 38 | 2.414336
activated [NC2H8]4Cu5(BTT)3xG | 1172 | 298 | nitrogen | 10 | nitrogen298_3 | 65 | 1.255383
activated [NC2H8]4Cu5(BTT)3xG | 1172 | 298 | methane | 9 | methane298_3 | 56 | 3.163614
activated [NC2H8]4Cu5(BTT)3xG | 1172 | 298 | carbon dioxide | 3 | carbon dioxide298_3 | 17 | 11.19312
ROD-8a | 774 | 273 | methane | 9 | methane273_3 | 53 | 4.001634
ROD-8a | 774 | 298 | methane | 9 | methane298_3 | 56 | 2.425844
ROD-8a | 774 | 273 | nitrogen | 10 | nitrogen273_3 | 62 | 2.701019
ROD-8a | 774 | 298 | nitrogen | 10 | nitrogen298_3 | 65 | 2.183103
ROD-8a | 774 | 273 | carbon dioxide | 3 | carbon dioxide273_3 | 14 | 3.862523
ROD-8a | 774 | 298 | carbon dioxide | 3 | carbon dioxide298_3 | 17 | 3.344141
HNUST-4 | 411 | 273 | methane | 9 | methane273_3 | 53 | 3.993452
HNUST-4 | 411 | 273 | carbon dioxide | 3 | carbon dioxide273_3 | 14 | 7.426834
ZnCaBTB | 1062 | 298 | carbon dioxide | 3 | carbon dioxide298_3 | 17 | 11.16558
[Zn22(btc)12-(H2O)22(NO3)8) xguest-c | 1157 | 273 | carbon dioxide | 3 | carbon dioxide273_3 | 14 | 14.59696
[Zn22(btc)12-(H2O)22(NO3)8) xguest-c | 1157 | 298 | carbon dioxide | 3 | carbon dioxide298_3 | 17 | 9.263038
[Zn22(btc)12-(H2O)22(NO3)8) xguest-c | 1157 | 298 | methane | 9 | methane298_3 | 56 | 1.14257
Cd (II)-MOF [Cd(L)(DMF)] | 250 | 273 | carbon dioxide | 3 | carbon dioxide273_3 | 14 | 4.91675
Cd (II)-MOF [Cd(L)(DMF)] | 250 | 298 | carbon dioxide | 3 | carbon dioxide298_3 | 17 | 3.610776
Cd (II)-MOF [Cd(L)(DMF)] | 250 | 273 | methane | 9 | methane273_3 | 53 | 3.055812
Cd (II)-MOF [Cd(L)(DMF)] | 250 | 273 | nitrogen | 10 | nitrogen273_3 | 62 | 8.885023
Cd (II)-MOF [Cd(L)(DMF)] | 250 | 298 | nitrogen | 10 | nitrogen298_3 | 65 | 6.52021
MOF-205-NH2 | 567 | 273 | carbon dioxide | 3 | carbon dioxide273_3 | 14 | 1.267865271
MOF-205-NO2 | 568 | 273 | carbon dioxide | 3 | carbon dioxide273_3 | 14 | 1.181772432
MOF-205 | 566 | 273 | carbon dioxide | 3 | carbon dioxide273_3 | 14 | 1.072205811
MOF-205 | 566 | 298 | carbon dioxide | 3 | carbon dioxide298_3 | 17 | 0.3424607097
MOF-205-NH2 | 567 | 298 | carbon dioxide | 3 | carbon dioxide298_3 | 17 | 0.4339016
MOF-205-NO2 | 568 | 298 | carbon dioxide | 3 | carbon dioxide298_3 | 17 | 0.4283347
MOF-205-OBn | 569 | 298 | carbon dioxide | 3 | carbon dioxide298_3 | 17 | 0.4965195
MOF-205 | 566 | 298 | nitrogen | 10 | nitrogen298_3 | 65 | 2.145053
MOF-205-OBn | 569 | 298 | nitrogen | 10 | nitrogen298_3 | 65 | 4.190279
MOF-205 | 566 | 298 | methane | 9 | methane298_3 | 56 | 12.55068
MOF-205-OBn | 569 | 298 | methane | 9 | methane298_3 | 56 | 9.780426
MOF-205-OBn | 569 | 273 | carbon dioxide | 3 | carbon dioxide273_3 | 14 | 1.479173919
[Zn(L)].4DMF-a | 1139 | 273 | carbon dioxide | 3 | carbon dioxide273_3 | 14 | 39.85878
[Zn(L)].4DMF-a | 1139 | 298 | carbon dioxide | 3 | carbon dioxide298_3 | 17 | 21.0907
[Zn(L)].4DMF-a | 1139 | 273 | methane | 9 | methane273_3 | 53 | 7.508904
[Zn(L)].4DMF-a | 1139 | 298 | methane | 9 | methane298_3 | 56 | 4.329043
{[Cd(pzbtz)]3H2O}n | 1227 | 298 | carbon dioxide | 3 | carbon dioxide298_3 | 17 | 9.88988
{[Cd(pzbtz)]3H2O}n | 1227 | 273 | carbon dioxide | 3 | carbon dioxide273_3 | 14 | 23.32449
ZrFA | 1066 | 298 | carbon dioxide | 3 | carbon dioxide298_3 | 17 | 2.050748
ZrFA | 1066 | 323 | carbon dioxide | 3 | carbon dioxide323_3 | 20 | 1.516245
ZrFA | 1066 | 298 | nitrogen | 10 | nitrogen298_3 | 65 | 2.113418
FIR-51 | 351 | 298 | methane | 9 | methane298_3 | 56 | 10.06428
FIR-51 | 351 | 273 | acetylene | 0 | acetylene273_3 | 2 | 9.35231
FIR-51 | 351 | 273 | ethane | 5 | ethane273_3 | 26 | 6.483958
FIR-51 | 351 | 273 | carbon dioxide | 3 | carbon dioxide273_3 | 14 | 16.79415
FIR-51 | 351 | 273 | ethene | 6 | ethene273_3 | 35 | 7.244206
FIR-51 | 351 | 273 | methane | 9 | methane273_3 | 53 | 16.13263
FIR-51 | 351 | 298 | propane | 12 | propane298_3 | 77 | 5.001479
FIR-51 | 351 | 298 | acetylene | 0 | acetylene298_3 | 5 | 8.871617
FIR-51 | 351 | 298 | ethane | 5 | ethane298_3 | 29 | 6.376207
[Zn2(btm)2] 1.5CO2 | 1153 | 273 | nitrogen | 10 | nitrogen273_3 | 62 | 1.242418
SMIT-1 | 788 | 273 | carbon dioxide | 3 | carbon dioxide273_3 | 14 | 2.287611
PCN-88 | 721 | 273 | carbon dioxide | 3 | carbon dioxide273_3 | 14 | 31.16379
PCN-88 | 721 | 273 | methane | 9 | methane273_3 | 53 | 10.51694
PCN-88 | 721 | 298 | carbon dioxide | 3 | carbon dioxide298_3 | 17 | 28.77361
PCN-88 | 721 | 298 | methane | 9 | methane298_3 | 56 | 2.846126
SNU-M10 | 802 | 298 | carbon dioxide | 3 | carbon dioxide298_3 | 17 | 3.080514
UTSA-16 | 872 | 298 | carbon dioxide | 3 | carbon dioxide298_3 | 17 | 8.67936
Zn(bdc)(dabco) | 1044 | 298 | carbon dioxide | 3 | carbon dioxide298_3 | 17 | 39.48181
[Zn2(btm)2] 1.5CO2 | 1153 | 273 | carbon dioxide | 3 | carbon dioxide273_3 | 14 | 4.843097
ZIF-8 | 951 | 298 | carbon dioxide | 3 | carbon dioxide298_3 | 17 | 21.30556
[Ni3(HCOO)6] 1a | 1128 | 298 | nitrogen | 10 | nitrogen298_3 | 65 | 5.077552
[Ni3(HCOO)6]-1b | 1129 | 298 | methane | 9 | methane298_3 | 56 | 2.392263
[Ni3(HCOO)6]-1b | 1129 | 298 | nitrogen | 10 | nitrogen298_3 | 65 | 4.22161
[Ni3(HCOO)6]-1c | 1130 | 298 | methane | 9 | methane298_3 | 56 | 2.419588
[Ni3(HCOO)6]-1c | 1130 | 298 | nitrogen | 10 | nitrogen298_3 | 65 | 3.436872
[Ni3(HCOO)6]-2a | 1131 | 298 | methane | 9 | methane298_3 | 56 | 3.394384
[Ni3(HCOO)6]-2a | 1131 | 298 | nitrogen | 10 | nitrogen298_3 | 65 | 2.876967
[Ni3(HCOO)6]-2b | 1132 | 298 | methane | 9 | methane298_3 | 56 | 1.297855
[Ni3(HCOO)6]-2b | 1132 | 298 | nitrogen | 10 | nitrogen298_3 | 65 | 3.542007
[Ni3(HCOO)6] 1a | 1128 | 298 | methane | 9 | methane298_3 | 56 | 2.47468
MOF Cu-ABTA | 551 | 273 | carbon dioxide | 3 | carbon dioxide273_3 | 14 | 25.18808
MOF Cu-ABTA | 551 | 273 | methane | 9 | methane273_3 | 53 | 27.37997
MOF Cu-ABTA | 551 | 273 | nitrogen | 10 | nitrogen273_3 | 62 | 5.763525
{Zn(L1)] DMF) infinity | 1224 | 273 | carbon dioxide | 3 | carbon dioxide273_3 | 14 | 3.303975
tbo-MOF-2 | 1215 | 298 | propene | 13 | propene298_3 | 83 | 12.27343
tbo-MOF-2 | 1215 | 298 | ethane | 5 | ethane298_3 | 29 | 16.34972
tbo-MOF-2 | 1215 | 298 | ethene | 6 | ethene298_3 | 38 | 18.01188
tbo-MOF-2 | 1215 | 298 | carbon dioxide | 3 | carbon dioxide298_3 | 17 | 19.67099
tbo-MOF-2 | 1215 | 298 | methane | 9 | methane298_3 | 56 | 15.18781
tbo-MOF-3 | 1216 | 298 | propene | 13 | propene298_3 | 83 | 5.981519
tbo-MOF-3 | 1216 | 298 | propane | 12 | propane298_3 | 77 | 7.225635
tbo-MOF-3 | 1216 | 298 | ethane | 5 | ethane298_3 | 29 | 4.886193
tbo-MOF-3 | 1216 | 298 | ethene | 6 | ethene298_3 | 38 | 6.004759
tbo-MOF-3 | 1216 | 298 | carbon dioxide | 3 | carbon dioxide298_3 | 17 | 12.91501
tbo-MOF-3 | 1216 | 298 | methane | 9 | methane298_3 | 56 | 5.52619758
MIL-101(Cr)-150nm | 511 | 298 | carbon dioxide | 3 | carbon dioxide298_3 | 17 | 9.671914
MIL-101(Cr)-250nm | 515 | 323 | carbon dioxide | 3 | carbon dioxide323_3 | 20 | 10.01548
MIL-101(Cr)-250nm-PEI-300 | 516 | 323 | carbon dioxide | 3 | carbon dioxide323_3 | 20 | 5.260405
MIL-101(Cr)-250nm | 515 | 323 | nitrogen | 10 | nitrogen323_3 | 68 | 3.172395
MIL-101(Cr)-250nm-PEI-300 | 516 | 323 | nitrogen | 10 | nitrogen323_3 | 68 | 0.9499062
MIL-101(Cr)-150nm-PEI-300 | 514 | 298 | carbon dioxide | 3 | carbon dioxide298_3 | 17 | 6.690805
MIL-101(Cr)-150nm-PEI-1800 | 513 | 298 | carbon dioxide | 3 | carbon dioxide298_3 | 17 | 7.360038
MIL-101(Cr)-150nm-PEI-10000 | 512 | 298 | carbon dioxide | 3 | carbon dioxide298_3 | 17 | 7.710854
MIL-101(Cr)-250nm | 515 | 298 | carbon dioxide | 3 | carbon dioxide298_3 | 17 | 12.51743
MIL-101(Cr)-150nm-PEI-300 | 514 | 323 | carbon dioxide | 3 | carbon dioxide323_3 | 20 | 6.113617
MIL-101(Cr)-150nm-PEI-1800 | 513 | 323 | carbon dioxide | 3 | carbon dioxide323_3 | 20 | 4.693135
MIL-101(Cr)-150nm-PEI-10000 | 512 | 323 | carbon dioxide | 3 | carbon dioxide323_3 | 20 | 4.494055
MIL-101(Cr)-150nm-PEI-10000 | 512 | 323 | nitrogen | 10 | nitrogen323_3 | 68 | 14.11056
MIL-101(Cr)-150nm | 511 | 323 | nitrogen | 10 | nitrogen323_3 | 68 | 2.675134
MIL-101(Cr)-150nm | 511 | 298 | nitrogen | 10 | nitrogen298_3 | 65 | 3.988995
MIL-101(Cr)-250nm | 515 | 298 | nitrogen | 10 | nitrogen298_3 | 65 | 4.312579
[Fe2(BPEB)3] | 1113 | 298 | nitrogen | 10 | nitrogen298_3 | 65 | 3.189657
[Zn(BPEB)] | 1137 | 298 | carbon dioxide | 3 | carbon dioxide298_3 | 17 | 10.53549
[Fe2(BPEB)3] | 1113 | 298 | carbon dioxide | 3 | carbon dioxide298_3 | 17 | 12.98539
[Zn(BPEB)] | 1137 | 273 | methane | 9 | methane273_3 | 53 | 7.11543
[Ni(BPEB)] | 1125 | 273 | methane | 9 | methane273_3 | 53 | 4.734717
[Fe2(BPEB)3] | 1113 | 273 | methane | 9 | methane273_3 | 53 | 7.600897
[Fe2(BPEB)3] | 1113 | 298 | methane | 9 | methane298_3 | 56 | 6.349216
[Ni(BPEB)] | 1125 | 298 | methane | 9 | methane298_3 | 56 | 3.776165
[Fe2(BPEB)3] | 1113 | 273 | carbon dioxide | 3 | carbon dioxide273_3 | 14 | 13.5547
[Ni(BPEB)] | 1125 | 273 | carbon dioxide | 3 | carbon dioxide273_3 | 14 | 12.06599
[Zn(BPEB)] | 1137 | 273 | carbon dioxide | 3 | carbon dioxide273_3 | 14 | 12.72277
[Co2(pbdc)2(bimb)0.5 (H2O)4 (DMF)0.25]n | 1091 | 273 | carbon dioxide | 3 | carbon dioxide273_3 | 14 | 3.732162
[Co2(pbdc)2(bimb)0.5 (H2O)4 (DMF)0.25]n | 1091 | 273 | methane | 9 | methane273_3 | 53 | 1.016856
UiO-66(Zr)-(COOH)2 (423K) | 897 | 298 | methane | 9 | methane298_3 | 56 | 2.305785
UiO-66(Zr)-(COOH)2 (473K) | 898 | 298 | methane | 9 | methane298_3 | 56 | 1.498785
UiO-66(Zr)-(COOH)2 (373K) | 896 | 298 | methane | 9 | methane298_3 | 56 | 1.241824
UiO-66(Zr)-(COOH)2 (303K) | 893 | 298 | methane | 9 | methane298_3 | 56 | 1.11751
UiO-66(Zr)-(COOH)2 (323K) | 894 | 298 | methane | 9 | methane298_3 | 56 | 1.081756
UiO-66(Zr)-(COOH)2 (348K) | 895 | 298 | methane | 9 | methane298_3 | 56 | 1.06917
UiO-66(Zr)-(COOH)2 (473K) | 898 | 298 | carbon dioxide | 3 | carbon dioxide298_3 | 17 | 4.375337
UiO-66(Zr)-(COOH)2 (373K) | 896 | 298 | carbon dioxide | 3 | carbon dioxide298_3 | 17 | 4.274676
UiO-66(Zr)-(COOH)2 (348K) | 895 | 298 | carbon dioxide | 3 | carbon dioxide298_3 | 17 | 3.884723
UiO-66(Zr)-(COOH)2 (323K) | 894 | 298 | carbon dioxide | 3 | carbon dioxide298_3 | 17 | 3.794242
UiO-66(Zr)-(COOH)2 (303K) | 893 | 298 | carbon dioxide | 3 | carbon dioxide298_3 | 17 | 3.342145
UiO-66(Zr)-(COOH)2 (423K) | 897 | 298 | nitrogen | 10 | nitrogen298_3 | 65 | 1.374981
UiO-66(Zr)-(COOH)2 (423K) | 897 | 298 | carbon dioxide | 3 | carbon dioxide298_3 | 17 | 4.515751
UiO-66(Zr)-(COOH)2 (303K) | 893 | 298 | nitrogen | 10 | nitrogen298_3 | 65 | 0.5790997
UiO-66(Zr)-(COOH)2 (423K) | 897 | 298 | carbon monoxide | 4 | carbon monoxide298_3 | 23 | 1.751115
CMPN-1 | 191 | 273 | carbon dioxide | 3 | carbon dioxide273_3 | 14 | 3.453323
CMPN-2 | 192 | 273 | carbon dioxide | 3 | carbon dioxide273_3 | 14 | 7.441002
CMPN-3 | 193 | 273 | carbon dioxide | 3 | carbon dioxide273_3 | 14 | 2.637815
CMPN-3 | 193 | 298 | carbon dioxide | 3 | carbon dioxide298_3 | 17 | 1.446589
CMPN-1 | 191 | 298 | carbon dioxide | 3 | carbon dioxide298_3 | 17 | 1.041626
CMPN-2 | 192 | 298 | carbon dioxide | 3 | carbon dioxide298_3 | 17 | 1.964756
UTSA-16-GO (19 mg) | 873 | 273 | carbon dioxide | 3 | carbon dioxide273_3 | 14 | 8.789633
UTSA-16-GO (28.5 mg) | 874 | 273 | carbon dioxide | 3 | carbon dioxide273_3 | 14 | 3.913362
UTSA-16-GO (9.5 mg) | 875 | 273 | carbon dioxide | 3 | carbon dioxide273_3 | 14 | 8.771682
UTSA-16-GO (19 mg) | 873 | 273 | methane | 9 | methane273_3 | 53 | 3.136284
UTSA-16-GO (28.5 mg) | 874 | 273 | methane | 9 | methane273_3 | 53 | 3.049
UTSA-16-GO (9.5 mg) | 875 | 273 | methane | 9 | methane273_3 | 53 | 2.440247
UTSA-16-GO (9.5 mg) | 875 | 298 | methane | 9 | methane298_3 | 56 | 2.133039
UTSA-16-GO (19 mg) | 873 | 298 | carbon dioxide | 3 | carbon dioxide298_3 | 17 | 4.127261
UTSA-16-GO (19 mg) | 873 | 298 | methane | 9 | methane298_3 | 56 | 2.875598
UTSA-16-GO (28.5 mg) | 874 | 298 | carbon dioxide | 3 | carbon dioxide298_3 | 17 | 3.522385
UTSA-16-GO (28.5 mg) | 874 | 298 | methane | 9 | methane298_3 | 56 | 2.772892
UTSA-16-GO (9.5 mg) | 875 | 298 | carbon dioxide | 3 | carbon dioxide298_3 | 17 | 5.659875
ZIF-100 | 936 | 298 | nitrogen | 10 | nitrogen298_3 | 65 | 1.605151
ZIF-100 | 936 | 298 | carbon dioxide | 3 | carbon dioxide298_3 | 17 | 3.151499
ZIF-100 | 936 | 298 | methane | 9 | methane298_3 | 56 | 1.503479
ZIF-100 | 936 | 298 | hydrogen | 7 | hydrogen298_3 | 44 | 1.036129
ZIF-11 | 937 | 273 | carbon dioxide | 3 | carbon dioxide273_3 | 14 | 7.68571
nanosized ZIF-11 | 1207 | 273 | carbon dioxide | 3 | carbon dioxide273_3 | 14 | 5.25714
eea-MOF-4 | 1201 | 298 | nitrogen | 10 | nitrogen298_3 | 65 | 12.8049
eea-MOF-5 | 1202 | 298 | nitrogen | 10 | nitrogen298_3 | 65 | 25.99167
eea-MOF-5 | 1202 | 298 | propane | 12 | propane298_3 | 77 | 25.99167
eea-MOF-4 | 1201 | 298 | ethane | 5 | ethane298_3 | 29 | 7.812244
eea-MOF-5 | 1202 | 298 | ethane | 5 | ethane298_3 | 29 | 17.12833
eea-MOF-4 | 1201 | 298 | methane | 9 | methane298_3 | 56 | 9.171556
eea-MOF-5 | 1202 | 298 | carbon dioxide | 3 | carbon dioxide298_3 | 17 | 10.38938
eea-MOF-4 | 1201 | 298 | carbon dioxide | 3 | carbon dioxide298_3 | 17 | 29.93032
eea-MOF-5 | 1202 | 298 | methane | 9 | methane298_3 | 56 | 20.9388
MIL-101(Li) | 517 | 273 | nitrogen | 10 | nitrogen273_3 | 62 | 0.082053
MIL-101 | 509 | 273 | nitrogen | 10 | nitrogen273_3 | 62 | 0.07239979
JUC-132 | 450 | 273 | carbon dioxide | 3 | carbon dioxide273_3 | 14 | 4.131708
JUC-132 | 450 | 298 | carbon dioxide | 3 | carbon dioxide298_3 | 17 | 2.950702
JUC-132 | 450 | 273 | methane | 9 | methane273_3 | 53 | 2.377978
PPN-4/C600-Si | 744 | 298 | carbon dioxide | 3 | carbon dioxide298_3 | 17 | 6.311504
PPN-4 | 743 | 298 | carbon dioxide | 3 | carbon dioxide298_3 | 17 | 26.17426
h-C800 | 1205 | 273 | carbon dioxide | 3 | carbon dioxide273_3 | 14 | 10.02004
h-C800 | 1205 | 298 | carbon dioxide | 3 | carbon dioxide298_3 | 17 | 5.659227
SIFSIX-3-Ni | 787 | 323 | carbon dioxide | 3 | carbon dioxide323_3 | 20 | 2.425234
SIFSIX-3-Ni | 787 | 298 | carbon dioxide | 3 | carbon dioxide298_3 | 17 | 2.51551
NU-1000 | 646 | 298 | carbon dioxide | 3 | carbon dioxide298_3 | 17 | 19.28505
SALI-DAP | 778 | 273 | carbon dioxide | 3 | carbon dioxide273_3 | 14 | 12.28995
NU-1000 | 646 | 273 | carbon dioxide | 3 | carbon dioxide273_3 | 14 | 25.75429
SALI-DAP | 778 | 298 | nitrogen | 10 | nitrogen298_3 | 65 | 1.995586
NU-1000 | 646 | 298 | nitrogen | 10 | nitrogen298_3 | 65 | 2.464336
[Zn11(H2O)2(ur)4(bpdc)11] | 1143 | 298 | ethene | 6 | ethene298_3 | 38 | 31.13444
[Zn11(H2O)2(ur)4(bpdc)11] | 1143 | 273 | carbon dioxide | 3 | carbon dioxide273_3 | 14 | 66.25659
NJTU-1 | 622 | 298 | carbon dioxide | 3 | carbon dioxide298_3 | 17 | 7.746346
NJTU-1 | 622 | 298 | ethene | 6 | ethene298_3 | 38 | 3.051047
NJTU-1 | 622 | 298 | ethane | 5 | ethane298_3 | 29 | 2.602209
Activated [Cd2Cl(tba)3]Â·0.5DMFÂ·2H2O | 85 | 273 | carbon dioxide | 3 | carbon dioxide273_3 | 14 | 1.64691198
Activated [Cd2Cl(tba)3]Â·0.5DMFÂ·2H2O | 85 | 298 | carbon dioxide | 3 | carbon dioxide298_3 | 17 | 0.51453174
[Bmim]2[Mg6(NDC)5(HNDC)2(HCOO)2] | 1076 | 273 | carbon dioxide | 3 | carbon dioxide273_3 | 14 | 1.746463
NJU-Bai16 | 626 | 273 | methane | 9 | methane273_3 | 53 | 5.209752
NJU-Bai16 | 626 | 298 | methane | 9 | methane298_3 | 56 | 4.128933
DMOF-1-NMe2 | 319 | 298 | carbon dioxide | 3 | carbon dioxide298_3 | 17 | 48.98658
DMOF-1-NH2 | 318 | 298 | carbon dioxide | 3 | carbon dioxide298_3 | 17 | 78.48696
desolvated [Cu5(L)2(OH)2Â·(H2O)2Â·DMA2]Â·2DMAÂ·EtOHÂ·2H2O | 1200 | 273 | carbon dioxide | 3 | carbon dioxide273_3 | 14 | 4.006156
desolvated [Cu5(L)2(OH)2Â·(H2O)2Â·DMA2]Â·2DMAÂ·EtOHÂ·2H2O | 1200 | 273 | methane | 9 | methane273_3 | 53 | 0.5636581
ZNJU-60a | 970 | 298 | ethane | 5 | ethane298_3 | 29 | 2.760788
ZNJU-60a | 970 | 298 | carbon dioxide | 3 | carbon dioxide298_3 | 17 | 3.306883
ZNJU-60a | 970 | 298 | methane | 9 | methane298_3 | 56 | 2.035287
ZNJU-60a | 970 | 273 | ethane | 5 | ethane273_3 | 26 | 2.76379
ZNJU-60a | 970 | 273 | carbon dioxide | 3 | carbon dioxide273_3 | 14 | 3.553183
ZNJU-60a | 970 | 273 | methane | 9 | methane273_3 | 53 | 2.431585
Co3.bpda2- )3( tpt) /3 (DMF 2 )2 | 270 | 273 | carbon dioxide | 3 | carbon dioxide273_3 | 14 | 10.00542
Co3.bpda2- )3( tpt) /3 (DMF 2 )2 | 270 | 273 | methane | 9 | methane273_3 | 53 | 7.306108
DUMMOP | 322 | 273 | carbon dioxide | 3 | carbon dioxide273_3 | 14 | 5.942056
DUMMOP | 322 | 298 | carbon dioxide | 3 | carbon dioxide298_3 | 17 | 4.708232
DUMMOP | 322 | 298 | methane | 9 | methane298_3 | 56 | 5.452769
DUMMOP | 322 | 298 | hydrogen | 7 | hydrogen298_3 | 44 | 3.571154
[Zn9Ä²OH)2L6]Ä²H3O)2Ä²H2O)6 | 1169 | 273 | carbon dioxide | 3 | carbon dioxide273_3 | 14 | 3.264735
[Me2NH2][In(BPTC)] | 1119 | 298 | carbon dioxide | 3 | carbon dioxide298_3 | 17 | 5.718675
[Me2NH2][In(BPTC)] | 1119 | 273 | carbon dioxide | 3 | carbon dioxide273_3 | 14 | 7.310176
MCM-41-guanidine | 490 | 298 | carbon dioxide | 3 | carbon dioxide298_3 | 17 | 6.19359
MCM-41-N2 | 488 | 298 | methane | 9 | methane298_3 | 56 | 1.145076
MCM-41-N3 | 489 | 298 | methane | 9 | methane298_3 | 56 | 1.16251
MCM-41-guanidine | 490 | 298 | methane | 9 | methane298_3 | 56 | 1.477617
MCM-41-N2 | 488 | 298 | carbon dioxide | 3 | carbon dioxide298_3 | 17 | 5.37634
MCM-41-N3 | 489 | 298 | carbon dioxide | 3 | carbon dioxide298_3 | 17 | 5.82811
CMK-5 | 190 | 298 | carbon dioxide | 3 | carbon dioxide298_3 | 17 | 6.661619
5% -COOH functionalized CMK-5 | 39 | 298 | carbon dioxide | 3 | carbon dioxide298_3 | 17 | 8.330244
2% -COOH functionalized CMK-5 | 21 | 298 | carbon dioxide | 3 | carbon dioxide298_3 | 17 | 7.83334
5% -COOH functionalized CMK-5 | 39 | 298 | methane | 9 | methane298_3 | 56 | 1.962054
2% -COOH functionalized CMK-5 | 21 | 298 | methane | 9 | methane298_3 | 56 | 2.012482
CMK-5 | 190 | 298 | methane | 9 | methane298_3 | 56 | 2.149116
5% -COOH functionalized CMK-5 | 39 | 298 | nitrogen | 10 | nitrogen298_3 | 65 | 1.282395
2% -COOH functionalized CMK-5 | 21 | 298 | nitrogen | 10 | nitrogen298_3 | 65 | 1.170755
CMK-5 | 190 | 298 | nitrogen | 10 | nitrogen298_3 | 65 | 1.083782
5% -OH functionalized CMK-5 | 40 | 298 | carbon dioxide | 3 | carbon dioxide298_3 | 17 | 7.566566
2% -OH functionalized CMK-5 | 22 | 298 | carbon dioxide | 3 | carbon dioxide298_3 | 17 | 6.983451
5% -OH functionalized CMK-5 | 40 | 298 | methane | 9 | methane298_3 | 56 | 1.662793
2% -OH functionalized CMK-5 | 22 | 298 | methane | 9 | methane298_3 | 56 | 1.859173
5% -OH functionalized CMK-5 | 40 | 298 | nitrogen | 10 | nitrogen298_3 | 65 | 1.001184
2% -OH functionalized CMK-5 | 22 | 298 | nitrogen | 10 | nitrogen298_3 | 65 | 1.056573
2% -COOH Functionalized CMK-5 d = 4nm | 18 | 298 | carbon dioxide | 3 | carbon dioxide298_3 | 17 | 7.986267
2% -COOH Functionalized CMK-5 d = 6nm | 19 | 298 | carbon dioxide | 3 | carbon dioxide298_3 | 17 | 6.63575
2% -COOH Functionalized CMK-5 d = 8nm | 20 | 298 | carbon dioxide | 3 | carbon dioxide298_3 | 17 | 6.127248
2% -COOH Functionalized CMK-5 d = 4nm | 18 | 298 | methane | 9 | methane298_3 | 56 | 2.074817
2% -COOH Functionalized CMK-5 d = 6nm | 19 | 298 | methane | 9 | methane298_3 | 56 | 1.627607
2% -COOH Functionalized CMK-5 d = 8nm | 20 | 298 | methane | 9 | methane298_3 | 56 | 1.581093
2% -COOH Functionalized CMK-5 d = 6nm | 19 | 298 | nitrogen | 10 | nitrogen298_3 | 65 | 0.9375774
2% -COOH Functionalized CMK-5 d = 8nm | 20 | 298 | nitrogen | 10 | nitrogen298_3 | 65 | 0.9012682
4% -COOH functionalized CMK-5 | 35 | 298 | carbon dioxide | 3 | carbon dioxide298_3 | 17 | 8.207533
4% -COOH functionalized CMK-5 | 35 | 298 | methane | 9 | methane298_3 | 56 | 1.947651
4% -COOH functionalized CMK-5 | 35 | 298 | nitrogen | 10 | nitrogen298_3 | 65 | 1.205344
4% -OH functionalized CMK-5 | 36 | 298 | carbon dioxide | 3 | carbon dioxide298_3 | 17 | 7.373824
4% -OH functionalized CMK-5 | 36 | 298 | methane | 9 | methane298_3 | 56 | 1.724434
4% -OH functionalized CMK-5 | 36 | 298 | nitrogen | 10 | nitrogen298_3 | 65 | 1.030769
XUBGUY | 927 | 273 | carbon dioxide | 3 | carbon dioxide273_3 | 14 | 18.55702
XUBGUY | 927 | 298 | carbon dioxide | 3 | carbon dioxide298_3 | 17 | 14.70498
XUBGUY | 927 | 273 | methane | 9 | methane273_3 | 53 | 20.35842
XUBGUY | 927 | 298 | methane | 9 | methane298_3 | 56 | 12.46874
[Cd3Na6(BTC)4(H2O)12]H2O | 1085 | 273 | carbon dioxide | 3 | carbon dioxide273_3 | 14 | 4.710662
[Cd3Na6(BTC)4(H2O)12]H2O | 1085 | 298 | nitrogen | 10 | nitrogen298_3 | 65 | 2.87212
2,4,6-tris-(4-carboxyphenoxy)-1,3,5-triazine (H3tcpt) | 23 | 298 | carbon dioxide | 3 | carbon dioxide298_3 | 17 | 9.705927
2,4,6-tris-(4-carboxyphenoxy)-1,3,5-triazine (H3tcpt) | 23 | 273 | nitrogen | 10 | nitrogen273_3 | 62 | 9.450856
2,4,6-tris-(4-carboxyphenoxy)-1,3,5-triazine (H3tcpt) | 23 | 273 | carbon dioxide | 3 | carbon dioxide273_3 | 14 | 12.67047
2,4,6-tris-(4-carboxyphenoxy)-1,3,5-triazine (H3tcpt) | 23 | 273 | methane | 9 | methane273_3 | 53 | 5.89776
2,4,6-tris-(4-carboxyphenoxy)-1,3,5-triazine (H3tcpt) | 23 | 298 | methane | 9 | methane298_3 | 56 | 3.247451
2,4,6-tris-(4-carboxyphenoxy)-1,3,5-triazine (H3tcpt) | 23 | 298 | nitrogen | 10 | nitrogen298_3 | 65 | 0.6243268
[Cd2(sdb)2-(3-bpmh)2]n.3n(H2O).n(C6H5NO) | 1083 | 298 | carbon dioxide | 3 | carbon dioxide298_3 | 17 | 2.095638
[Cd2(sdb)2(4-bpmh)2(H2O)]n.2n(H2O) | 1082 | 273 | carbon dioxide | 3 | carbon dioxide273_3 | 14 | 7.89951
[Cd2(sdb)2(4-bpmh)2(H2O)]n.2n(H2O) | 1082 | 298 | carbon dioxide | 3 | carbon dioxide298_3 | 17 | 2.910814
[Cd2(sdb)2-(3-bpmh)2]n.3n(H2O).n(C6H5NO) | 1083 | 273 | methane | 9 | methane273_3 | 53 | 2.384123
ZJNU-47a | 965 | 298 | acetylene | 0 | acetylene298_3 | 5 | 16.84178
NOTT-101a | 635 | 273 | acetylene | 0 | acetylene273_3 | 2 | 21.97477
NOTT-101a | 635 | 273 | carbon dioxide | 3 | carbon dioxide273_3 | 14 | 23.71611
NOTT-101a | 635 | 273 | methane | 9 | methane273_3 | 53 | 10.06399
NOTT-101a | 635 | 298 | acetylene | 0 | acetylene298_3 | 5 | 20.48623
NOTT-101a | 635 | 298 | methane | 9 | methane298_3 | 56 | 5.656544
ZJNU-47a | 965 | 273 | acetylene | 0 | acetylene273_3 | 2 | 23.07615
ZJNU-47a | 965 | 273 | carbon dioxide | 3 | carbon dioxide273_3 | 14 | 30.45139
ZJNU-47a | 965 | 273 | methane | 9 | methane273_3 | 53 | 10.05927
CPO-27-Mg-c | 221 | 298 | carbon dioxide | 3 | carbon dioxide298_3 | 17 | 6.365275
CPO-27-Mg | 220 | 323 | nitrogen | 10 | nitrogen323_3 | 68 | 11.53463
CPO-27-Mg-c | 221 | 323 | carbon dioxide | 3 | carbon dioxide323_3 | 20 | 4.502796
IRMOF (catenated) | 422 | 298 | carbon dioxide | 3 | carbon dioxide298_3 | 17 | 30.48018
ZIF-8 | 951 | 273 | carbon dioxide | 3 | carbon dioxide273_3 | 14 | 37.17359
{[NH2(CH3)2][Zn(atz)(ox)]$H2O}n | 1231 | 273 | carbon dioxide | 3 | carbon dioxide273_3 | 14 | 1.691218
{[NH2(CH3)2][Zn(atz)(ox)]$H2O}n | 1231 | 273 | methane | 9 | methane273_3 | 53 | 0.888176
{[NH2(CH3)2][Zn(atz)(ox)]$H2O}n | 1231 | 273 | nitrogen | 10 | nitrogen273_3 | 62 | 1.858031
NUS-5 | 654 | 298 | nitrogen | 10 | nitrogen298_3 | 65 | 1.207746
NUS-5 | 654 | 298 | oxygen | 11 | oxygen298_3 | 74 | 1.742323
NUS-5 | 654 | 273 | carbon dioxide | 3 | carbon dioxide273_3 | 14 | 5.025979
NUS-5 | 654 | 273 | nitrogen | 10 | nitrogen273_3 | 62 | 2.211233
NUS-5 | 654 | 298 | carbon dioxide | 3 | carbon dioxide298_3 | 17 | 4.694125
ZJU-8a | 969 | 273 | acetylene | 0 | acetylene273_3 | 2 | 19.2466
ZJU-8a | 969 | 298 | acetylene | 0 | acetylene298_3 | 5 | 18.636
ZJU-8a | 969 | 273 | carbon dioxide | 3 | carbon dioxide273_3 | 14 | 31.52044
ZJU-8a | 969 | 273 | methane | 9 | methane273_3 | 53 | 12.12447
ZJU-8a | 969 | 273 | nitrogen | 10 | nitrogen273_3 | 62 | 3.647232
ZJU-8a | 969 | 298 | carbon dioxide | 3 | carbon dioxide298_3 | 17 | 18.64976
Y-ftw-MOF-2 | 930 | 298 | propane | 12 | propane298_3 | 77 | 14.25103
Y-ftw-MOF-2 | 930 | 298 | ethane | 5 | ethane298_3 | 29 | 20.83374
Y-ftw-MOF-2 | 930 | 298 | butane | 2 | butane298_3 | 11 | 12.05213
Y-ftw-MOF-2 | 930 | 298 | carbon dioxide | 3 | carbon dioxide298_3 | 17 | 27.0904
Y-ftw-MOF-2 | 930 | 298 | methane | 9 | methane298_3 | 56 | 10.22406
[Co2(ndc)2(bpy)] | 1090 | 298 | methane | 9 | methane298_3 | 56 | 1.285548
[Co2(ndc)2(bpy)] | 1090 | 298 | ethane | 5 | ethane298_3 | 29 | 1.508473
[Co2(ndc)2(bpy)] | 1090 | 298 | propane | 12 | propane298_3 | 77 | 1.086014
[Co2(ndc)2(bpy)] | 1090 | 298 | butane | 2 | butane298_3 | 11 | 0.6320239
[Co2(ndc)2(bpy)] | 1090 | 298 | carbon dioxide | 3 | carbon dioxide298_3 | 17 | 2.1267
TbL | 845 | 298 | carbon dioxide | 3 | carbon dioxide298_3 | 17 | 2.90596
TbL | 845 | 298 | methane | 9 | methane298_3 | 56 | 1.431245
TbL | 845 | 298 | nitrogen | 10 | nitrogen298_3 | 65 | 0.5471133
SNS2-10 | 789 | 273 | carbon dioxide | 3 | carbon dioxide273_3 | 14 | 13.08175
SNS2-10 | 789 | 298 | carbon dioxide | 3 | carbon dioxide298_3 | 17 | 8.329057
SNS2-10 | 789 | 323 | carbon dioxide | 3 | carbon dioxide323_3 | 20 | 6.519934
SNS2-20 | 790 | 298 | carbon dioxide | 3 | carbon dioxide298_3 | 17 | 9.257268
SNS2-20 | 790 | 323 | carbon dioxide | 3 | carbon dioxide323_3 | 20 | 6.416256
NS2 | 643 | 298 | carbon dioxide | 3 | carbon dioxide298_3 | 17 | 19.71013
NS2 | 643 | 273 | carbon dioxide | 3 | carbon dioxide273_3 | 14 | 19.99383
NS2 | 643 | 323 | carbon dioxide | 3 | carbon dioxide323_3 | 20 | 8.528234
mmen-Mg2(dondc) | 1206 | 298 | carbon dioxide | 3 | carbon dioxide298_3 | 17 | 25.26068
mmen-Mg2(dondc) | 1206 | 323 | carbon dioxide | 3 | carbon dioxide323_3 | 20 | 4.860568
ppz-Mg2(dondc) | 1208 | 298 | carbon dioxide | 3 | carbon dioxide298_3 | 17 | 6.659775
ppz-Mg2(dondc) | 1208 | 323 | carbon dioxide | 3 | carbon dioxide323_3 | 20 | 4.857069
Mg2(dondc) | 606 | 298 | nitrogen | 10 | nitrogen298_3 | 65 | 4.525052
en-Mg2(dondc) | 1203 | 298 | nitrogen | 10 | nitrogen298_3 | 65 | 0.9444056
mmen-Mg2(dondc) | 1206 | 298 | nitrogen | 10 | nitrogen298_3 | 65 | 3.629617
Mg2(dondc) | 606 | 298 | carbon dioxide | 3 | carbon dioxide298_3 | 17 | 9.937499
Mg2(dondc) | 606 | 323 | carbon dioxide | 3 | carbon dioxide323_3 | 20 | 9.461282
en-Mg2(dondc) | 1203 | 298 | carbon dioxide | 3 | carbon dioxide298_3 | 17 | 8.971477
en-Mg2(dondc) | 1203 | 323 | carbon dioxide | 3 | carbon dioxide323_3 | 20 | 3.405339
LMOF-1a | 465 | 273 | carbon dioxide | 3 | carbon dioxide273_3 | 14 | 1.73715801
LMOF-1a | 465 | 298 | carbon dioxide | 3 | carbon dioxide298_3 | 17 | 0.6500996
[Ni2(m2-OH)(COO)2] | 1127 | 298 | carbon dioxide | 3 | carbon dioxide298_3 | 17 | 10.32518
[Ni2(m2-OH)(COO)2] | 1127 | 273 | methane | 9 | methane273_3 | 53 | 6.660618
[Ni2(m2-OH)(COO)2] | 1127 | 273 | nitrogen | 10 | nitrogen273_3 | 62 | 3.270203
[Ni2(m2-OH)(COO)2] | 1127 | 273 | carbon dioxide | 3 | carbon dioxide273_3 | 14 | 19.84919
PMO | 742 | 298 | carbon dioxide | 3 | carbon dioxide298_3 | 17 | 6.544257
Al-PMO2 | 93 | 298 | carbon dioxide | 3 | carbon dioxide298_3 | 17 | 6.073914
Al-PMO50 | 94 | 298 | carbon dioxide | 3 | carbon dioxide298_3 | 17 | 2.556294
PMO | 742 | 298 | methane | 9 | methane298_3 | 56 | 1.895028
Al-PMO2 | 93 | 298 | methane | 9 | methane298_3 | 56 | 1.497569
Al-PMO50 | 94 | 298 | methane | 9 | methane298_3 | 56 | 0.3223493
UiO-66-EA | 913 | 298 | carbon dioxide | 3 | carbon dioxide298_3 | 17 | 1.964117
UiO-66-EA | 913 | 323 | carbon dioxide | 3 | carbon dioxide323_3 | 20 | 1.502361
UiO-66 | 891 | 323 | carbon dioxide | 3 | carbon dioxide323_3 | 20 | 11.25249
NAHA-4 | 615 | 273 | carbon dioxide | 3 | carbon dioxide273_3 | 14 | 10.87837
PHA | 739 | 273 | ethane | 5 | ethane273_3 | 26 | 1.871945
NAHA-0.5 | 612 | 273 | ethane | 5 | ethane273_3 | 26 | 3.859662
NAHA-1 | 613 | 273 | ethane | 5 | ethane273_3 | 26 | 4.394105
NAHA-4 | 615 | 273 | ethane | 5 | ethane273_3 | 26 | 8.01536
PHA | 739 | 273 | methane | 9 | methane273_3 | 53 | 1.760024
NAHA-0.5 | 612 | 273 | methane | 9 | methane273_3 | 53 | 3.719249
NAHA-1 | 613 | 273 | methane | 9 | methane273_3 | 53 | 4.110687
NAHA-4 | 615 | 273 | methane | 9 | methane273_3 | 53 | 4.890108
NAHA-0.5 | 612 | 273 | carbon dioxide | 3 | carbon dioxide273_3 | 14 | 5.807346
NAHA-2 | 614 | 273 | carbon dioxide | 3 | carbon dioxide273_3 | 14 | 9.802308
NAHA-2 | 614 | 298 | carbon dioxide | 3 | carbon dioxide298_3 | 17 | 7.805189
NAHA-2 | 614 | 323 | carbon dioxide | 3 | carbon dioxide323_3 | 20 | 6.058072
NAHA-2 | 614 | 273 | ethane | 5 | ethane273_3 | 26 | 6.228289
NAHA-2 | 614 | 298 | ethane | 5 | ethane298_3 | 29 | 5.824733
NAHA-2 | 614 | 323 | ethane | 5 | ethane323_3 | 32 | 5.324005
NAHA-2 | 614 | 273 | methane | 9 | methane273_3 | 53 | 5.052437
NAHA-2 | 614 | 298 | methane | 9 | methane298_3 | 56 | 4.3108
NAHA-2 | 614 | 323 | methane | 9 | methane323_3 | 59 | 3.152702
PHA | 739 | 273 | carbon dioxide | 3 | carbon dioxide273_3 | 14 | 2.945444
NAHA-1 | 613 | 273 | carbon dioxide | 3 | carbon dioxide273_3 | 14 | 6.631467
ZIF-78 | 949 | 298 | nitrogen | 10 | nitrogen298_3 | 65 | 2.808298
ZIF-80 | 960 | 298 | methane | 9 | methane298_3 | 56 | 7.101949
ZIF-80 | 960 | 298 | carbon dioxide | 3 | carbon dioxide298_3 | 17 | 12.78865
ZIF-80 | 960 | 298 | nitrogen | 10 | nitrogen298_3 | 65 | 3.025041
ZIF-81 | 961 | 298 | methane | 9 | methane298_3 | 56 | 7.118564
ZIF-81 | 961 | 298 | carbon dioxide | 3 | carbon dioxide298_3 | 17 | 6.706351
ZIF-81 | 961 | 298 | nitrogen | 10 | nitrogen298_3 | 65 | 2.475092
ZIF-82 | 962 | 298 | methane | 9 | methane298_3 | 56 | 7.753175
ZIF-82 | 962 | 298 | carbon dioxide | 3 | carbon dioxide298_3 | 17 | 13.4726
ZIF-82 | 962 | 298 | nitrogen | 10 | nitrogen298_3 | 65 | 3.777847
ZIF-68 | 943 | 298 | nitrogen | 10 | nitrogen298_3 | 65 | 1.784778
ZIF-69 | 944 | 298 | methane | 9 | methane298_3 | 56 | 6.494724
ZIF-70 | 946 | 298 | methane | 9 | methane298_3 | 56 | 9.475491
ZIF-70 | 946 | 298 | carbon dioxide | 3 | carbon dioxide298_3 | 17 | 10.26159
ZIF-70 | 946 | 298 | nitrogen | 10 | nitrogen298_3 | 65 | 2.56
AlPO-18(AEI) | 100 | 298 | carbon dioxide | 3 | carbon dioxide298_3 | 17 | 8.775145
AlPO-53(AEN) | 101 | 273 | carbon dioxide | 3 | carbon dioxide273_3 | 14 | 3.022838
AlPO-53(AEN) | 101 | 298 | carbon dioxide | 3 | carbon dioxide298_3 | 17 | 2.549757
AlPO-53(AEN) | 101 | 273 | nitrogen | 10 | nitrogen273_3 | 62 | 1.322704
AlPO-17(ERI) | 99 | 273 | nitrogen | 10 | nitrogen273_3 | 62 | 1.916434
AlPO-17(ERI) | 99 | 273 | carbon dioxide | 3 | carbon dioxide273_3 | 14 | 5.264876
AlPO-17(ERI) | 99 | 298 | carbon dioxide | 3 | carbon dioxide298_3 | 17 | 4.406885
AlPO-18(AEI) | 100 | 273 | carbon dioxide | 3 | carbon dioxide273_3 | 14 | 9.486047
CaIICuII6L3(OH)2(H2O)}*11H2O, L = (S,S)-leumox | 230 | 273 | methane | 9 | methane273_3 | 53 | 1.043749
CaIICuII6L3(OH)2(H2O)}*11H2O, L = (S,S)-leumox | 230 | 273 | ethane | 5 | ethane273_3 | 26 | 1.249822
CaIICuII6L3(OH)2(H2O)}*32H2O, L = (S,S)-alamox | 232 | 273 | methane | 9 | methane273_3 | 53 | 2.715476
CaIICuII6L3(OH)2(H2O)}*32H2O, L = (S,S)-alamox | 232 | 273 | ethane | 5 | ethane273_3 | 26 | 4.482328
CaIICuII6L3(OH)2(H2O)}*13H2O, L = (S,S)-valmox | 231 | 273 | methane | 9 | methane273_3 | 53 | 1.401305
CaIICuII6L3(OH)2(H2O)}*13H2O, L = (S,S)-valmox | 231 | 273 | ethane | 5 | ethane273_3 | 26 | 2.398072
MOF-177 | 556 | 298 | carbon monoxide | 4 | carbon monoxide298_3 | 23 | 11.61174
COF-108 | 203 | 298 | carbon monoxide | 4 | carbon monoxide298_3 | 23 | 7.992542
COF-105 | 202 | 298 | carbon monoxide | 4 | carbon monoxide298_3 | 23 | 7.292926
IRMOF-1 | 423 | 298 | carbon monoxide | 4 | carbon monoxide298_3 | 23 | 6.728312
UTSA-10a | 870 | 273 | ethene | 6 | ethene273_3 | 35 | 63.70338
UTSA-10a | 870 | 273 | ethane | 5 | ethane273_3 | 26 | 16.70606
UTSA-10a | 870 | 273 | acetylene | 0 | acetylene273_3 | 2 | 75.98525
UTSA-10a | 870 | 298 | ethene | 6 | ethene298_3 | 38 | 29.0824
UTSA-10a | 870 | 298 | acetylene | 0 | acetylene298_3 | 5 | 40.72851
Silicalite MFI | 825 | 323 | methane | 9 | methane323_3 | 59 | 2.546478
Silicalite MFI | 825 | 323 | carbon dioxide | 3 | carbon dioxide323_3 | 20 | 3.339035
MOF-508 | 574 | 298 | methane | 9 | methane298_3 | 56 | 9.218116
MOF-508 | 574 | 298 | nitrogen | 10 | nitrogen298_3 | 65 | 10.18006
MOF-508b | 575 | 298 | nitrogen | 10 | nitrogen298_3 | 65 | 8.955226
MOF-508b | 575 | 323 | methane | 9 | methane323_3 | 59 | 9.018554
MOF-508b | 575 | 298 | methane | 9 | methane298_3 | 56 | 9.411892
MOF-508b | 575 | 323 | nitrogen | 10 | nitrogen323_3 | 68 | 7.673225
MOF-100T | 553 | 298 | carbon dioxide | 3 | carbon dioxide298_3 | 17 | 13.60986
MOF-130T | 554 | 298 | carbon dioxide | 3 | carbon dioxide298_3 | 17 | 60.30384
Carbon | 235 | 298 | ethene | 6 | ethene298_3 | 38 | 6.076053
Carbon | 235 | 323 | ethene | 6 | ethene323_3 | 41 | 6.065966
Carbon | 235 | 298 | ethane | 5 | ethane298_3 | 29 | 12.87947
Carbon | 235 | 323 | ethane | 5 | ethane323_3 | 32 | 4.645012
SAPO-34 zeolite | 780 | 273 | carbon dioxide | 3 | carbon dioxide273_3 | 14 | 5.3177
SAPO-34 zeolite | 780 | 298 | carbon dioxide | 3 | carbon dioxide298_3 | 17 | 4.8828
SAPO-34 zeolite | 780 | 273 | methane | 9 | methane273_3 | 53 | 2.65862
SAPO-34 zeolite | 780 | 298 | methane | 9 | methane298_3 | 56 | 2.53161
SAPO-34 | 779 | 298 | methane | 9 | methane298_3 | 56 | 4.63971
Zeolite 13X | 974 | 298 | carbon dioxide | 3 | carbon dioxide298_3 | 17 | 6.969954
IRMOF-6 | 430 | 298 | methane | 9 | methane298_3 | 56 | 9.70518
Zeolite MFI | 1008 | 273 | carbon dioxide | 3 | carbon dioxide273_3 | 14 | 4.9467
ZIF-79 | 950 | 298 | nitrogen | 10 | nitrogen298_3 | 65 | 3.628387
ZIF-79 | 950 | 298 | carbon dioxide | 3 | carbon dioxide298_3 | 17 | 32.41064
ZIF-78 | 949 | 298 | methane | 9 | methane298_3 | 56 | 17.9696
ZIF-79 | 950 | 298 | methane | 9 | methane298_3 | 56 | 12.51241
MIL-102(Fe) | 525 | 298 | carbon dioxide | 3 | carbon dioxide298_3 | 17 | 1.83616
MIL-102(Fe) | 525 | 298 | methane | 9 | methane298_3 | 56 | 1.34647
MIL-102(Fe) | 525 | 298 | nitrogen | 10 | nitrogen298_3 | 65 | 1.06922
MIL-102(Fe) | 525 | 298 | hydrogen | 7 | hydrogen298_3 | 44 | 0.2919
MOF-505 | 573 | 298 | acetylene | 0 | acetylene298_3 | 5 | 13.5522
Cu2(C6H4(PO3H)2)2(C2H4N4)2(H2O)3 | 302 | 273 | carbon dioxide | 3 | carbon dioxide273_3 | 14 | 0.7136589
AMC-900 | 59 | 273 | methane | 9 | methane273_3 | 53 | 4.184933
AMC-900 | 59 | 298 | methane | 9 | methane298_3 | 56 | 4.07013
PCN-426(Ni) | 711 | 273 | methane | 9 | methane273_3 | 53 | 3.092438
PCN-426(Ni) | 711 | 273 | carbon dioxide | 3 | carbon dioxide273_3 | 14 | 11.66296
Cu3(cdm)4 | 307 | 273 | carbon dioxide | 3 | carbon dioxide273_3 | 14 | 2.196017
Cu3(cdm)4 | 307 | 273 | methane | 9 | methane273_3 | 53 | 2.17107
Cu3(cdm)4 | 307 | 273 | nitrogen | 10 | nitrogen273_3 | 62 | 3.17484
Anthracite | 109 | 298 | methane | 9 | methane298_3 | 56 | 1.097586
MOF-210 | 570 | 298 | carbon dioxide | 3 | carbon dioxide298_3 | 17 | 35.23647
Zn2(Atz)2(ox) | 1052 | 273 | nitrogen | 10 | nitrogen273_3 | 62 | 1.327925
Zn2(Atz)2(ox) | 1052 | 273 | carbon dioxide | 3 | carbon dioxide273_3 | 14 | 4.834551
Fe2(dobdc) | 367 | 323 | ethene | 6 | ethene323_3 | 41 | 6.780702
Fe2(dobdc) | 367 | 323 | propene | 13 | propene323_3 | 86 | 6.754235
Fe2(dobdc) | 367 | 323 | propane | 12 | propane323_3 | 80 | 6.510608
Fe2(dobdc) | 367 | 323 | ethane | 5 | ethane323_3 | 32 | 1.254703
Fe2(dobdc) | 367 | 323 | methane | 9 | methane323_3 | 59 | 3.897523
Cr3(BTC)2 | 282 | 298 | propene | 13 | propene298_3 | 83 | 10.13951
Cr3(BTC)2 | 282 | 298 | propane | 12 | propane298_3 | 77 | 9.833336
Cr-MIL-101-bipy | 280 | 273 | carbon dioxide | 3 | carbon dioxide273_3 | 14 | 88.2353
Cr-MIL-101-bipy | 280 | 298 | carbon dioxide | 3 | carbon dioxide298_3 | 17 | 23.8971
Zeolite NaX | 1016 | 298 | oxygen | 11 | oxygen298_3 | 74 | 3.64117
Zeolite NaX | 1016 | 273 | nitrogen | 10 | nitrogen273_3 | 62 | 5.57689
Zeolite NaX | 1016 | 298 | nitrogen | 10 | nitrogen298_3 | 65 | 4.536733
MIL-53(Al) | 535 | 298 | methane | 9 | methane298_3 | 56 | 5.518225
Carbon Nanotube | 242 | 298 | propane | 12 | propane298_3 | 77 | 8.963119
Carbon Nanotube | 242 | 298 | propene | 13 | propene298_3 | 83 | 0.01002044
Zn-MOF-74 | 1049 | 273 | carbon dioxide | 3 | carbon dioxide273_3 | 14 | 19.78744
M41S AM2 | 479 | 298 | carbon dioxide | 3 | carbon dioxide298_3 | 17 | 4.298046
Silicalite-1 AS1 | 828 | 298 | carbon dioxide | 3 | carbon dioxide298_3 | 17 | 2.970502
Silicalite-1 AS2 | 829 | 298 | carbon dioxide | 3 | carbon dioxide298_3 | 17 | 2.809038
Silicalite-1 AS3 | 830 | 298 | nitrogen | 10 | nitrogen298_3 | 65 | 1.47263
Silicalite-1 AS2 | 829 | 298 | nitrogen | 10 | nitrogen298_3 | 65 | 0.7247875
Silicalite-1 AS1 | 828 | 298 | nitrogen | 10 | nitrogen298_3 | 65 | 0.4768431
M41S AM3 | 480 | 298 | carbon dioxide | 3 | carbon dioxide298_3 | 17 | 2.62354
M41S AM1 | 478 | 298 | carbon dioxide | 3 | carbon dioxide298_3 | 17 | 1.432007
M41S AM1 | 478 | 298 | nitrogen | 10 | nitrogen298_3 | 65 | 0.3332689
M41S AM3 | 480 | 298 | nitrogen | 10 | nitrogen298_3 | 65 | 0.09570054
M41S AM2 | 479 | 298 | nitrogen | 10 | nitrogen298_3 | 65 | 1.087876
Silicalite-1 AS3 | 830 | 298 | carbon dioxide | 3 | carbon dioxide298_3 | 17 | 3.005367
DS-RF-F127 | 321 | 298 | carbon dioxide | 3 | carbon dioxide298_3 | 17 | 82.06449
DS-RF-F127 | 321 | 298 | carbon monoxide | 4 | carbon monoxide298_3 | 23 | 18.7479
DS-RF | 320 | 298 | carbon dioxide | 3 | carbon dioxide298_3 | 17 | 18.7479
Nanogate-SWCNH | 658 | 273 | carbon dioxide | 3 | carbon dioxide273_3 | 14 | 13.14242
Closed-SWCNH | 259 | 273 | carbon dioxide | 3 | carbon dioxide273_3 | 14 | 2.291618
Nanospace Of Nanogate-SWCNH | 664 | 273 | carbon dioxide | 3 | carbon dioxide273_3 | 14 | 4.095705
Nanogate-SWCNH | 658 | 273 | methane | 9 | methane273_3 | 53 | 48.20258
Closed-SWCNH | 259 | 273 | methane | 9 | methane273_3 | 53 | 20.71706
Nanospace Of Nanogate-SWCNH | 664 | 273 | methane | 9 | methane273_3 | 53 | 29.43034
Open-SWCNH | 678 | 298 | xenon | 14 | xenon298_3 | 89 | 10.37623
Nanogate-SWCNH | 658 | 298 | xenon | 14 | xenon298_3 | 89 | 13.57067
Nanoporous Carbon Model C96 | 663 | 298 | methane | 9 | methane298_3 | 56 | 5.871666
Nanoporous Carbon Model C150 | 660 | 298 | methane | 9 | methane298_3 | 56 | 5.474277
Nanoporous Carbon Model C54 | 662 | 298 | methane | 9 | methane298_3 | 56 | 5.498956
Nanoporous Carbon Model C24 | 661 | 298 | methane | 9 | methane298_3 | 56 | 4.80494
Nanoporous Carbon Model C54 | 662 | 298 | carbon dioxide | 3 | carbon dioxide298_3 | 17 | 14.9896
Nanoporous Carbon Model C96 | 663 | 298 | carbon dioxide | 3 | carbon dioxide298_3 | 17 | 13.91714
Nanoporous Carbon Model C150 | 660 | 298 | carbon dioxide | 3 | carbon dioxide298_3 | 17 | 13.43943
Nanoporous Carbon Model C24 | 661 | 298 | carbon dioxide | 3 | carbon dioxide298_3 | 17 | 11.6026
Cu-BTC-PF6-5% | 295 | 298 | carbon dioxide | 3 | carbon dioxide298_3 | 17 | 14.28781
CuBTC | 310 | 298 | carbon dioxide | 3 | carbon dioxide298_3 | 17 | 17.5055
ZSM-5 | 972 | 298 | hydrogen | 7 | hydrogen298_3 | 44 | 0.859231
Zeolite CaA | 981 | 298 | hydrogen | 7 | hydrogen298_3 | 44 | 0.711344
UiO-66 | 891 | 298 | hydrogen | 7 | hydrogen298_3 | 44 | 0.82510656
AC WV1050 | 52 | 298 | carbon dioxide | 3 | carbon dioxide298_3 | 17 | 16.71594
AC WV1050 | 52 | 298 | methane | 9 | methane298_3 | 56 | 5.568562
Activated Charcoal | 83 | 298 | xenon | 14 | xenon298_3 | 89 | 3.810025
Activated Charcoal | 83 | 273 | nitrogen | 10 | nitrogen273_3 | 62 | 1.738687
IH2 | 419 | 298 | nitrogen | 10 | nitrogen298_3 | 65 | 1.543871
IH3 | 420 | 298 | carbon dioxide | 3 | carbon dioxide298_3 | 17 | 4.974556
IH3 | 420 | 323 | carbon dioxide | 3 | carbon dioxide323_3 | 20 | 4.267098
IH2 | 419 | 298 | oxygen | 11 | oxygen298_3 | 74 | 1.796156
IH3 | 420 | 298 | oxygen | 11 | oxygen298_3 | 74 | 2.179189
IH2 | 419 | 323 | nitrogen | 10 | nitrogen323_3 | 68 | 1.424708
IH3 | 420 | 298 | nitrogen | 10 | nitrogen298_3 | 65 | 1.904815
IH2 | 419 | 298 | carbon dioxide | 3 | carbon dioxide298_3 | 17 | 3.766183
IH2 | 419 | 323 | carbon dioxide | 3 | carbon dioxide323_3 | 20 | 3.245653
Nka-A82 | 673 | 273 | carbon dioxide | 3 | carbon dioxide273_3 | 14 | 11.37261
BPL | 115 | 298 | carbon dioxide | 3 | carbon dioxide298_3 | 17 | 23.71554
RKb-A75 | 771 | 298 | carbon dioxide | 3 | carbon dioxide298_3 | 17 | 4.320012
NKb-A82 | 629 | 298 | hydrogen | 7 | hydrogen298_3 | 44 | 5.014448
NOS-A94 | 631 | 298 | hydrogen | 7 | hydrogen298_3 | 44 | 7.694248
Nka-A82 | 673 | 298 | hydrogen | 7 | hydrogen298_3 | 44 | 8.067035
BPL | 115 | 298 | hydrogen | 7 | hydrogen298_3 | 44 | 2.09626
BPL | 115 | 298 | methane | 9 | methane298_3 | 56 | 11.71511
NOS-A94 | 631 | 298 | carbon dioxide | 3 | carbon dioxide298_3 | 17 | 6.527977
NKb-A82 | 629 | 298 | methane | 9 | methane298_3 | 56 | 2.448516
NKb-A82 | 629 | 298 | carbon dioxide | 3 | carbon dioxide298_3 | 17 | 6.214322
NOS-A94 | 631 | 298 | methane | 9 | methane298_3 | 56 | 2.763316
Nka-A82 | 673 | 298 | methane | 9 | methane298_3 | 56 | 3.409555
NOS-A94 | 631 | 298 | nitrogen | 10 | nitrogen298_3 | 65 | 4.526045
NKb-A82 | 629 | 298 | nitrogen | 10 | nitrogen298_3 | 65 | 6.878273
Nka-A82 | 673 | 298 | nitrogen | 10 | nitrogen298_3 | 65 | 5.626821
BPL | 115 | 298 | nitrogen | 10 | nitrogen298_3 | 65 | 4.73958
Nka-A82 | 673 | 298 | carbon dioxide | 3 | carbon dioxide298_3 | 17 | 7.528542
NOS-A94 | 631 | 273 | carbon dioxide | 3 | carbon dioxide273_3 | 14 | 8.747531
NKb-A82 | 629 | 273 | carbon dioxide | 3 | carbon dioxide273_3 | 14 | 8.514545
RKb-A75 | 771 | 273 | carbon dioxide | 3 | carbon dioxide273_3 | 14 | 7.656287
Rka-A71 | 776 | 273 | carbon dioxide | 3 | carbon dioxide273_3 | 14 | 4.596231
Clinoptilolite | 258 | 298 | ethene | 6 | ethene298_3 | 38 | 2.511404
Clinoptilolite | 258 | 298 | methane | 9 | methane298_3 | 56 | 2.138857
Clinoptilolite | 258 | 298 | ethane | 5 | ethane298_3 | 29 | 2.009611
IRMOF-10 | 424 | 273 | carbon dioxide | 3 | carbon dioxide273_3 | 14 | 35.28492
50Cu | 41 | 323 | ethene | 6 | ethene323_3 | 41 | 38.36217
8Ce50Cu | 45 | 323 | ethane | 5 | ethane323_3 | 32 | 8.187409
10Ce50Cu | 15 | 323 | ethane | 5 | ethane323_3 | 32 | 8.118275
5Ce | 43 | 323 | ethane | 5 | ethane323_3 | 32 | 74.51273
2Ce50Cu | 26 | 323 | ethene | 6 | ethene323_3 | 41 | 37.74149
5Ce50Cu | 44 | 323 | ethene | 6 | ethene323_3 | 41 | 28.68985
8Ce50Cu | 45 | 323 | ethene | 6 | ethene323_3 | 41 | 30.86094
10Ce50Cu | 15 | 323 | ethene | 6 | ethene323_3 | 41 | 32.45243
5Ce | 43 | 323 | ethene | 6 | ethene323_3 | 41 | 74.23075
50Cu | 41 | 323 | ethane | 5 | ethane323_3 | 32 | 12.18931
2Ce50Cu | 26 | 323 | ethane | 5 | ethane323_3 | 32 | 14.30033
5Ce50Cu | 44 | 323 | ethane | 5 | ethane323_3 | 32 | 4.491411
MOF-505 | 573 | 273 | carbon dioxide | 3 | carbon dioxide273_3 | 14 | 27.80627
MOF-505 | 573 | 273 | methane | 9 | methane273_3 | 53 | 26.68718
MOF-505 | 573 | 298 | methane | 9 | methane298_3 | 56 | 22.09686
MOF-505 | 573 | 273 | acetylene | 0 | acetylene273_3 | 2 | 24.06519
MIL-53 | 534 | 298 | carbon dioxide | 3 | carbon dioxide298_3 | 17 | 2.129869
CuBTC | 310 | 298 | propene | 13 | propene298_3 | 83 | 10.61221
MOF-1 | 552 | 273 | methane | 9 | methane273_3 | 53 | 13.93619
MOF-1 | 552 | 273 | carbon dioxide | 3 | carbon dioxide273_3 | 14 | 37.00367
MOF-1 | 552 | 298 | carbon dioxide | 3 | carbon dioxide298_3 | 17 | 21.3972
Zeolite 5A | 976 | 273 | nitrogen | 10 | nitrogen273_3 | 62 | 10.30716

## Sheet2
((Me2NH2)In(NH2BDC)2) | 0
(15,15) SWSiCNT | 1
(22,22) SWSiCNT | 2
(Cr)-MIL-101-SO3Ag | 3
(Cu(db)) | 4
(H3O)4[Ni6(pi3-O)2(pi2-OSC2H6)2(SO4)2(TATB)8/3].4C2H6O.13H2O | 5
(Hbzza)2]*H2O*C2H5OH | 6
(In3O)(OH)(ADC)2(IN)2*4.67H2O | 7
(Me2NH2)2(DMF)9(H2O)5 | 8
(Me2NH2)[Cd(TTCA)(H2O)].3DMF.H2O | 9
(NH2(CH3)2)3[Zn6(BTC)4(BTB)] | 10
([Co@Zn3(L)(H2L)(DMF)(DABCO)] | 11
(me2NH2)6[In10(TTCA)12]*24DMF*15H2O | 12
1.5 K-ZNT | 13
1.8 K-ZNT | 14
10Ce50Cu | 15
10PEI@UiO-66 | 16
1K-HKUST-1 | 17
2% -COOH Functionalized CMK-5 d = 4nm | 18
2% -COOH Functionalized CMK-5 d = 6nm | 19
2% -COOH Functionalized CMK-5 d = 8nm | 20
2% -COOH functionalized CMK-5 | 21
2% -OH functionalized CMK-5 | 22
2,4,6-tris-(4-carboxyphenoxy)-1,3,5-triazine (H3tcpt) | 23
20PEI@UiO-66 | 24
2650 K MCM-41 | 25
2Ce50Cu | 26
2D [Cu(bpy)2(OTf)2]n | 27
300 K MCM-41 | 28
30PEI@UiO-66 | 29
310 Î¼m NaX laminate | 30
36 Wt% CuCl/Zeolite NaX | 31
36 wt% CuCl/NaX | 32
3D [Cu(bpy)2(OTf)2]n | 33
3Inf[(Cu(mu4-O)(mu2-OH)2(Me2trzpba)4] | 34
4% -COOH functionalized CMK-5 | 35
4% -OH functionalized CMK-5 | 36
40PEI@UiO-66 | 37
467-MOF | 38
5% -COOH functionalized CMK-5 | 39
5% -OH functionalized CMK-5 | 40
50Cu | 41
50WT%-PEI-MIL-101(Cr) | 42
5Ce | 43
5Ce50Cu | 44
8Ce50Cu | 45
A-CS700-3 | 46
A-CS800-2 | 47
A-CS900-3 | 48
AA-300 | 49
AC | 50
AC AP3-60 | 51
AC WV1050 | 52
AC-Chitosan | 53
AC-TETA | 54
AC1 | 55
AC2 | 56
ACZC | 57
AIMIL-53 | 58
AMC-900 | 59
ASMS 3A | 60
ASMS 5A | 61
AX-21 | 62
Activated Carbon | 63
Activated Carbon - anthracite | 64
Activated Carbon Circumcircumcoronene | 65
Activated Carbon Corannulene | 66
Activated Carbon Coronene Platelet | 67
Activated Carbon Coronene-(OH)2 | 68
Activated Carbon Coronene-(OH)3 | 69
Activated Carbon Coronene-COOH | 70
Activated Carbon Filtrasorb F400 | 71
Activated Carbon Hexabenzocoronene | 72
Activated Carbon Takeda 5A | 73
Activated Carbon VR5-2.5:1 | 74
Activated Carbon VR5-3:1 | 75
Activated Carbon VR5-4:1 | 76
Activated Carbon-600-0.5 | 77
Activated Carbon-700-0.5 | 78
Activated Carbon-700-1 | 79
Activated Carbon-750-0.5 | 80
Activated Carbon-800-0.5 | 81
Activated Carbon-800-1 | 82
Activated Charcoal | 83
Activated DCPCBim-MOF-Zn | 84
Activated [Cd2Cl(tba)3]Â·0.5DMFÂ·2H2O | 85
Activated [Zn2(sdc)2(bpe] | 86
Activated carbon from babassu coconut | 87
Active Carbon | 88
Al-MIL-53-11.1%NH2 | 89
Al-MIL-53-20%NH2 | 90
Al-MIL-53-50%NH2 | 91
Al-PILC | 92
Al-PMO2 | 93
Al-PMO50 | 94
Al-soc-MOF-1 | 95
Al-soc-MOF-2 | 96
Al-soc-MOF-3 | 97
AlMePO-alpha | 98
AlPO-17(ERI) | 99
AlPO-18(AEI) | 100
AlPO-53(AEN) | 101
AlPO4-11 | 102
Alumina | 103
Aluminum fumarate | 104
AmGND-bio-MOF-1 | 105
Amine Modified TiO2 | 106
Amine-MIL-101(Cr) | 107
Amino-MIL-53(Al) | 108
Anthracite | 109
BAX-Activated Carbon | 110
BDH-Activated Carbon | 111
BIF-24 | 112
BNC800-1 | 113
BNC800-2 | 114
BPL | 115
BPL Activated Carbon | 116
BPL Carbon | 117
Beulah Zap Coal | 118
Binderless Beads of Zeolite 5A | 119
Bio-MOF-1 | 120
Bio-MOF-11 | 121
Bio-MOF-12 | 122
Bio-MOF-14 | 123
Boron nitride | 124
C-MOF-177 | 125
C-PDA-2 | 126
C-PDA-3 | 127
C-PDA-4 | 128
C-PDA-5 | 129
C1000 | 130
C102H109N10O38.5Zn9 | 131
C10H5MnN3O4 | 132
C10H7CuO5 | 133
C11H12GdO11 | 134
C1200 | 135
C12H6O13Zn4 | 136
C1400 | 137
C141 | 138
C14H12Mg6NO24 | 139
C16H10CuN4O4 | 140
C16H12O16P2Zn3 | 141
C18H16N2NiO6.5 | 142
C20H27NO19P2Zn3 | 143
C21H31NO20P2Zn3 | 144
C24H16CoN10 | 145
C24H21N3 | 146
C26H20CoN10 | 147
C26H24N2O4Zn | 148
C26H8Cu2N2O12 | 149
C28H39N5O16Cu2 | 150
C31H32Cl4Co3N10O3 | 151
C32H34N4O15Cl5Zn3 | 152
C33H11Br1N4O7Zn1 | 153
C33H15Cu3N3O18 | 154
C36H24Cu3N13O12 | 155
C37H90Cu4O55 | 156
C384H192N48O96Tb16 | 157
C3N | 158
C41H46Cu2N2O16 | 159
C41H57Mn5N13O19 | 160
C48H27N2O8Zn2 | 161
C48H34N18O12S2Zn5 | 162
C50H22Cu3O15 | 163
C50H48Co3N6O14S3 | 164
C51H34Br2N2O8SiZn2 | 165
C52H18Tb6N26O48F6 (site 1) | 166
C55H6N39 | 167
C67.50H78.25Cd1N1.75Na0.25O19 | 168
C75H129Cu3N11O37 | 169
C76H52N6O18Zn7 | 170
C800 | 171
CALF-22 | 172
CALF-33-Et2H | 173
CALF-33-Et3 | 174
CAU-1 | 175
CAU-10-CH3 | 176
CAU-10-H | 177
CAU-10-NH2 | 178
CAU-10-NO2 | 179
CAU-10-OCH3 | 180
CAU-10-OH | 181
CCT1 | 182
CD-MOF-2 | 183
CH2NH2(1)-PCN-125 | 184
CH3(1)-PCN-125 | 185
CID-3 | 186
CID-5/6 | 187
CID-6 | 188
CMK-3 | 189
CMK-5 | 190
CMPN-1 | 191
CMPN-2 | 192
CMPN-3 | 193
CMS KP 407 | 194
CNT industrial grade, purity: 85wt%, diameter: 10-30nm, length: 5-20Âµm, supplier: Nanolab | 195
CNT@CuBTC | 196
CO2 reinforced nanoporous carbon | 197
COF-1 | 198
COF-10 | 199
COF-102 | 200
COF-103 | 201
COF-105 | 202
COF-108 | 203
COF-5 | 204
COF-6 | 205
COF-8 | 206
COMOC-2 | 207
COMOC-2(V^IV) | 208
CPF-13 | 209
CPL-2 | 210
CPM-12 | 211
CPM-13 | 212
CPM-15-Mg | 213
CPM-19-Nd | 214
CPM-20 | 215
CPM-5 | 216
CPM-6 | 217
CPO-27-Co | 218
CPO-27-Fe | 219
CPO-27-Mg | 220
CPO-27-Mg-c | 221
CPO-27-Mn | 222
CPO-27-Ni | 223
CS-CO2 | 224
CS-H2O | 225
CS1000_h | 226
CTPP | 227
Ca-A | 228
Ca-X | 229
CaIICuII6L3(OH)2(H2O)}*11H2O, L = (S,S)-leumox | 230
CaIICuII6L3(OH)2(H2O)}*13H2O, L = (S,S)-valmox | 231
CaIICuII6L3(OH)2(H2O)}*32H2O, L = (S,S)-alamox | 232
Calgon F-400 | 233
CarboTech D 55/1.5 | 234
Carbon | 235
Carbon Composite C1-30 | 236
Carbon Fiber Composite C | 237
Carbon KNC-A-HCI | 238
Carbon KNC-A-K | 239
Carbon Molecular Sieve | 240
Carbon Nanosheets | 241
Carbon Nanotube | 242
Carbon SBA-15 | 243
Carbon SBA-C | 244
Carbon SBA-C-A-HCI | 245
Carbon SBA-C-A-K | 246
Carbon SBA-NC | 247
Carbon-ZX .9nm slit pore | 248
Carbotech Activated Carbon | 249
Cd (II)-MOF [Cd(L)(DMF)] | 250
Cd-TMBP-Triazole-diyl-TAA | 251
Cellular Carbon Foam (1% Aluminum Nitrate) | 252
Cellular Carbon Foam (2% Aluminum Nitrate) | 253
Cellular Carbon Foam (4% Aluminum Nitrate) | 254
Cellular Carbon Foam (5% Aluminum Nitrate) | 255
Cellulose MOF | 256
Chabazite | 257
Clinoptilolite | 258
Closed-SWCNH | 259
Co(BDP) | 260
Co(Im)1.3(5-ClbIM)0.7 | 261
Co-DABCO | 262
Co-MOF-74(M) | 263
Co/Cu-BTC | 264
Co2(BDC)2(DPNDO) | 265
Co2(NH2-BDC)1.5(L)(HCO2) solvent | 266
Co2(dhtp) | 267
Co2(m-dobdc) | 268
Co3(HCOO)6 | 269
Co3.bpda2- )3( tpt) /3 (DMF 2 )2 | 270
Co9(btc)6(tpt)2(H2O)15] | 271
Coal | 272
Coal B2-10 | 273
Coal B2-11 | 274
Coal C3-2 | 275
Coal D3-3 | 276
Coal GHA1-09 | 277
Coal RU1 | 278
Cr-MIL(101) | 279
Cr-MIL-101-bipy | 280
Cr-MIL-101_amide | 281
Cr3(BTC)2 | 282
Cu(1,3-BDC)(H2O) | 283
Cu(1,3-BDC)(PY)2 | 284
Cu(26NDC) nanosheet | 285
Cu(BDC) (60mL DMF 100W Microwave) | 286
Cu(BDC) (60mL DMF 300W Microwave) | 287
Cu(BDC-OH) | 288
Cu(BF4)2(bpy)2 | 289
Cu(I)AC | 290
Cu(I)Y | 291
Cu(hfipbb)(H2hfipbb)0.5 | 292
Cu-BTC powder | 293
Cu-BTC tablet | 294
Cu-BTC-PF6-5% | 295
Cu-BTTri | 296
Cu-DABCO | 297
Cu-MOF | 298
Cu-SDU-1 | 299
Cu-TDPAT | 300
Cu-TEI | 301
Cu2(C6H4(PO3H)2)2(C2H4N4)2(H2O)3 | 302
Cu2(dhtp) | 303
Cu2-Framework | 304
Cu2TPTC-Me | 305
Cu3(NH2btc)2 | 306
Cu3(cdm)4 | 307
CuBDC bulk | 308
CuBDC nanosheet | 309
CuBTC | 310
CuBTC (Lamia) | 311
CuBTTri-mmen | 312
CuCl(2.0)@HY | 313
CuCl(3.0)@HY | 314
CuCl(5.0)@HY | 315
CuCl(6.0)@HY | 316
DETA-MIL-101 | 317
DMOF-1-NH2 | 318
DMOF-1-NMe2 | 319
DS-RF | 320
DS-RF-F127 | 321
DUMMOP | 322
DUT-23(Co) | 323
DUT-25 | 324
DUT-49 | 325
DUT-5 | 326
DUT-8(Co) | 327
DUT-9 | 328
DUT-9-SCD | 329
Dehydroxylated UiO-66 | 330
Desolvated C12H13CuN5O6 | 331
Desolvated C35.50H31CoN3O9.50 | 332
DiAmGND-bio-MOF-1 | 333
Domestic Active Carbon | 334
Dry Activated Carbon | 335
Dry Beulah Zap Coal | 336
Dry Coal | 337
Dry Pocahontas Coal | 338
Dry Upper Freeport Coal | 339
Dry Wyodak Coal | 340
ED-ZIF-8 | 341
EL-MIL-53 | 342
ELM-11 | 343
EcoSorb Activated Carbon | 344
F1N9-CMS | 345
F400 | 346
F5N5-CMS | 347
FIR-2-ht | 348
FIR-3c-ht | 349
FIR-4a-ht | 350
FIR-51 | 351
FIR-5a-ht | 352
FIR-7a-ht | 353
FIR-8a-ht | 354
FJI-1 | 355
FJI-2 | 356
FJI-3 | 357
FJI-C1 | 358
FJI-H8 | 359
FJU-12a | 360
FMOF-2 | 361
FMOFCu | 362
FMOFZn | 363
Fe-MOF-74 | 364
Fe/Cu-BTC | 365
Fe2(O2)(dobdc) | 366
Fe2(dobdc) | 367
Fe2(m-dobdc) | 368
Fe4(mu3-O)2(BTB)8/3(DMF)2(H2O)2*(DMF)10(H2O)2 | 369
GB-i | 370
GEGZEY | 371
GLc-C-4 | 372
GND-bio-MOF-1 | 373
GP-d | 374
Gamma-Al2O3 | 375
Grace B-127 | 376
Graphene Oxide Hydrogel heated to 373K | 377
Graphite | 378
Graphite Oxide Cu-BTC | 379
Graphite Oxide Cu-BTC (1st cycle) | 380
Graphite Oxide Cu-BTC (2nd cycle) | 381
Graphite Oxide Cu-BTC (3rd cycle) | 382
Graphite Oxide Cu-BTC (4th cycle) | 383
Graphite Oxide/Urea Cu-BTC 1 | 384
Graphite Oxide/Urea Cu-BTC 1 (1st cycle) | 385
Graphite Oxide/Urea Cu-BTC 1 (2nd cycle) | 386
Graphite Oxide/Urea Cu-BTC 1 (3rd cycle) | 387
Graphite Oxide/Urea Cu-BTC 1 (4th cycle) | 388
Graphite Oxide/Urea Cu-BTC 2 | 389
Graphite Oxide/Urea Cu-BTC 2 (1st cycle) | 390
Graphite Oxide/Urea Cu-BTC 2 (2nd cycle) | 391
Graphite Oxide/Urea Cu-BTC 2 (3rd cycle) | 392
Graphite Oxide/Urea Cu-BTC 2 (4th cycle) | 393
Graphite Oxide/Urea Cu-BTC 3 | 394
Graphite Oxide/Urea Cu-BTC 3 (1st cycle) | 395
Graphite Oxide/Urea Cu-BTC 3 (2nd cycle) | 396
Graphite Oxide/Urea Cu-BTC 3 (3rd cycle) | 397
Graphite Oxide/Urea Cu-BTC 3 (4th cycle) | 398
H(1)-PCN-125 | 399
H-380 | 400
H-DNL-6 | 401
H-SAPO-34 | 402
H-ZSM-5 (Si/Al: 120) | 403
H-ZSM-5 (Si/Al: 20) | 404
H1/3[(Co^II13/2(BTB)4(OH)4/3(DMA)3]-2DMA-4H2O | 405
HB-d | 406
HKUST-1-F1 | 407
HKUST-1@PS_63 | 408
HNUST-1 | 409
HNUST-2 | 410
HNUST-4 | 411
HP-e | 412
HY | 413
Ho-PCP | 414
Hydroxylated UiO-66 | 415
IFMC-1 | 416
IFMC-69 | 417
IFP-7 | 418
IH2 | 419
IH3 | 420
ILCOF-1 | 421
IRMOF (catenated) | 422
IRMOF-1 | 423
IRMOF-10 | 424
IRMOF-11 | 425
IRMOF-13 | 426
IRMOF-14 | 427
IRMOF-16 | 428
IRMOF-3 | 429
IRMOF-6 | 430
IRMOF-62 | 431
IRMOF-74-I | 432
IRMOF-74-II | 433
IRMOF-74-III | 434
IRMOF-74-IV | 435
IRMOF-8 | 436
IRMOF-8-INT | 437
IRMOF-8-NO2 | 438
IRMOF-9 | 439
ITF-1 | 440
Illinois No. 6 Coal | 441
In-MOF | 442
InOF-1 | 443
InOF-2 | 444
Inf-3[Cu-Me-4py-trz-ia] | 445
JLU-Liu1 | 446
JLU-Liu2-en | 447
JUC-103 | 448
JUC-110 | 449
JUC-132 | 450
Joppe-I IV coal (dry) | 451
K-PAF-1-500 | 452
K-PAF-1-600 | 453
K-PAF-1-750 | 454
KIT-6-C | 455
KIT-6-CN | 456
KT Activated Carbon | 457
KÃ¶strolith NaMSXK | 458
L-DNL-6 | 459
LCN-1 | 460
LCN-2 | 461
LCN-3 | 462
LIFM-10(Cu) | 463
LIFM-11(Cu) | 464
LMOF-1a | 465
LTA-1 | 466
LTA-2 | 467
LTA-3.5 | 468
LTA-5 | 469
LTA-SiO2 | 470
LiLSX Zeolite | 471
M'MOF-20a | 472
M'MOF-4a | 473
M'MOF-5a | 474
M'MOF-6a | 475
M'MOF-7a | 476
M-DNL-6 | 477
M41S AM1 | 478
M41S AM2 | 479
M41S AM3 | 480
MAF-49 | 481
MAF-66 | 482
MAXSORB | 483
MC-30 | 484
MC-60 | 485
MCM-41 | 486
MCM-41 silica | 487
MCM-41-N2 | 488
MCM-41-N3 | 489
MCM-41-guanidine | 490
MCOF-1 | 491
MEN-CuBTTri | 492
MF-700 | 493
MFI | 494
MFU-4l | 495
MIL-100 | 496
MIL-100(Al) | 497
MIL-100(Cr) | 498
MIL-100(Fe) | 499
MIL-100(Fe)-granule | 500
MIL-100(Fe)_F1 | 501
MIL-100(Fe)_F2 | 502
MIL-100(Fe)_NF | 503
MIL-100(V) | 504
MIL-100(V)_1 | 505
MIL-100(V)_2 | 506
MIL-100V after O2 binding | 507
MIL-100V before O2 binding | 508
MIL-101 | 509
MIL-101(Al)-NH2 | 510
MIL-101(Cr)-150nm | 511
MIL-101(Cr)-150nm-PEI-10000 | 512
MIL-101(Cr)-150nm-PEI-1800 | 513
MIL-101(Cr)-150nm-PEI-300 | 514
MIL-101(Cr)-250nm | 515
MIL-101(Cr)-250nm-PEI-300 | 516
MIL-101(Li) | 517
MIL-101-A(Li) | 518
MIL-101-B(Li) | 519
MIL-101V after O2 binding | 520
MIL-101V before O2 binding | 521
MIL-101a | 522
MIL-101b | 523
MIL-102 | 524
MIL-102(Fe) | 525
MIL-120 | 526
MIL-125 | 527
MIL-125(Ti) | 528
MIL-160(Al) | 529
MIL-160(Al) powdered | 530
MIL-160(Al) shaped | 531
MIL-47 | 532
MIL-47(V) | 533
MIL-53 | 534
MIL-53(Al) | 535
MIL-53(Al)-A(Li) | 536
MIL-53(Al)/GNP 10% | 537
MIL-53(Al)/GNP 5% | 538
MIL-53(Al)lp | 539
MIL-53(Al)sol.ht | 540
MIL-53(Cr) | 541
MIL-53(Cr-Fe) | 542
MIL-53C | 543
MIL-53S | 544
MIL-68(Al) | 545
MIL-91(Al) | 546
MMCF-1 | 547
MNS-Activated Carbon A | 548
MNS-Activated Carbon B | 549
MOF | 550
MOF Cu-ABTA | 551
MOF-1 | 552
MOF-100T | 553
MOF-130T | 554
MOF-14 | 555
MOF-177 | 556
MOF-1C' | 557
MOF-1C'-Li | 558
MOF-1M' | 559
MOF-1M'-Li | 560
MOF-1c | 561
MOF-2 | 562
MOF-2' | 563
MOF-2'-Li | 564
MOF-200 | 565
MOF-205 | 566
MOF-205-NH2 | 567
MOF-205-NO2 | 568
MOF-205-OBn | 569
MOF-210 | 570
MOF-253 | 571
MOF-324 | 572
MOF-505 | 573
MOF-508 | 574
MOF-508b | 575
MOF-601 | 576
MOF-602 | 577
MOF-603 | 578
MOF-69c | 579
MOF-74 | 580
MOF-74-Co | 581
MOF-74-Ni | 582
MONT 3 | 583
MONT 5 | 584
MONT 6 | 585
MONT 7 | 586
MOP-23 | 587
MSC5A | 588
MUF-7a | 589
MWCNT | 590
Marcellus Shale | 591
Maxsorb III | 592
Maxsorb MSC-30 | 593
Maxsorb activated carbon (BET~3300 m2/g) | 594
Mg-A | 595
Mg-MOF-1 | 596
Mg-MOF-74 | 597
Mg-MOF-74 (3) | 598
Mg-MOF-74 (4) | 599
Mg-MOF-74(S) | 600
Mg-SBA-15 | 601
Mg-X | 602
Mg/K-SBA-15 | 603
Mg2(dhtp) | 604
Mg2(dobdc) | 605
Mg2(dondc) | 606
Mn-MOF-74 | 607
Mn/Cu-BTC | 608
Mn2(m-dobdc) | 609
MnC12H6O4 | 610
NA-ETS-10 | 611
NAHA-0.5 | 612
NAHA-1 | 613
NAHA-2 | 614
NAHA-4 | 615
NC800 | 616
NH2(1)-PCN-125 | 617
NH2-MIL-47 | 618
NH2-MIL-53(Al) | 619
NH2-MOF-199 | 620
NH2-UiO-66 | 621
NJTU-1 | 622
NJU-Bai11 | 623
NJU-Bai12 | 624
NJU-Bai13 | 625
NJU-Bai16 | 626
NJU-Bai3 | 627
NJU-Bai9 | 628
NKb-A82 | 629
NO2(2)-PCN-125 | 630
NOS-A94 | 631
NOTT-100 | 632
NOTT-100a | 633
NOTT-101 | 634
NOTT-101a | 635
NOTT-102 | 636
NOTT-103 | 637
NOTT-119a (desolvated) | 638
NOTT-202a | 639
NOTT-300 | 640
NPC-7-Cu | 641
NPC-7-Zn | 642
NS2 | 643
NTU-101-Cu | 644
NU-100 | 645
NU-1000 | 646
NU-100SP | 647
NU-111 | 648
NU-125 | 649
NU-125-F1 | 650
NU-125-F2 | 651
NU-135 | 652
NU-800 | 653
NUS-5 | 654
Na-A | 655
Na-X | 656
Namurian Shale | 657
Nanogate-SWCNH | 658
Nanoporous Carbon | 659
Nanoporous Carbon Model C150 | 660
Nanoporous Carbon Model C24 | 661
Nanoporous Carbon Model C54 | 662
Nanoporous Carbon Model C96 | 663
Nanospace Of Nanogate-SWCNH | 664
Ni-MOF-74 (1) | 665
Ni-MOF-74 (2) | 666
Ni-PTC | 667
Ni2(dobdc) | 668
Ni2(m-dobdc) | 669
Ni3(pzdc)2(7Hade)2(H2O)0.6 | 670
Ni3C87H118N12O29 | 671
Ni6P6O18N6C18H36 | 672
Nka-A82 | 673
Norit R1 Extra | 674
O-TTPP | 675
OH-MWCNT | 676
OMS-2 | 677
Open-SWCNH | 678
Ordered Mesoporous Carbon: aC-AO1 | 679
Ordered Mesoporous Carbon: oaC-AO1 | 680
Ordered Mesoporous Carbon: oaC-AO2 | 681
PA | 682
PAF-1 | 683
PAF-1-SO3Ag | 684
PAF-1/C-900 | 685
PAF-18-OLi | 686
PAF-26-COOH | 687
PAF-26-COOK | 688
PAF-26-COOLi | 689
PAF-26-COOMg | 690
PAF-26-COONa | 691
PAF-302 | 692
PAF-302 (Dreiding) | 693
PAN-AC | 694
PBA | 695
PCM-15 | 696
PCN-11 | 697
PCN-121 | 698
PCN-123 | 699
PCN-124 | 700
PCN-125 | 701
PCN-13 | 702
PCN-14 | 703
PCN-200 | 704
PCN-23 | 705
PCN-24 | 706
PCN-26 | 707
PCN-26-ac | 708
PCN-305 | 709
PCN-308 | 710
PCN-426(Ni) | 711
PCN-43 | 712
PCN-44 | 713
PCN-46 | 714
PCN-53 | 715
PCN-6 | 716
PCN-6' | 717
PCN-61 | 718
PCN-64 | 719
PCN-72 | 720
PCN-88 | 721
PCN-922 | 722
PCOP-1 | 723
PCOP-2 | 724
PCOP-5 | 725
PDVBTT-1 | 726
PE-MCM-41C | 727
PE-MCM-41E | 728
PECONF-1 | 729
PECONF-2 | 730
PECONF-3 | 731
PECONF-4 | 732
PF-600 KOH | 733
PF-600 ZnCl2 | 734
PF-800 KOH | 735
PF-800 ZnCl2 | 736
PFeA | 737
PGMA-PEI hydrogel | 738
PHA | 739
PIF6 | 740
PKU-17 | 741
PMO | 742
PPN-4 | 743
PPN-4/C600-Si | 744
PPN-6 | 745
PPN-6-SO3H | 746
PPN-6-SO3Li | 747
PPN-6-SO3NH4 | 748
PS-MFI | 749
PSiA | 750
PTiA | 751
Pd(2-pymo)2 | 752
Phenol-Formaldehyde Resin-based Activated Carbon | 753
Pip-CPO-27-Ni | 754
Pocahontas No. 3 Coal | 755
Polyvinylamine adsorbent | 756
Porous Carbon CS1000A | 757
Porous Carbon CS1000AF | 758
Posidonia Shale | 759
Pt/AC_1 in IRMOF-8 | 760
R1KCHA | 761
R2KCHA | 762
RF-700 | 763
RF-ACX | 764
RFC | 765
RFC_C120 | 766
RFC_C240 | 767
RFC_C45 | 768
RFC_N10 | 769
RIWMUH | 770
RKb-A75 | 771
ROD-6 | 772
ROD-7 | 773
ROD-8a | 774
Rho-ZMOF | 775
Rka-A71 | 776
S-TTPP | 777
SALI-DAP | 778
SAPO-34 | 779
SAPO-34 zeolite | 780
SBA-15 | 781
SBA-16 | 782
SDU-1 | 783
SDU-6 | 784
SDU-7 | 785
SDU-8 | 786
SIFSIX-3-Ni | 787
SMIT-1 | 788
SNS2-10 | 789
SNS2-20 | 790
SNU-110' | 791
SNU-15' | 792
SNU-150' | 793
SNU-151' | 794
SNU-21H | 795
SNU-21S | 796
SNU-30' | 797
SNU-31' | 798
SNU-6 | 799
SNU-70' | 800
SNU-71' | 801
SNU-M10 | 802
SO3Na(2)-PCN-125 | 803
SOF-1 Activated | 804
SQ-COP-1 | 805
SQ-COP-2 | 806
SQ-COP-3 | 807
STU-1 | 808
STU-5 | 809
SUMOF-2 | 810
SUMOF-3 | 811
SUMOF-4 | 812
SWNT-MIL-101 | 813
SWNT-MIL-101-C(Li) | 814
SWSiCNT (15,15) | 815
SWSiCNT (22,22) | 816
SWSiCNT (9,9) | 817
SZX | 818
Sarabhai Charcoal | 819
Sc2(O2CC6H4CO2)3 | 820
Sc3(BTC)2(OH)3 | 821
Sc3(Me-BTC)2(OH)3 | 822
Shirasagi MSC CT-350 | 823
Silica Gel | 824
Silicalite MFI | 825
Silicalite S115 | 826
Silicalite-1 | 827
Silicalite-1 AS1 | 828
Silicalite-1 AS2 | 829
Silicalite-1 AS3 | 830
Soc-MOF | 831
Sod-ZMOF | 832
Sulcis coal | 833
TAF-1a | 834
TBA-Activated at 120C | 835
TBA-Activated at 180C | 836
TDCOF-5 | 837
TEPA-MIL-101 | 838
TO-MOF | 839
TPA-Activated at 180C | 840
TPA-Activated at 90C | 841
TRI-PE-MCM-41 | 842
Tb-fum-fcu-MOF | 843
Tb-pek-MOF-1 | 844
TbL | 845
Ti/GO | 846
TiO2 | 847
Tosoh SA-500 | 848
UCY-1 | 849
UFC | 850
UFCA-1-600 | 851
UFCA-2-500 | 852
UFCA-2-600 | 853
UFCA-2-700 | 854
UFCA-2-800 | 855
UFCA-3-600 | 856
UFCA-4-600 | 857
UHM-6 | 858
UHM-7 | 859
UMCM-1 | 860
UMCM-150 | 861
UMCM-2 | 862
UPC-12 | 863
UPC-15 | 864
UPC-16 | 865
USO-2-Ni | 866
USTC-253 | 867
USTC-253-TFA | 868
UTSA-100a | 869
UTSA-10a | 870
UTSA-15 | 871
UTSA-16 | 872
UTSA-16-GO (19 mg) | 873
UTSA-16-GO (28.5 mg) | 874
UTSA-16-GO (9.5 mg) | 875
UTSA-25A | 876
UTSA-30a | 877
UTSA-33a | 878
UTSA-34a | 879
UTSA-34b | 880
UTSA-35a | 881
UTSA-36a | 882
UTSA-40 | 883
UTSA-48a | 884
UTSA-50a | 885
UTSA-57a | 886
UTSA-5A | 887
UTSA-60a | 888
UTSA-61a | 889
UTSA-72a | 890
UiO-66 | 891
UiO-66(Zr) | 892
UiO-66(Zr)-(COOH)2 (303K) | 893
UiO-66(Zr)-(COOH)2 (323K) | 894
UiO-66(Zr)-(COOH)2 (348K) | 895
UiO-66(Zr)-(COOH)2 (373K) | 896
UiO-66(Zr)-(COOH)2 (423K) | 897
UiO-66(Zr)-(COOH)2 (473K) | 898
UiO-66-(COOH)2 | 899
UiO-66-(COOH)4 | 900
UiO-66-(COOH)4-EX | 901
UiO-66-(COOK)2-EX | 902
UiO-66-(COOK)4-EX | 903
UiO-66-(COOLi)2-EX | 904
UiO-66-(COOLi)4-EX | 905
UiO-66-(COONa)2-EX | 906
UiO-66-(COONa)4-EX | 907
UiO-66-(F)4 | 908
UiO-66-(OCH2CH3)2 | 909
UiO-66-(OH)2 | 910
UiO-66-(OH)2-NO2 | 911
UiO-66-Br | 912
UiO-66-EA | 913
UiO-66-NH2 | 914
UiO-66-NH4 | 915
UiO-66-NO2 | 916
UiO-66-NO2-(OH)2 | 917
UiO-66-S1 | 918
UiO-66-S3p | 919
UiO-66/GO-5 | 920
UiO-67 | 921
UiO-67/MCM-41 | 922
WUT-1a | 923
WV1050 | 924
Walbrzych Mine Coal | 925
Wet Fruitland Coal | 926
XUBGUY | 927
Xtrusorb | 928
Y-PCP | 929
Y-ftw-MOF-2 | 930
Y-fum-fcu-MOF | 931
YO-MOF | 932
Yb(BPT)(H2O)*(DMF)1.5(H2O)1.25 | 933
Z10-04 | 934
ZIF-10 | 935
ZIF-100 | 936
ZIF-11 | 937
ZIF-20 | 938
ZIF-3 | 939
ZIF-4 | 940
ZIF-60 | 941
ZIF-67 | 942
ZIF-68 | 943
ZIF-69 | 944
ZIF-7 | 945
ZIF-70 | 946
ZIF-71 | 947
ZIF-76 | 948
ZIF-78 | 949
ZIF-79 | 950
ZIF-8 | 951
ZIF-8-90 0% | 952
ZIF-8-90 30% | 953
ZIF-8-90 50% | 954
ZIF-8-90 70% | 955
ZIF-8-C_100_2d | 956
ZIF-8-C_200_2d | 957
ZIF-8-W_200_2d | 958
ZIF-8-W_250_2d | 959
ZIF-80 | 960
ZIF-81 | 961
ZIF-82 | 962
ZIF-95 | 963
ZJNU-40a | 964
ZJNU-47a | 965
ZJU-26 | 966
ZJU-31a | 967
ZJU-48a | 968
ZJU-8a | 969
ZNJU-60a | 970
ZNT | 971
ZSM-5 | 972
ZTOF-1 | 973
Zeolite 13X | 974
Zeolite 4A | 975
Zeolite 5A | 976
Zeolite BEA | 977
Zeolite BOG | 978
Zeolite CFI | 979
Zeolite CHA | 980
Zeolite CaA | 981
Zeolite DD3R | 982
Zeolite DDR | 983
Zeolite EDI | 984
Zeolite ERI | 985
Zeolite FAU | 986
Zeolite FAU-I | 987
Zeolite FER | 988
Zeolite GIS | 989
Zeolite GME | 990
Zeolite IFO | 991
Zeolite IHW | 992
Zeolite ISV | 993
Zeolite ITQ-12 | 994
Zeolite IWV | 995
Zeolite JSR | 996
Zeolite LS-Ca-KFI | 997
Zeolite LS-K-KFI | 998
Zeolite LS-Li-KFI | 999
Zeolite LS-Na-KFI | 1000
Zeolite LS-Sr-KFI | 1001
Zeolite LTA | 1002
Zeolite LTL | 1003
Zeolite Li-LSX | 1004
Zeolite LiX | 1005
Zeolite MEL | 1006
Zeolite MER | 1007
Zeolite MFI | 1008
Zeolite MOR | 1009
Zeolite MSE | 1010
Zeolite MTT | 1011
Zeolite MWW | 1012
Zeolite Na-A | 1013
Zeolite Na-LSX | 1014
Zeolite Na-Y | 1015
Zeolite NaX | 1016
Zeolite OKO | 1017
Zeolite PdNaX-31 | 1018
Zeolite PdNaX-43 | 1019
Zeolite PdNaX-52 | 1020
Zeolite PdNaX-58 | 1021
Zeolite PdNaX-67 | 1022
Zeolite PdX | 1023
Zeolite RHO | 1024
Zeolite RuNaX-20 | 1025
Zeolite RuNaX-32 | 1026
Zeolite RuNaX-40 | 1027
Zeolite RuNaX-46 | 1028
Zeolite RuNaX-52 | 1029
Zeolite RuX | 1030
Zeolite SEW | 1031
Zeolite SIV | 1032
Zeolite TER | 1033
Zeolite TON | 1034
Zeolite UFI | 1035
Zeolite X | 1036
Zeosorb 13X | 1037
Zn(BDC)(DABCO)0.5 | 1038
Zn(Im)1.1(5-MebIM)0.9 | 1039
Zn(Im)1.2(5-BrbIM)0.8 | 1040
Zn(Im)1.25(5-ClbIM)0.75 | 1041
Zn(NDC)(DPMBI) | 1042
Zn(NO3)2*4H2O | 1043
Zn(bdc)(dabco) | 1044
Zn(bdc)(ted)0.5 | 1045
Zn-Atz | 1046
Zn-DABCO | 1047
Zn-MOF | 1048
Zn-MOF-74 | 1049
Zn-TBCPPM | 1050
Zn2(1d)2(BIPY) | 1051
Zn2(Atz)2(ox) | 1052
Zn2(BDC)2(TED) | 1053
Zn2(NDC)2(DPNI) | 1054
Zn2(dobdc) | 1055
Zn2(pydc)2(DEF)-MeOH | 1056
Zn3(BDC)3[Cu(SalPyCy)]*5DMF*4H2O Desolvated | 1057
Zn3(CDC)3[Cu(SalPyCy)]*5DMF*4H2O Desolvated | 1058
Zn3(TCPB)2(H2O)2 | 1059
ZnAcBPDC | 1060
ZnBuBPDC | 1061
ZnCaBTB | 1062
Zr-MOF | 1063
Zr-btdc | 1064
Zr-fum MOF (393 k) | 1065
ZrFA | 1066
[(CH3)2NH2]2[Eu3+(Î¼3-OH)8(1,4-NDC)6(H2O)6]*(solv)x | 1067
[(CH3)NH2]3[(Cu4Cl)3-(btc)8].TEA | 1068
[(CH3)NH2]3[(Cu4Cl)3-(btc)8].TMA | 1069
[(CH3)NH2]3[(Cu4Cl)3-(btc)8].TPA | 1070
[(CH3)NH2]3[(Cu4Cl)3-(btc)8].xMeOH | 1071
[(NiL)3(TCBA)2]*12H2O | 1072
[(Ni^II)2Ni^III(mu3-OH)(IN)3(BDC)1.5] | 1073
[Al(OH) (SBPDC)] | 1074
[BMIM][SCN]/IRMOF-1 | 1075
[Bmim]2[Mg6(NDC)5(HNDC)2(HCOO)2] | 1076
[Cd(NDC)0.5(PCA)]*Gx | 1077
[Cd(bdc)(4-bpmh)]n.2n(H2O) | 1078
[Cd(bipy)0.5(Himdc)]n | 1079
[Cd(pda)0.5(spiro-4-py)0.5(HCOO)]Â·2H2OÂ·DMF | 1080
[Cd2(pda)(spiro-4-py) (CH3COO)2]Â·DMA | 1081
[Cd2(sdb)2(4-bpmh)2(H2O)]n.2n(H2O) | 1082
[Cd2(sdb)2-(3-bpmh)2]n.3n(H2O).n(C6H5NO) | 1083
[Cd2L(H2O)]2*5H2O | 1084
[Cd3Na6(BTC)4(H2O)12]H2O | 1085
[Co(2)(pyridine)2(H2O)] | 1086
[Co(HL)]*2H2O | 1087
[Co(atz)(bdc)0.5] | 1088
[Co2(bpdc)2(H2bpz)]*2(DMF)*5(H2O) | 1089
[Co2(ndc)2(bpy)] | 1090
[Co2(pbdc)2(bimb)0.5 (H2O)4 (DMF)0.25]n | 1091
[Co3(BTB)2(DMA)4]*4DMA | 1092
[Co3(ndc)-(HCOO)3(mu3-OH)(H2O)]n | 1093
[Co4(OH)2(2)3DMF2] | 1094
[Co7(OH)4(H2O)2(ina)4(ip)3] | 1095
[Cu(Hoxonic)(bpy)0.5]n*1.5n | 1096
[Cu(INAIP)]*2H2O | 1097
[Cu(L)DMF]*2H2O | 1098
[Cu(bcppm)H2O] | 1099
[Cu(dhbc)2(bpy)]H2O] | 1100
[Cu2(EBTC)(H2O)2]*8H2O*DMF*DMSO | 1101
[Cu2(L)2(SO4)(Br)2] | 1102
[Cu2(L)2(SO4)-(Br)2]*4H2O | 1103
[Cu2(Me4BPDC)2]*9DMF | 1104
[Cu2(bdc)2(dabco)]n | 1105
[Cu2(m-OH)2(bdim)] | 1106
[Cu2(ndc)2(dabco)]n | 1107
[Cu2(obb)2(bpy)0.5(DMF)]*2DMF | 1108
[Cu24(CN)4(btc)12(dabco)9(H2O)6]*8(NO3) | 1109
[Cu3(TDPAH)(H2O)3] 13H2O 8DMA | 1110
[Cu3L2(mu3-OH)2(mu2-H2O)]Â·2DMA | 1111
[Eu(BDC)(NO3)(DMF)2] | 1112
[Fe2(BPEB)3] | 1113
[Fe3(O)(pmc)5.3(O2CH)0.7]*DMF | 1114
[Fe^(III)(Tp)(CN)3]4Co^(II)2 | 1115
[La(BTB)(H2O)3DMF]n Activated | 1116
[La(TATAB)(H2O)].6H2O | 1117
[Li0.5H0.5]+[In(C16H6O8)]- | 1118
[Me2NH2][In(BPTC)] | 1119
[Mg16(PTCA)8(mu2-H2O)8(H2O)16(dioxane)8]*(H2O)13*(DMF)26 | 1120
[Mn3(mu5-mTPO)(mu6-mTPO)(mu-H2O)(H2O)4]*2DMF*H2O | 1121
[NH2(CH3)2]2[Cd3(BTA)(BTC)2(H2O)]2*7DMAC*8H2O | 1122
[NH2(CH3)2][Zn3(BTA)(BTC)2(H2O)]*4DMAC*3H2O | 1123
[Na2(NDA)(DMF)] | 1124
[Ni(BPEB)] | 1125
[Ni2(C2O4)(L)2]n*6nH2O | 1126
[Ni2(m2-OH)(COO)2] | 1127
[Ni3(HCOO)6] 1a | 1128
[Ni3(HCOO)6]-1b | 1129
[Ni3(HCOO)6]-1c | 1130
[Ni3(HCOO)6]-2a | 1131
[Ni3(HCOO)6]-2b | 1132
[Ni3(mu2-H2O)2(bdc)3(pyrazine)2]*3(DMA) | 1133
[Ni7(OH)4(H2O)2(ina)4(ip)3] | 1134
[NiII(dpzca)2Ag]BF4*0.5(C3H6O) | 1135
[Zn(BDC-OH)-(TED)0.5] | 1136
[Zn(BPEB)] | 1137
[Zn(FA)(datrz)2]n | 1138
[Zn(L)].4DMF-a | 1139
[Zn(SiF6)(pyz)2]n | 1140
[Zn(bdc)(ted)0.5]*2DMF*0.2H2O | 1141
[Zn(dcpa)] | 1142
[Zn11(H2O)2(ur)4(bpdc)11] | 1143
[Zn17thb14(mu4-O)4(H2O)(Me2NH2)]*Me2NH2 1a | 1144
[Zn17thb14(mu4-O)4(H2O)(Me2NH2)]*Me2NH2 2a | 1145
[Zn2(CN5H2)3(H2O)3]6H2O | 1146
[Zn2(CN5H2)3(H2O)3]6H2O Ac | 1147
[Zn2(CN5H2)3(H2O)3]6H2O TMC | 1148
[Zn2(TRZ)2(DOBDC)]n | 1149
[Zn2(adc)2(dabco)]n | 1150
[Zn2(bcta)(dipy)(mu2-OH)]*2DMF*H2O | 1151
[Zn2(bpdc)2bpe]-2DMF | 1152
[Zn2(btm)2] 1.5CO2 | 1153
[Zn2(ndc)2(dabco)]n | 1154
[Zn2(obb)2(bpy)]*DMF | 1155
[Zn2(tzba)(DMF)]*0.5DM | 1156
[Zn22(btc)12-(H2O)22(NO3)8) xguest-c | 1157
[Zn3(BTTTDTIOA)(H2O)3]n | 1158
[Zn3(OH)(p-CDC)2.5(DEF)4]n | 1159
[Zn3(TCPB)2*2H2O]*2H2O*4DMF | 1160
[Zn3(TPATTTADTIOA)(H2O)3]n | 1161
[Zn3(TPBTTTATIOA)(H2O)3]n | 1162
[Zn3-(ntb)2]n | 1163
[Zn3L2(btc)2(H2O)] | 1164
[Zn4(TRZ)4(TTBDC)2]n | 1165
[Zn4O(Me4BPDC)3]*9DMF | 1166
[Zn5(mu3-OH)4L2]*7H2O*DMF | 1167
[Zn6(mu6-O)(TPO)2]-(NO3)4-3H2O | 1168
[Zn9Ä²OH)2L6]Ä²H3O)2Ä²H2O)6 | 1169
[{Cu(H-pymo)2}n] | 1170
[{Fe(NCS)2}3(TPB)4] | 1171
activated [NC2H8]4Cu5(BTT)3xG | 1172
activated carbon from coconut shells | 1173
activated {[Zn4(bpydb)3(datz)2(H2O)](DMF)4(EtOH)5(H2O)8}n | 1174
alumina F200 | 1175
amine-MWCNT | 1176
binderless 5A zeolite | 1177
bio-MOF-13 (Configuration I) | 1178
bio-MOF-13 (Configuration II) | 1179
brown coal | 1180
carbon-ZX | 1181
carbon-ZX 1.0nm slit pore | 1182
coal from Bielszowice mine | 1183
coal from Borynia mine | 1184
coal from Brzeszcze mine | 1185
coal from Marcel mine | 1186
coal from Marcel-1 mine | 1187
coal from Staszic mine | 1188
cs1000 | 1189
cs1000_28 | 1190
cs1000_84 | 1191
cs1000a | 1192
cs1000a_28 | 1193
cs1000a_h | 1194
cs400 | 1195
cs400_140 | 1196
cs400_28 | 1197
cs400_84 | 1198
cs400_h | 1199
desolvated [Cu5(L)2(OH)2Â·(H2O)2Â·DMA2]Â·2DMAÂ·EtOHÂ·2H2O | 1200
eea-MOF-4 | 1201
eea-MOF-5 | 1202
en-Mg2(dondc) | 1203
gea-MOF-1 | 1204
h-C800 | 1205
mmen-Mg2(dondc) | 1206
nanosized ZIF-11 | 1207
ppz-Mg2(dondc) | 1208
sDMF120 | 1209
sDMF220 | 1210
silicate-1 | 1211
sulfur doped activated carbon (activated with 1:1 sodium thiosulfate mixture) | 1212
sulfur doped activated carbon (activated with 2.5:1 sodium thiosulfate mixture) | 1213
sulfur doped activated carbon (activated with 4:1 sodium thiosulfate mixture) | 1214
tbo-MOF-2 | 1215
tbo-MOF-3 | 1216
template-synthesized carbon | 1217
zeolite NaKA (14.7% K+) | 1218
zeolite NaKA (22.5% K+) | 1219
{Ag3[Ag5(mu3-3,5-Ph2tz)6](NO3)2}n | 1220
{Ag3[Ag5(mu3-3,5-tBu2tz)6](BF4)2}n | 1221
{Cu2(Glu)2(mu-bpa)}*(CH3CN) | 1222
{Cu2[CuII(NO3)2(bcppm)2](DMF)2}*2DMF | 1223
{Zn(L1)] DMF) infinity | 1224
{[(Me2NH2)2]*[Cd3(5-tbip)4]*2DMF}n | 1225
{[Cd(L)(H2O)]*3H2O} | 1226
{[Cd(pzbtz)]3H2O}n | 1227
{[Cd2(TPPBDA)(OBA)2] 4DMA 8H2O}n | 1228
{[Co(dcpy)(bipy)0.5(H2O)]*H2O} | 1229
{[Mg2(HL)2(H2O)4]*H2O}n | 1230
{[NH2(CH3)2][Zn(atz)(ox)]$H2O}n | 1231
{[Ni(Hptz)2] 7H2O}n | 1232
{[Tb(FDA)1.5(DMF)]*DMF} | 1233
{[Zn(bpydb)(bpy)](DMA)-(EtOH)6}n | 1234
{[Zn2(H2dht)(dht)0.5)(azpy)0.5]} | 1235
{[Zn2(L)(OH)]*2DMF*H2O}n | 1236
{[Zn2(MTB)(H2O)2]*3H2O*3DMF}n | 1237
{[Zn2(OH)(AZPY)(BDC)1.5]*H2O}n | 1238
{[Zn3(L)3(DPB)1.5]-6DMF-H20}n | 1239
{[Zn3(ptp)3](DMF)2-(H2O)} | 1240
{[Zn4(BDC)4(BPDA)4]*5DMF*3H2O} | 1241
{[Zn4O(bfbpdc)3-(bpy)0.5(H2O)]*(3DMF)(H2O)}n | 1242

## Sheet3
acetylene | 0
argon | 1
butane | 2
carbon dioxide | 3
carbon monoxide | 4
ethane | 5
ethene | 6
hydrogen | 7
krypton | 8
methane | 9
nitrogen | 10
oxygen | 11
propane | 12
propene | 13
xenon | 14

## Sheet4
acetylene273_0 | 0
acetylene273_1 | 1
acetylene273_3 | 2
acetylene298_0 | 3
acetylene298_1 | 4
acetylene298_3 | 5
argon298_0 | 6
argon298_1 | 7
argon298_3 | 8
butane298_0 | 9
butane298_1 | 10
butane298_3 | 11
carbon dioxide273_0 | 12
carbon dioxide273_1 | 13
carbon dioxide273_3 | 14
carbon dioxide298_0 | 15
carbon dioxide298_1 | 16
carbon dioxide298_3 | 17
carbon dioxide323_0 | 18
carbon dioxide323_1 | 19
carbon dioxide323_3 | 20
carbon monoxide298_0 | 21
carbon monoxide298_1 | 22
carbon monoxide298_3 | 23
ethane273_0 | 24
ethane273_1 | 25
ethane273_3 | 26
ethane298_0 | 27
ethane298_1 | 28
ethane298_3 | 29
ethane323_0 | 30
ethane323_1 | 31
ethane323_3 | 32
ethene273_0 | 33
ethene273_1 | 34
ethene273_3 | 35
ethene298_0 | 36
ethene298_1 | 37
ethene298_3 | 38
ethene323_0 | 39
ethene323_1 | 40
ethene323_3 | 41
hydrogen298_0 | 42
hydrogen298_1 | 43
hydrogen298_3 | 44
hydrogen77_0 | 45
hydrogen77_1 | 46
hydrogen77_3 | 47
krypton298_0 | 48
krypton298_1 | 49
krypton298_3 | 50
methane273_0 | 51
methane273_1 | 52
methane273_3 | 53
methane298_0 | 54
methane298_1 | 55
methane298_3 | 56
methane323_0 | 57
methane323_1 | 58
methane323_3 | 59
nitrogen273_0 | 60
nitrogen273_1 | 61
nitrogen273_3 | 62
nitrogen298_0 | 63
nitrogen298_1 | 64
nitrogen298_3 | 65
nitrogen323_0 | 66
nitrogen323_1 | 67
nitrogen323_3 | 68
nitrogen77_0 | 69
nitrogen77_1 | 70
nitrogen77_3 | 71
oxygen298_0 | 72
oxygen298_1 | 73
oxygen298_3 | 74
propane298_0 | 75
propane298_1 | 76
propane298_3 | 77
propane323_0 | 78
propane323_1 | 79
propane323_3 | 80
propene298_0 | 81
propene298_1 | 82
propene298_3 | 83
propene323_0 | 84
propene323_1 | 85
propene323_3 | 86
xenon298_0 | 87
xenon298_1 | 88
xenon298_3 | 89

## Sheet5
| acetylene273_0 | acetylene273_1 | acetylene273_3 | acetylene298_0 | acetylene298_1 | acetylene298_3 | argon298_0 | argon298_1 | argon298_3 | butane298_0 | butane298_1 | butane298_3 | carbon dioxide273_0 | carbon dioxide273_1 | carbon dioxide273_3 | carbon dioxide298_0 | carbon dioxide298_1 | carbon dioxide298_3 | carbon dioxide323_0 | carbon dioxide323_1 | carbon dioxide323_3 | carbon monoxide298_0 | carbon monoxide298_1 | carbon monoxide298_3 | ethane273_0 | ethane273_1 | ethane273_3 | ethane298_0 | ethane298_1 | ethane298_3 | ethane323_0 | ethane323_1 | ethane323_3 | ethene273_0 | ethene273_1 | ethene273_3 | ethene298_0 | ethene298_1 | ethene298_3 | ethene323_0 | ethene323_1 | ethene323_3 | hydrogen298_0 | hydrogen298_1 | hydrogen298_3 | hydrogen77_0 | hydrogen77_1 | hydrogen77_3 | krypton298_0 | krypton298_1 | krypton298_3 | methane273_0 | methane273_1 | methane273_3 | methane298_0 | methane298_1 | methane298_3 | methane323_0 | methane323_1 | methane323_3 | nitrogen273_0 | nitrogen273_1 | nitrogen273_3 | nitrogen298_0 | nitrogen298_1 | nitrogen298_3 | nitrogen323_0 | nitrogen323_1 | nitrogen323_3 | nitrogen77_0 | nitrogen77_1 | nitrogen77_3 | oxygen298_0 | oxygen298_1 | oxygen298_3 | propane298_0 | propane298_1 | propane298_3 | propane323_0 | propane323_1 | propane323_3 | propene298_0 | propene298_1 | propene298_3 | propene323_0 | propene323_1 | propene323_3 | xenon298_0 | xenon298_1 | xenon298_3
((Me2NH2)In(NH2BDC)2) | [12 empty] | 0.894988 | 3.98948 | 6.577365 | 0.311794 | 2.43258 | [52 empty] | 6.5483019 | 7.06015704 | 6.935491
(15,15) SWSiCNT | [42 empty] | 0.01647119 | 0.1632441 | 3.766816 | 0.0065 | 19.3573 | 31.7683
(22,22) SWSiCNT | [42 empty] | 0.0955 | 0.2044937 | 3.9978 | 5.084801 | 20.50295 | 40.7807
(Cr)-MIL-101-SO3Ag | [27 empty] | 0.260791 | 1.19604 | 21.98896 | [6 empty] | 1.25225 | 2.97305 | 6.348316 | [42 empty] | 1.84266 | 4.2717 | 6.015486
(Cu(db)) | [12 empty] | 0.25757 |  |  | 0.084687 | 0.5991136 | 13.35544 | [15 empty] | 0.238296 |  |  | 0.110227 | [8 empty] | 1.18483 | 4.090907 | 6.476364
(H3O)4[Ni6(pi3-O)2(pi2-OSC2H6)2(SO4)2(TATB)8/3].4C2H6O.13H2O | 1.243298544 | 3.827988561 | 5.951836 | 0.660045099 | 2.822265033 | 5.424915 | [6 empty] | 1.073575 | 3.722129031 | 5.915189 | 0.5006116 | 2.526911145 | 4.502637 | [6 empty] | 1.22905011 | 2.958825165 | 3.861394 | [6 empty] | 0.906559959 | 2.710708806 | 4.045774 | 0.586572429 | 2.084277342 | [7 empty] | 2.761840788 | 6.75596145 | 10.11941 |  |  |  | 0.1339361718 | 0.86150832 | 2.924742 | 0.07153345 | 0.567140313 | 1.753744
(Hbzza)2]*H2O*C2H5OH | [12 empty] | 2.575081023 | 4.22746665 | 22.79658 | 1.739317134 | 3.493783824 | 10.64438 | 1.133232291 | 2.970633432 | 7.266248 | [24 empty] | 4.70488287 | 5.820527 | 20.55937 | [12 empty] | 0.1994454 | 0.884415555 | 1.508379 | 0.0933134136 | 0.565422828 | 1.270433 | 0.02951460054 | 0.1826315556 | 0.5067899 |  | 1.53516393
(In3O)(OH)(ADC)2(IN)2*4.67H2O | [15 empty] | 1.649972226 | 9.44737197 | 66.86547 | [36 empty] | 0.675301719 | 3.111980217 | 66.86547 | [12 empty] | 16.90357659 | 21.77695143
(Me2NH2)2(DMF)9(H2O)5 | [12 empty] | 0.634662009 | 4.260009645 | 39.23022 | 0.330004 | 2.513309556 | 15.28557 | [27 empty] | 0.5301194 | 4.343967 | 19.11429 |  |  |  | 0.143073 | 0.994316751 | 6.967783 | 0.08313258 | 0.58434639 | 1.925335 |  |  |  |  | 0.02951460054
(Me2NH2)[Cd(TTCA)(H2O)].3DMF.H2O | [12 empty] | 0.615444021 | 1.68375984 | 2.126709 | 0.2748207972 | 1.18444011 | 1.839114 | [51 empty] | 3.099663396 | 3.568875837
(NH2(CH3)2)3[Zn6(BTC)4(BTB)] | [12 empty] | 0.3420531 | 3.443410212 | 79.01426 | 0.1488076 | 1.533348303 | 34.37197 | [33 empty] | 0.07810816 | 0.76350015 | 18.0363 | 0.03414568 | 0.3582388206 | 7.883694 | [13 empty] | 21.48823551
([Co@Zn3(L)(H2L)(DMF)(DABCO)] | [12 empty] | 1.167617679 | 5.35168326 | 8.81262 | [54 empty] | 8.22858216 | 8.79999165 | 8.975738
(me2NH2)6[In10(TTCA)12]*24DMF*15H2O | [12 empty] | 0.0749220489 | 0.6132792 | 4.426244349 | [30 empty] | 2.807133321 | 7.49787036 | 9.726444 |  |  |  | 0.1856181951 | 1.293756915 | 4.039247 | [6 empty] | 0.04898874 | 0.281694306 | 0.8661407
1.5 K-ZNT | [24 empty] | 0.345752 | 0.4847695 | 0.5176661 | 0.3321284 | 0.4781836 | 0.5062903 | 0.218747 | 0.3453482 | 0.3709006 | 0.88553 | 1.120627 | 1.16417 | 0.7711 | 0.998269 | 1.040104 | 0.4552512 | 0.7054771 | 0.7566523
1.8 K-ZNT | [24 empty] | 0.290746 | 0.4246366 | 0.4542901 | 0.279435 | 0.4033432 | 0.4365731 | 0.1727233 | 0.3095134 | 0.3396539 | 0.8482455 | 1.094975 | 1.142408 | 0.69556 | 0.9735329 | 1.042859 | 0.4214439 | 0.6976718 | 0.7553256
10Ce50Cu | [30 empty] | 0.1053626 | 0.9576454 | 8.118275 | [6 empty] | 1.713765 | 11.09095 | 32.45243
10PEI@UiO-66 | [15 empty] | 0.8266092 | 2.45793 | 8.008702 | [36 empty] | 0.06208401 | 0.53412 | 10.60066 | [12 empty] | 4.68043659 | 6.5358111 | 30.99122
1K-HKUST-1 | [15 empty] | 0.08577266 | 0.8245323 | 11.02396 | [45 empty] | 0.006341847 | 0.06285336 | 1.464967
2% -COOH Functionalized CMK-5 d = 4nm | [15 empty] | 0.04506517 | 0.4414453 | 7.986267 | [36 empty] | 0.009755285 | 0.0963621 | 2.074817
2% -COOH Functionalized CMK-5 d = 6nm | [15 empty] | 0.06448954 | 0.47145 | 6.63575 | [36 empty] | 0.007759111 | 0.06025 | 1.627607 | [6 empty] | 0.004492746 | 0.04434343 | 0.9375774
2% -COOH Functionalized CMK-5 d = 8nm | [15 empty] | 0.05024586 | 0.4580688 | 6.127248 | [36 empty] | 0.007591969 | 0.0749262 | 1.581093 | [6 empty] | 0.00417824 | 0.04086529 | 0.9012682
2% -COOH functionalized CMK-5 | [15 empty] | 0.08223781 | 0.4977749 | 7.83334 | [36 empty] | 0.01025454 | 0.1008923 | 2.012482 | [6 empty] | 0.005344989 | 0.0527099 | 1.170755
2% -OH functionalized CMK-5 | [15 empty] | 0.1199929 | 0.386687 | 6.983451 | [36 empty] | 0.008353486 | 0.08266907 | 1.859173 | [6 empty] | 0.004629691 | 0.04577841 | 1.056573
2,4,6-tris-(4-carboxyphenoxy)-1,3,5-triazine (H3tcpt) | [12 empty] | 1.71016896 | 4.93502586 | 12.67047 | 0.73566351 | 3.10958466 | 9.705927 | [33 empty] | 0.3269913 | 2.14667781 | 5.89776 | 0.14507172 | 0.9608994 | 3.247451 |  |  |  | 0.10287066 | 0.80257851 | 9.450856 | 0.02551692 | 0.16403097 | 0.6243268 |  |  |  | 9.6188082 | 11.1761433
20PEI@UiO-66 | [15 empty] | 0.936952 | 2.73349 | 8.141634 | [36 empty] | 0.05238244 | 0.46035 | 9.117209 | [12 empty] | 2.02449102 | 3.62639151
2650 K MCM-41 | [6 empty] | 0.004380885 | 0.0413546 | 0.91004 | [39 empty] | 0.03176961 | 0.09029322 | 1.31078 | [12 empty] | 0.05134846 | 0.08240439 | 0.80374 | [21 empty] | 0.02069476 | 0.1981169 | 2.69682
2Ce50Cu | [30 empty] | 0.2786245 | 2.1258 | 14.30033 | [6 empty] | 3.550795 | 16.92761 | 37.74149
2D [Cu(bpy)2(OTf)2]n | [12 empty] | 0.4490857 | 2.18404 | 3.91177 | [30 empty] | 1.54794 | 2.95873 | 4.100772 | [21 empty] | 3.96009 | 7.91366
300 K MCM-41 | [6 empty] | 0.005938932 | 0.05886011 | 1.14448 | [39 empty] | 0.008358856 | 0.08284371 | 1.66553 | [12 empty] | 0.005324296 | 0.05276852 | 1.03638 | [21 empty] | 0.02161705 | 0.08758 | 4.2975
30PEI@UiO-66 | [15 empty] | 1.183187 | 3.31589 | 5.575329 | [36 empty] | 0.04237088 | 0.33562 | 1.268038 | [12 empty] | 0.18009057 | 1.63883757
310 Î¼m NaX laminate | [15 empty] | 3.252229 | 5.0569 | 5.507959 | [36 empty] | 0.0890553 | 0.6718 | 6.59539 | [6 empty] | 0.0749 | 0.4163 | 1.791978
36 Wt% CuCl/Zeolite NaX | [78 empty] | 0.845078 | 1.21804 | 1.530643 |  |  |  | 1.63301 | 1.871387 | 4.802427
36 wt% CuCl/NaX | [78 empty] | 0.84194 | 1.22302 | 1.593197 |  |  |  | 1.6078 | 1.8844 | 2.014511
3D [Cu(bpy)2(OTf)2]n | [12 empty] | 0.164476 | 2.22586 | 31.09819 | [30 empty] | 1.33655 | 3.05893 | 7.659075 | [21 empty] | 7.07289 | 8.02432
3Inf[(Cu(mu4-O)(mu2-OH)2(Me2trzpba)4] | [12 empty] | 0.5451914 | 2.526231 | 10.6475 | 0.3060224 | 1.561912 | 9.42258 | [33 empty] | 0.2301279 | 0.762903 | 5.02905 | [15 empty] | 9.12921345 | 16.87502619
4% -COOH functionalized CMK-5 | [15 empty] | 0.1701497 | 0.988 | 8.207533 | [36 empty] | 0.05312924 | 0.1375265 | 1.947651 | [6 empty] | 0.005854975 | 0.0576679 | 1.205344
4% -OH functionalized CMK-5 | [15 empty] | 0.05616754 | 0.3398887 | 7.373824 | [36 empty] | 0.02666962 | 0.09666474 | 1.724434 | [6 empty] | 0.004692518 | 0.04641422 | 1.030769
40PEI@UiO-66 | [15 empty] | 1.364926 | 2.10056 | 2.779637 | [36 empty] | 0.0322895 | 0.32224 | 7.458874
467-MOF | [6 empty] | 0.03399282 | 0.28715457 | 2.42122 |  |  |  | 1.378424 | 5.16115395 | 7.403817 | 0.70898673 | 3.53864364 | 6.553191 | [24 empty] | 0.00258738 | 0.03015636 |  | 5.09294526 | 9.65730663 | 11.90189 |  |  |  | 0.23411328 | 1.55037594 | 4.911695 | 0.10050633 | 0.8734638 | 4.612484 |  |  |  | 0.04852419 | 0.40626327 | 8.909364 | 0.01901128 | 0.19927287 | 4.388406 |  |  |  | 12.20132571 | 13.17507279 | 12.95127
5% -COOH functionalized CMK-5 | [15 empty] | 0.1250242 | 0.9582004 | 8.330244 | [36 empty] | 0.0100839 | 0.09922077 | 1.962054 | [6 empty] | 0.005807835 | 0.05728626 | 1.282395
5% -OH functionalized CMK-5 | [15 empty] | 0.0327557 | 0.3246381 | 7.566566 | [36 empty] | 0.007198239 | 0.07134096 | 1.662793 | [6 empty] | 0.004438622 | 0.04381891 | 1.001184
50Cu | [30 empty] | 0.257075 | 1.9731 | 12.18931 | [6 empty] | 4.161125 | 18.7992 | 38.36217
50WT%-PEI-MIL-101(Cr) | [15 empty] | 1.384593 | 2.88347 | 9.772543 | [36 empty] | 0.06298187 | 0.266739 | 5.185129 | [13 empty] | 24.70698084
5Ce | [30 empty] | 4.374044 | 27.62234 | 74.51273 | [6 empty] | 3.89659 | 23.82834 | 74.23075
5Ce50Cu | [30 empty] | 0.09870911 | 0.5898 | 4.491411 | [6 empty] | 2.299376 | 13.1561 | 28.68985
8Ce50Cu | [30 empty] | 0.08552126 | 0.8036026 | 8.187409 | [6 empty] | 1.561891 | 10.9739 | 30.86094
A-CS700-3 | [12 empty] | 1.093199 | 6.01829049 | 21.65211 | [54 empty] | 24.18803271 | 29.21000346 | 30.13147
A-CS800-2 | [12 empty] | 1.137639759 | 5.691716 | 32.9709 | [54 empty] | 13.33009254 | 14.07066315 | 14.21012
A-CS900-3 | [12 empty] | 1.158236196 | 4.92820053 | 11.7699 | [54 empty] | 14.36714121 | 15.23293209 | 14.91601
AA-300 | [54 empty] | 0.003533672 | 0.03215 | 0.6417298 | [6 empty] | 0.002502785 | 0.01267 | 0.2870861
AC | [15 empty] | 0.4087187 | 2.844411 | 21.8883 | 0.1853522 | 1.585408 | 17.694 | [21 empty] | 0.01247504 | 0.0903919047 | 0.6296847 | [18 empty] | 0.03212178 | 0.2712909 | 1.78415 |  |  |  | 33.36689709 | 53.08388 | 65.29677
AC AP3-60 | [15 empty] | 0.6108533 | 1.669746 | 8.5315 | 0.1824245 | 1.134278 | 6.865 | [21 empty] | 0.004181401 | 0.03340477 | 0.71481 | [18 empty] | 0.05808406 | 0.2656619 | 2.5797 | 0.01152877 | 0.1121401 | 1.772
AC WV1050 | [15 empty] | 0.2423122 | 1.900762 | 16.71594 | [36 empty] | 0.05631739 | 0.5455 | 5.568562
AC-Chitosan | [15 empty] | 1.312943 | 1.64571 | 10.84794 | 0.1041569 | 0.8101143 | 8.29462 | [48 empty] | 5.43684375 | 11.24542263 | 53.68271
AC-TETA | [15 empty] | 2.029205 | 2.497763 | 13.09217 | 0.2006168 | 1.478759 | 11.1057 | [48 empty] | 3.113407737 | 7.62086013
AC1 | [15 empty] | 0.3588223 | 1.71186 | 4.601562 | [51 empty] | 11.45727552 | 14.1244182 | 13.81804
AC2 | [15 empty] | 0.40678 | 2.27119 | 8.639903 | [51 empty] | 15.62571 | 16.96281867 | 16.9452
ACZC | [12 empty] | 3.9094 | 5.5691 | 14.18585 | 2.869185 | 5.246242 |  | 2.070323 | 4.645595 | 6.546717 | [39 empty] | 0.07694613 | 0.4186276 | 2.470168 | 0.04906982 | 0.3014 |  | 0.0448 | 0.2412
AIMIL-53 | [6 empty] | 0.02120378 | 0.2077186 | 3.762176 | [39 empty] | 0.0675498 | 0.6693349 | 15.60028 | [12 empty] | 0.04583636 | 0.2162496 | 3.190021 | [21 empty] | 0.327586 | 1.858065 | 3.844274
AMC-900 | [51 empty] | 0.446609 | 1.99965 | 4.184933 | 0.3334891 | 1.426858 | 4.07013 | [12 empty] | 13.78159035 | 18.3141894
ASMS 3A | [12 empty] | 0.1423111 | 0.724823 | 6.45143 | 0.0898283 | 0.583886 | 3.865838 | [27 empty] | 0.3630057 | 1.23617 | 2.221833 | [12 empty] | 0.002606647 | 0.02564928 | 0.5973521
ASMS 5A | [12 empty] | 0.1411366 | 0.8667929 | 3.341183 | [30 empty] | 0.613718 | 1.6787 | 2.56962 |  |  |  | 0.008980591 | 0.08417255 | 0.850615 | [6 empty] | 0.005087399 | 0.0472847 | 0.9100045 | [6 empty] | 2.40072 | 4.65704
AX-21 | [18 empty] | 0.225961 | 1.8189 | 25.42898 | [33 empty] | 0.1260203 | 1.163573 | 13.10583807 | [9 empty] | 0.031621 | 0.3083 | 6.76493
Activated Carbon | [12 empty] | 1.29531 | 3.45679 | 25.96479 | 0.7796 | 3.05661 | 15.14243 | 0.378194 | 2.067245 | 7.623741 |  |  |  | 2.09655 | 4.97015 | 8.535569 | 1.417662 | 4.07847 | 6.990659 | 0.8298822 | 3.13554 | 5.867561 | [9 empty] | 0.0850202 | 0.874494 | 5.454884 | 3.855731 | 9.92800011 | 13.35533 |  |  |  | 0.1727023 | 1.588541 | 13.3984 | 0.1024193 | 1.15663 | 10.7952 | 0.06633649 | 0.5991523 | 8.42798 |  |  |  | 0.0417 | 0.3146 | 7.032182 | 0.03850182 | 0.2170188 | 3.259728 | 34.64483 | 45.8220537 | 48.76484 |  |  |  | 3.058877 | 5.22019 | 6.464536 | 2.0942 | 4.538263 | 5.675496
Activated Carbon - anthracite | [54 empty] | 0.07426558 | 0.6114409 | 2.609401 | [12 empty] | 9.693243 | 13.15928085 | 20.1901
Activated Carbon Circumcircumcoronene | [15 empty] | 0.1964787 | 1.798387 | 25.3981 | [36 empty] | 0.07004628 | 0.6438974 | 8.991037
Activated Carbon Corannulene | [15 empty] | 0.1740181 | 1.668628 | 21.53138 | [36 empty] | 0.06155793 | 0.5451067 | 8.797833
Activated Carbon Coronene Platelet | [15 empty] | 0.2536524 | 2.324238 | 24.26389 | [36 empty] | 0.1164484 | 1.076558 | 10.80105
Activated Carbon Coronene-(OH)2 | [15 empty] | 0.2594013 | 2.418187 | 22.86043 | [36 empty] | 0.08364865 | 0.4967803 | 7.916678
Activated Carbon Coronene-(OH)3 | [15 empty] | 0.2935016 | 2.715381 | 23.98219 | [36 empty] | 0.04974275 | 0.4851211 | 8.098051
Activated Carbon Coronene-COOH | [15 empty] | 0.07686458 | 0.723289 | 7.489859 | [36 empty] | 0.045688 | 0.4478809 | 8.250435
Activated Carbon Filtrasorb F400 | [18 empty] | 0.1765508 | 1.364141 | 7.77409 | [36 empty] | 0.3214586 | 1.037801 | 4.655203 | [9 empty] | 12.9252 | 17.7013
Activated Carbon Hexabenzocoronene | [15 empty] | 0.1958131 | 1.871358 | 23.13763 | [36 empty] | 0.05177872 | 0.5049401 | 8.418063
Activated Carbon Takeda 5A | [15 empty] | 0.3290718 | 2.126128 | 14.35901 | [45 empty] | 0.2055068 | 0.308881 | 3.168
Activated Carbon VR5-2.5:1 | [15 empty] | 0.3828661 | 3.227781 | 19.2895 | [51 empty] | 27.7076 | 32.64831921 | 34.05339
Activated Carbon VR5-3:1 | [15 empty] | 0.2956617 | 2.695455 | 24.6755 | [51 empty] | 34.22443512 | 43.45602852 | 43.4935
Activated Carbon VR5-4:1 | [15 empty] | 0.2657315 | 2.422961 | 27.7047 | [51 empty] | 36.47608026 | 56.0649558 | 58.74441
Activated Carbon-600-0.5 | [12 empty] | 1.80747 | 4.03007 | 4.781224 | 1.143548 | 3.01007 | 4.419523 | 0.3087722 | 1.51007 | [49 empty] | 7.36163142 | 9.41369142
Activated Carbon-700-0.5 | [15 empty] | 1.157902 | 4.09007 | 6.495575 | [45 empty] | 0.06336282 | 0.503406 | 7.274255 |  |  |  | 15.30221142 | 17.88959142
Activated Carbon-700-1 | [12 empty] | 1.26596 | 6.86596 | 18.14693 | 0.693908 | 4.11263 |  | 0.19225 | 1.60429 | 11.04656 | [48 empty] | 23.06435142 | 27.43613142
Activated Carbon-750-0.5 | [12 empty] | 1.771487 | 6.31763 | 10.57288 | 1.057076 | 4.26259 | 10.41474 | 0.3004554 | 1.83763 | 6.326169 | [42 empty] | 0.05074789 | 0.48759 | 11.72271 |  |  |  | 15.92675142 | 18.15725142
Activated Carbon-800-0.5 | [15 empty] | 0.8356861 | 4.05674 | 9.282472 | [45 empty] | 0.0900722 | 0.510072 | 2.664659 |  |  |  | 17.88959142 | 20.92307142
Activated Carbon-800-1 | [12 empty] | 0.9055599 | 5.04511 | 15.88937 | 0.4854973 | 3.00511 |  | 0.1540257 | 1.15511 | [49 empty] | 28.43459 | 37.25033142 | 36.29807
Activated Charcoal | [45 empty] | 5.682848 | 8.929958 | 15.39932 | 0.19 | 1.231591 | [10 empty] | 0.084 | 0.599 | 1.738687 | 0.06101164 | 0.3826458438 |  | 0.01799663 | 0.2121664983 |  | 10.89 | 10.935 | 11.05104 | [15 empty] | 1.072721 | 2.856 | 3.810025
Activated DCPCBim-MOF-Zn | [12 empty] | 0.531336327 | 1.385149422 | 8.963072 | 0.2564771652 | 0.981634128 | 1.555385 | [27 empty] | 1.423054 | 2.932786308 | 8.092865 | [21 empty] | 0.0517957788 | 0.3383494521 | 7.107237
Activated [Cd2Cl(tba)3]Â·0.5DMFÂ·2H2O | [12 empty] | 0.008869863 | 0.08712213 | 1.64691198 | 0.002387464 | 0.0236619 | 0.51453174 | [51 empty] | 0.04398546 | 0.75547035
Activated [Zn2(sdc)2(bpe] |  |  |  | 0.60187812 | 0.84910674 | 0.97542 |  |  |  | 0.008333148 | 0.013445454 | [16 empty] | 0.206245413 | 0.595860231 | 1.462654 | [6 empty] | 0.355577388 | 0.669890526 | 1.014558 | [36 empty] | 0.010737627 | 0.014105682 |  |  |  |  | 0.016541388 | 0.022331766 | 0.02309204
Activated carbon from babassu coconut | [15 empty] | 0.2968817 | 2.2485 | 9.290578 | [36 empty] | 0.2167455 | 1.1415 | 5.97187 | [12 empty] | 9.1535259 | 11.1475929 | 24.15894
Active Carbon | [15 empty] | 0.1995502 | 1.544972 | 6.8 | [36 empty] | 0.3251329 | 1.0758 | 6.0932 | [6 empty] | 0.04808785 | 0.3728867 | 3.6449
Al-MIL-53-11.1%NH2 | [15 empty] | 0.5770538 | 1.091341 | 9.19206894 | [51 empty] | 14.71478694 | 16.27264 | 18.15223
Al-MIL-53-20%NH2 | [15 empty] | 0.171665 | 1.536383 | 9.61644 | [51 empty] | 15.10797 | 15.35481 | 15.36621
Al-MIL-53-50%NH2 | [15 empty] | 0.193514 | 1.437854 | 9.05712369 | [51 empty] | 13.22439 | 14.51988585 | 14.15738
Al-PILC | [12 empty] | 0.226822 | 0.931047 | 11.81408 | [54 empty] | 2.065307 | 3.18481 | 23.75256
Al-PMO2 | [15 empty] | 0.07691008 | 0.5067627 | 6.073914 | [36 empty] | 0.01254951 | 0.1063058 | 1.497569
Al-PMO50 | [15 empty] | 0.07795742 | 0.4611895 | 2.556294 | [36 empty] | 0.006736973 | 0.04836976 | 0.3223493
Al-soc-MOF-1 | [12 empty] | 0.158635 | 1.77555 | 40.60781 | 0.107765 | 1.24121 | 28.27757 | [33 empty] | 0.08628849 | 0.8530343 | 18.88934613 | 0.06890164 | 0.6827176 | 16.0190049 | [12 empty] | 60.1307112 | 66.9890526 | 67.80694 | 0.04482649 | 0.443927 | 8.34862
Al-soc-MOF-2 | [15 empty] | 0.1776419 | 1.760172 | 41.02446 | [36 empty] | 0.05963912 | 0.5908164 | 13.7415 | [12 empty] | 55.5064386 | 61.0849191 | 61.89581 | 0.03605261 | 0.35703 | 8.03465
Al-soc-MOF-3 | [15 empty] | 0.1649768 | 1.56188 | 38.10731 | [36 empty] | 0.07558915 | 0.726383 | 13.4845 | [12 empty] | 48.3188754 | 53.121588 | 53.09677 | 0.03531186 | 0.357664 | 7.88054
AlMePO-alpha | [24 empty] | 0.145455 | 0.6627836 | 1.460675 | 0.03765016 | 0.3079786 | 1.362438 | 0.01767281 | 0.1602164 | 1.19847 | 0.0512245 | 0.3515578 | 1.369174 | 0.01838676 | 0.1666441 | 1.249911 | 0.008779114 | 0.08364954 | 1.020736
AlPO-17(ERI) | [12 empty] | 0.5099893 | 2.76368 | 5.264876 | 0.25248 | 1.717 | 4.406885 | [42 empty] | 0.031641 | 0.278906 | 1.916434
AlPO-18(AEI) | [12 empty] | 0.6425 | 4.2301 | 9.486047 | 0.3304078 | 2.6676 | 8.775145
AlPO-53(AEN) | [12 empty] | 0.6741 | 2.074 | 3.022838 | 0.2962758 | 1.46351 | 2.549757 | [42 empty] | 0.007956 | 0.058594 | 1.322704
AlPO4-11 | [15 empty] | 0.1042915 | 0.70632 | 1.601859 | [36 empty] | 40.9935 | 0.39 | 6.210915 | 25.14846 | 0.27875 | 3.800488
Alumina | [57 empty] | 0.04051353 | 0.25935 | 1.174957 | [6 empty] | 0.01864 | 0.1317461 | 0.8761349 | 2.553766365 | 32.23603359
Aluminum fumarate | [15 empty] | 0.3096597 | 2.10417 | 6.876911 | 0.1880378 | 1.4475 | 6.05291
AmGND-bio-MOF-1 | [12 empty] | 0.678656391 | 4.86320376 | 57.68636 |  |  |  | 0.1665499 | 1.550697132 | 14.59646 | [48 empty] | 17.40512682 | 19.63808037
Amine Modified TiO2 | [15 empty] | 0.7471592 | 0.9841 | 5.5206 | 0.6554088 | 0.8939843 | 3.6901 | [33 empty] | 0.4599627 | 0.6056492 | 4.0672 | 0.1703587 | 0.3363759 | 3.8334 | [9 empty] | 7.0055544 | 13.9843428 | 38.8846
Amine-MIL-101(Cr) | [15 empty] | 0.701746 | 1.606178 | 6.733925 | [36 empty] | 0.1019724 | 0.543159 | 7.254426 | [13 empty] | 48.8894373
Amino-MIL-53(Al) | [12 empty] | 0.7628398 | 2.07569 | 5.272843 | 0.529058 | 1.83136 | 3.670225 | 0.2904596 | 1.222465 | 3.24859 | [35 empty] | 2.81693 |  |  | 1.17827 |  |  |  | 0.0426235 | 0.255741 | 6.110178
Anthracite | [15 empty] | 0.1508868 | 0.5147285 | 0.8364666 | [36 empty] | 0.01523982 | 0.1391407 | 1.097586
BAX-Activated Carbon | [9 empty] | 3.116982 | 6.315393 | 18.47372 | [63 empty] | 1.794907 | 4.627567 | 9.181816 | 1.391792 | 3.921606 | 7.71108
BDH-Activated Carbon | [30 empty] | 0.7268947 | 2.076744 | 3.24265 | [21 empty] | 0.08561073 | 0.577956 | 2.966047 | 0.07521162 | 0.510522 | 2.539015 | [6 empty] | 0.01917661 | 0.171429 | 0.9885293
BIF-24 | [12 empty] | 1.194664722 | 4.760955 | 9.877592 | 0.5065531 | 3.157609 | 7.211112 | [6 empty] | 1.604028387 | 3.797042604 | 4.410374 | 1.106113872 | 3.172417845 | 3.945671 |  |  |  | 1.279463871 | 3.323351319 | 4.014766 | 0.7427257 | 2.78254875 | [7 empty] | 3.666854 | 9.23569752 | 11.00875 |  |  |  | 0.1323004 | 0.972444468 | 3.397215 | 0.07482104 | 0.63047313 | [19 empty] | 2.431668795 | 3.531095628 | 3.650341
BNC800-1 | [12 empty] | 0.07134458 | 0.5790375 | 3.95703 | 0.02399101 | 0.2112129 | 2.17284 | [27 empty] | 4.101295 | 6.56445072 | 7.351187
BNC800-2 | [12 empty] | 0.06343927 | 0.4966342 | 4.15747 | 0.01598077 | 0.1436758 | 1.95179 | [27 empty] | 4.093957842 | 8.11732482 | 10.03955
BPL | [15 empty] | 0.35682 | 1.90745 | 23.71554 | [24 empty] | 0.03120655 | 0.1186 | 2.09626 | [9 empty] | 0.119507 | 0.81286 | 11.71511 | [6 empty] | 0.0719551 | 0.6148 | 4.73958
BPL Activated Carbon | [15 empty] | 0.3611634 | 2.062036 | 7.199553 | 0.2695124 | 1.584958 | 3.664731 | 0.1293362 | 0.4066818 | 2.881347 | [30 empty] | 0.1509532 | 0.984615 | 4.723651 | 0.1139813 | 0.7704453 | 2.531225 |  |  |  | 0.02752315 | 0.2377069 | 1.324848 | 0.01772661 | 0.1514659
BPL Carbon | [15 empty] | 0.350815 | 1.513213 | 7.199553 | [18 empty] | 0.3293289 | 2 | 19.0167 | [15 empty] | 0.3575492 | 1.51192 | 7.174051 | [6 empty] | 0.04020039 | 0.3144 | 2.881601
Beulah Zap Coal | [15 empty] | 0.09958876 | 0.613145 | 2.10628 | 0.004798751 | 0.02911409 | 0.5790413
Binderless Beads of Zeolite 5A | [54 empty] | 0.07417825 | 0.6539611 | 4.074639 | 0.03992934 | 0.391139 | 3.997719 |  |  |  | 0.03482291 | 0.3451261 | 8.044092 | 0.02160757 | 0.2140258 | 4.988101
Bio-MOF-1 | [12 empty] | 0.7939318 | 4.688438 | 68.86483 |  |  |  | 0.1412327 | 1.334557221 | 14.25065 | [33 empty] | 0.2226751 | 0.4503366 | 0.5759671 | [12 empty] | 17.88706 | 20.12331 | 32.78405
Bio-MOF-11 | [12 empty] | 2.75115 | 6.53474046 | 8.096912 | 1.334267 | 5.01046137 | 6.66748 | [24 empty] | 0.03029334 | 0.05132054 | 0.1548521 | 0.8022355 | 1.5369 | 3.824468 | [6 empty] | 0.07668013 | 0.7194336 | 3.7036 |  |  |  | 0.5627 | 0.870834 | 8.045607 | 0.438212 | 0.622091 | 4.055831 |  |  |  |  | 13.01456
Bio-MOF-12 | [12 empty] | 2.05991136 | 4.444703967 | 6.049332 | 0.7306568 | 3.55603 | [46 empty] | 0.028333 | 0.258333 | 4.065645
Bio-MOF-14 | [12 empty] | 1.854156657 | 4.119010818 | 5.201674 | 0.02057738 | 0.174683838 | 1.36049 | [42 empty] | 2.065964937 | 4.81796922 | 37.92593 | [6 empty] | 8.10532473 | 9.26143749 | 39.07986
Boron nitride | [27 empty] | 0.8092 | 3.1424 | 7.49444 | [6 empty] | 0.4722 | 2.2234 | 6.436363 | [15 empty] | 0.1124 | 0.6525 | 3.656301 | [7 empty] | 0.1704 | 4.041051 |  |  |  | 15.2004114 | 20.9840979 | 21.06527 |  |  |  | 2.3055 | 5.4906 | 6.928343 |  |  |  | 1.9563 | 4.7169 | 6.716493
C-MOF-177 | [15 empty] | 0.1417566 | 1.402967 | 28.7645 | [51 empty] | 50.96129 | 54.4255383 | 54.53848
C-PDA-2 | [36 empty] | 0.04045467 | 0.3650862 | 4.3916 | [30 empty] | 30.398 | 33.663 | 35.66975
C-PDA-3 | [24 empty] | 2.556874 | 9.3906 | 16.46742 | 1.698079 | 7.4035 | 14.98153 | 1.013022 | 5.0168 | 13.26362 | 1.859485 | 7.5686 | 15.67963 | 1.305628 | 6.0176 | 15.15069 | 0.7133178 | 3.9377 | 12.33226 | [27 empty] | 33.70858 | 43.763 | 46.23946
C-PDA-4 | [36 empty] | 0.02624279 | 0.2164513 | 2.6996 | [30 empty] | 32.31354 | 51.537 | 58.18425
C-PDA-5 | [36 empty] | 0.02529834 | 0.1957299 | 2.3308 | [30 empty] | 27.741 | 57.28 | 79.57585
C1000 | [15 empty] | 0.8896678 | 3.580634 | 7.591243 | [27 empty] | 5.03414928 | 9.96466953 | 20.83187 | [6 empty] | 0.3289631 | 1.69026 | 8.376468 | [12 empty] | 17.01768897 | 26.81875 | 98.88978
C102H109N10O38.5Zn9 | [15 empty] | 0.1775522 | 1.515147 | 7.939243 | [27 empty] | 1.658656 | 6.57143 | 11.40988 | [6 empty] | 0.05235336 | 0.4872685 | 4.55651001 | [12 empty] | 13.20215106 | 13.20215106 | 11.82956
C10H5MnN3O4 | [15 empty] | 0.46568379 | 1.640778105 | 2.157351 | [27 empty] | 0.3227002641 | 2.200718364 | 4.217339 | [7 empty] | 0.0893703357
C10H7CuO5 | 2.1419 | 5.56049 | 89.74571 | 1.349036 | 3.74967 | 62.78265 | [6 empty] | 0.506386 | 3.303884 | 72.8631 | 0.2457629 | 1.974924 | 44.82697 | [27 empty] | 2.297959242 | 6.99832758 | 27.80211 |  |  |  | 0.07629971 | 0.747518 | 17.62222 | 0.04568347 | 0.460756 | 10.55014 | [12 empty] | 15.47395992 | 16.47838 | 17.47146
C11H12GdO11 | [12 empty] | 0.451042788 | 2.489893767 | 4.802179 | [30 empty] | 1.933098513 | 3.829023513 | 42.40743 | [21 empty] | 4.98146487 | 9.85136013
C1200 | [15 empty] | 0.604095 | 3.064408 | 8.51453 | [27 empty] | 4.361238657 | 9.64432512 | 12.70293 | [6 empty] | 0.2162748 | 1.334324 | 3.467757 | [12 empty] | 19.26054594 | 31.50906903 | 54.01635
C12H6O13Zn4 | [42 empty] | 0.005011315 | 0.04940948 | 1.150958 | 1.371794 | 6.737735 | 24.42198
C1400 | [15 empty] | 0.4613086 | 2.405396 | 6.526121 | [27 empty] | 4.13690835 | 8.55463665 | 10.75835 | [6 empty] | 0.2216876 | 1.206816 | 3.417782 | [12 empty] | 14.56989366 | 20.17488 | 24.74159
C141 | [15 empty] | 0.5498081 | 2.67077 | 7.80142 | 0.2626722 | 1.67407 | 7.391345 | [42 empty] | 0.05259343 | 0.430769 | 3.769633 |  | 0.288116 | 2.589597
C14H12Mg6NO24 | [15 empty] | 0.450262 | 2.10471 | 3.519886 | [27 empty] | 5.62282284 | 6.9029514 | 7.400745
C16H10CuN4O4 | [12 empty] | 2.8457 | 9.10254 | 12.67927 | 1.08749 | 5.872749 | 11.31423 | 0.5282027 | 3.56843 | 9.761035 | [24 empty] | 7.2766 | 15.1955 | 23.1019 | [21 empty] | 16.08980097 | 18.47130582 | 16.71704
C16H12O16P2Zn3 | [15 empty] | 0.2560382 | 0.552367 | 2.531181 | [45 empty] | 0.0755496 | 0.173764 | 0.7174261
C18H16N2NiO6.5 | [15 empty] | 0.02792403 | 0.2477169 | 1.569071991 | [27 empty] | 0.5946678 | 2.906488 | 4.990215 |  |  |  | 0.04382638074 | 0.1480213332 | 2.529358 |  |  | 2.282876601 | [12 empty] | 0.901108617 | 1.379707002 | 11.0376
C20H27NO19P2Zn3 | [15 empty] | 0.532281 | 1.76757 | 3.966012 | [45 empty] | 0.0396636 | 0.154877 | 1.212899
C21H31NO20P2Zn3 | [15 empty] | 1.061239 | 1.83788 | 9.863715 | [45 empty] | 0.0196315 | 0.0723394 | 1.313361
C24H16CoN10 | [12 empty] | 0.1408859637 | 1.163834751 | 16.6259 | [30 empty] | 1.123422552 | 3.370263195 | 4.499477 | [22 empty] | 5.53538724
C24H21N3 | [15 empty] | 1.772902 | 3.935793087 | 12.61691 | [45 empty] | 0.02142912726 | 0.1968282 | 4.559717 |  |  |  | 14.31628581 | 19.62648177
C26H20CoN10 | [12 empty] | 0.1174996173 | 0.895483296 | 2.650249 | [30 empty] | 0.49021929 | 2.001730998 | 2.949914 | [22 empty] | 0.2246840643
C26H24N2O4Zn | [12 empty] | 0.02978294 | 0.1907339 | 1.0568109 | 0.00520686 | 0.04321047 | 0.528646344 | [27 empty] | 0.3019753503 | 0.844159491 | 8.073774 | [22 empty] | 0.823567515
C26H8Cu2N2O12 | [12 empty] | 0.979332252 | 5.27205441 | 23.23391 | 0.499963 | 3.558586 | [28 empty] | 3.183797856 | 9.95579214 | 15.47821 |  |  |  | 0.1784161 | 0.985086942 | 17.74884 | 0.1372396 | 0.755332059 | 13.77663 | [12 empty] | 25.53507627
C28H39N5O16Cu2 | [15 empty] | 0.2642563 | 1.89667 | 5.917481 | [36 empty] | 0.04559696 | 0.394015 | 2.685823 | [6 empty] | 0.008134834 | 0.07906104 | 1.268798
C31H32Cl4Co3N10O3 | [15 empty] | 0.3663466881 | 1.163879361 | 4.341253 | [36 empty] | 0.159271083 | 1.153520919 | 3.645956 | [13 empty] | 0.3977436522
C32H34N4O15Cl5Zn3 | [12 empty] | 0.3298011 | 1.576407 | 2.653821 | [30 empty] | 0.03976087 | 0.3511948 | 2.660714379 |  |  |  | 0.062708277 | 0.482015511 | 1.788127 | [6 empty] | 0.01650887 | 0.1344192981 | 1.17692 | [6 empty] | 4.090353354 | 4.355100321
C33H11Br1N4O7Zn1 | [12 empty] | 0.3097449 | 1.928744577 | 6.162595 | [60 empty] | 0.674103 | 1.13675 | 2.03187 |  |  |  | 0.860148 | 1.4506 | 2.502302
C33H15Cu3N3O18 | [15 empty] | 0.6837604 | 5.41118 | 26.5955 | [45 empty] | 0.03349309 | 0.3280298 | 5.914299
C36H24Cu3N13O12 | [12 empty] | 1.870113654 | 3.510807 | 3.993006 | 0.676840764 | 2.6766 | 3.875941 | 0.4297789854 | 2.165043747 | [31 empty] | 0.1170231825 | 0.590110002 | 1.960606 | 0.05158321 | 0.3868882548 | 1.23937
C37H90Cu4O55 | 3.313885077 | 8.46880701 | 11.29418 | 2.237579607 | 6.76938906 | 9.231 | [6 empty] | 1.104423153 | 6.2150652 | 17.66302 | [30 empty] | 3.976809 | 10.68471954 | 14.99239 |  |  |  | 0.173242935 | 1.38594348 | 4.338814 | [15 empty] | 17.19434457 | 17.80086 | 17.97793
C384H192N48O96Tb16 | [15 empty] | 0.05670042 | 0.5617537 | 12.6701 | [51 empty] | 17.1741 | 37.7041 | 50.49382
C3N | [15 empty] | 3.6975 | 6.2769 | 32.58587 | 1.6503 | 4.2385 | 19.96947 | 0.1573319 | 0.6114 | 1.972424 | [18 empty] | 0.0204 | 0.0554 | 0.1363521 | [9 empty] | 0.05300953 | 0.2934 | 6.381721
C41H46Cu2N2O16 | [15 empty] | 0.1688903373 | 0.746900769 | 2.417144 | [27 empty] | 2.345815 | 5.83391736 | 9.669942 | [6 empty] | 0.1600040253 | 0.3044515 | 1.131417 | [12 empty] | 4.275703443 | 6.31414401
C41H57Mn5N13O19 | [12 empty] | 0.1994981505 | 0.7105539 | 1.429325 | 0.08816319 | 0.498744261 | 1.338435
C48H27N2O8Zn2 | [12 empty] | 0.528262698 | 2.684491509 | 6.197986 | [54 empty] | 6.6549198 | 8.60509056 | 9.421413 |  |  |  | 1.631791 | 2.36656 | 2.575253 |  |  |  | 1.760201 | 2.59891 | 3.096778
C48H34N18O12S2Zn5 | 1.231901 | 2.616041925 | 3.210804 | 0.609363678 | 1.977556839 | [7 empty] | 0.8645079 | 2.365744137 | 3.586476 | 0.4369018641 | 1.58664387 | 3.292527 | [33 empty] | 0.1211130273 | 0.750902286 | 3.746392 | 0.0574871226 | 0.4254045288 | 1.442657 | [12 empty] | 6.14748105
C50H22Cu3O15 | [12 empty] | 0.6164196 | 1.731886 | 2.149716 | 0.3316317 | [29 empty] | 2.381397786 | 8.1957492 | 14.13669 |  |  |  | 0.104200038 | 0.976481673 | 6.54675 | 0.0667267458 | 0.553882221 |  |  |  |  | 0.677144112 | 3.568724163 | 10.5478 | 0.4423340238 | 2.084839428 | 6.381949 |  |  |  | 24.51042918 | 26.69083215 | 26.55962
C50H48Co3N6O14S3 | [12 empty] | 0.3713334 | 1.676657928 | 28.24929 | 0.229116 | 1.305502728 | 2.621214 | [27 empty] | 0.006303889 | 0.05842999 | 0.6001415 | [6 empty] | 0.03606366 | 0.1442243 | 0.6952218 |  |  |  |  | 0.1079883192 | [7 empty] | 0.0819137742 | 0.685856445
C51H34Br2N2O8SiZn2 | [12 empty] | 0.2051617 | 1.228104378 | 8.36528 | [60 empty] | 0.3091347 | 0.703125 | 1.127198 |  |  |  | 0.334416 | 0.761719 | 1.488357
C52H18Tb6N26O48F6 (site 1) | [12 empty] | 0.288485 | 0.289314 | 0.2894033 | 0.2800304 | 0.2855387 | 0.2861433
C55H6N39 | [12 empty] | 1.257560361 | 3.877478895 | 8.398053 | [30 empty] | 3.492110949 | 6.28456758 | 8.762478 |  |  |  | 0.01675484685 | 0.0550340187 | [7 empty] | 0.07276537 | 0.590944209 | 4.329405 | [7 empty] | 26.07387585
C67.50H78.25Cd1N1.75Na0.25O19 | [15 empty] | 0.04656881 | 0.49677696 | 10.75408 | [51 empty] | 0.04344228864 | 0.595494429 | 12.28251
C75H129Cu3N11O37 | [12 empty] | 0.5488966 | 4.804784 | 46.75803 | 0.208989 | 1.68192 | 26.26107 | [27 empty] | 1.7256 | 9.669557 | 32.54423 |  |  |  | 0.08721656 | 0.815309 | 13.40923 | 0.05105279 | 0.427066 | 9.620331 |  |  |  | 0.02764740438 | 0.2686119774 | 6.06689 | [7 empty] | 33.88557756
C76H52N6O18Zn7 | [15 empty] | 0.2774449 | 1.13902 | 2.484157 | [45 empty] | 0.0110216 | 0.215022 | [5 empty] | 10.02814956 |  | 0.01217355 | 0.0610216 | 0.5386523
C800 | [12 empty] | 0.06067823 | 0.41614 | 3.76783 | 0.01776788 | 0.1089782 | 2.360486 | [27 empty] | 4.462957 | 8.89376187 | 10.83847 | [6 empty] | 0.08991199 | 0.4949286 | 1.22048 | [12 empty] | 5.49488136 | 8.15207601 | 10.89735
CALF-22 | [12 empty] | 0.3425633 | 3.20283 | 29.98905 | [30 empty] | 1.38368 | 5.91438 | 8.759646 |  |  |  | 0.0638484 | 0.594245 | 6.170456
CALF-33-Et2H | [12 empty] | 0.28947 | 1.66003 | 3.838283 | 0.20904 | 1.27778 | 2.936445 | [36 empty] | 0.05544 | 0.3569 | 0.7130532 | [6 empty] | 0.02227 | 0.1118 | 0.1810108 |  |  |  | 9.277 | 9.9595
CALF-33-Et3 | [12 empty] | 0.09058 | 0.78127 | 9.377835 | 0.07887 | 0.59763 | 5.052392 | [36 empty] | 0.02671 | 0.1876 | 0.6649648 | [6 empty] | 0.01081628 | 0.06048 | 0.1243739 |  |  |  | 9.6363 | 10.6991
CAU-1 | [12 empty] | 1.677224 | 7.23969 | 19.4303 | [36 empty] | 0.16568 | 1.27881 | 15.72631 | 0.06018868 | 0.560631714 | 7.228512 |  |  |  | 0.0549569 | 0.337724 | 7.366225 | 0.0121296 | 0.1204791192 | 2.799652 |  |  |  | 16.7794 | 24.44177439 | 16.79905
CAU-10-CH3 | [15 empty] | 0.1714451 | 1.22367 | 3.97955 | [36 empty] | 0.08320247 | 0.574149 | 3.02926
CAU-10-H | [15 empty] | 0.3799628 | 2.26965 | 4.87232 | [36 empty] | 0.09052815 | 0.759422 | 3.679568
CAU-10-NH2 | [15 empty] | 0.3134718 | 1.793749 | 3.639907 | [36 empty] | 0.0846703 | 0.6487319 | 2.531456
CAU-10-NO2 | [15 empty] | 0.2768427 | 1.753249 | 4.105956 | [36 empty] | 0.07237237 | 0.5112383 | 2.242292
CAU-10-OCH3 | [15 empty] | 0.1602783 | 0.9012322 | 3.280563 | [36 empty] | 0.06645728 | 0.4346786 | 1.918949
CAU-10-OH | [15 empty] | 0.1964101 | 1.103237 | 3.707577 | [36 empty] | 0.117429 | 0.6117166 | 2.579579
CCT1 | [12 empty] | 0.6046273 | 1.769348586 | 16.01659 | [54 empty] | 1.980001467 | 6.15243276 | 34.71139
CD-MOF-2 | [12 empty] | 1.6304 | 3.285820926 | 7.453863 | 0.8938298 | 0.9018662 | 0.902738
CH2NH2(1)-PCN-125 | [15 empty] | 0.4405482 | 2.94310014 | 15.09017 | [51 empty] | 21.82062 | 24.9625 | 47.12381
CH3(1)-PCN-125 | [12 empty] | 0.9104668 | 6.3341739 |  | 0.4747586 | 3.476104881 | 19.98643 | [51 empty] | 24.23285 | 25.0559 | 25.17461
CID-3 | [15 empty] | 19.97179 | 40.7383 | 75.4808 | [45 empty] | 0.3773403 | 3.379311 | 28.3204 |  |  |  | 1.32281 | 9.728604 |  | 0.4785624 | 4.415047 | 42.8882
CID-5/6 | [12 empty] | 0.9724955 | 1.64253 | 2.699954 | [9 empty] | 0.975904 | 1.649329 | 2.575595 | [24 empty] | 0.1593388 | 0.6924022 | 2.12282
CID-6 | [24 empty] | 1.082686 | 1.72727 | 2.446817 | [24 empty] | 0.127975 | 0.8336524 | 2.702927
CMK-3 | [14 empty] | 25.8692 | 0.5739 | 2.51433 | 10.4872 | [51 empty] | 16.20672378 | 39.3660945 | 87.60451
CMK-5 | [15 empty] | 0.02913012 | 0.2885073 | 6.661619 | [36 empty] | 0.04693172 | 0.1346728 | 2.149116 | [6 empty] | 0.004770355 | 0.04703961 | 1.083782 |  |  |  | 17.36816 | 58.7741211 | 88.92301
CMPN-1 | [12 empty] | 0.1660786 | 0.965471925 | 3.453323 | 0.01966469 | 0.1165663 | 1.041626
CMPN-2 | [12 empty] | 0.2384831 | 1.758539583 | 7.441002 | 0.03212687 | 0.2333139 | 1.964756
CMPN-3 | [12 empty] | 0.1204838 | 0.94823016 | 2.637815 | 0.01585225 | 0.129051 | 1.446589
CMS KP 407 | [15 empty] | 0.5646 | 1.8267 | 3.7774 | [36 empty] | 0.1765476 | 0.6561 | 2.681321 | 0.05364551 | 0.4118 | 2.166102
CNT industrial grade, purity: 85wt%, diameter: 10-30nm, length: 5-20Âµm, supplier: Nanolab | [63 empty] | 0.003022967 | 0.02949039 | 0.5219 | 0.001612024 | 0.01576004 | 0.325555
CNT@CuBTC | [15 empty] | 0.5630131 | 4.4712 | 14.37693 | [36 empty] | 0.1890702 | 0.892376 | 9.394318
CO2 reinforced nanoporous carbon | [15 empty] | 0.52417 | 1.915921 | 5.00003 | [36 empty] | 0.1554784 | 0.8580737 | 1.667945
COF-1 | [44 empty] | 0.06340506 | 1.005947 | 5.74286835 | 47.34623 | [6 empty] | 0.03399563 | 0.3110999 | 2.555071 | [13 empty] | 12.51060684
COF-10 | [15 empty] | 2.15764 | 7.166911 | 28.9904 | [27 empty] | 0.8180622 | 6.833223 | 47.41331 | [6 empty] | 0.0218884 | 0.2155779 | 4.390975 | [12 empty] | 19.58804 | 37.73108 | 45.87775
COF-102 | [15 empty] | 1.012422 | 8.22013 | 39.86704 | [27 empty] | 6.473798 | 45.77668 | 51.69901 | [6 empty] | 0.06415405 | 0.6344634 | 14.78441 | [6 empty] | 0.03321439 | 0.3291842 | 7.672523 |  |  |  | 16.35487359 | 48.2033355 | 29.12252
COF-103 | [15 empty] | 0.2215698 | 2.107862 | 39.6234 | [27 empty] | 4.887601 | 8.159007 | 49.70782 | [6 empty] | 0.05334774 | 0.5222393 | 9.362127
COF-105 |  |  |  | 14.65911366 | 18.1170132 | 24.40563 | [9 empty] | 0.1455885 | 1.442755 | 96.7587 |  |  |  | 0.03157111 | 0.290449 | 7.292926
COF-108 |  |  |  | 12.15818784 | 16.30513344 | 30.02808 | [9 empty] | 0.3127097 | 3.099132 | 81.2461 |  |  |  | 0.03459975 | 0.328796 | 7.992542
COF-5 | [15 empty] | 0.06663289 | 0.6581647 | 14.34987 | [27 empty] | 1.684005195 | 5.386469 | 28.87536 | [6 empty] | 0.02806227 | 0.2747919 | 4.937828 | [12 empty] | 28.53295749 | 34.46639976 | 35.33518
COF-6 | [15 empty] | 4.51978 | 7.520463 | 9.18085 | [27 empty] | 2.048424285 | 6.282948 | 14.73544 | [6 empty] | 0.0589136 | 0.5293349 | 3.871967
COF-8 | [15 empty] | 0.09732652 | 0.9351254 | 17.3377 | [27 empty] | 0.7914572 | 4.46113383 | 21.9722 | [6 empty] | 0.08772057 | 0.3794839 | 5.109856
COMOC-2 | [25 empty] | 2.31724 |  | 0.2357222 | 1.76419 | 12.44854 | [8 empty] | 12.6003 | [15 empty] | 0.01980366 | 0.238095 | 2.80952
COMOC-2(V^IV) | [15 empty] | 0.0550251 | 0.5153978 | 5.123082 | [36 empty] | 0.07526385 | 0.1678994 | 1.419493 | [12 empty] | 7.61189352
CPF-13 | [12 empty] | 1.85597 | 5.06996 | 7.397769 | 0.90535 | 3.59877 | [28 empty] | 8.97379221 | 15.02951049 | 17.23521 |  |  |  | 0.1066323 | 0.950617 | 8.882099 | [6 empty] | 0.0452675 | 0.158436 | [7 empty] | 9.68429568 | 14.89924929
CPL-2 | [15 empty] | 0.1774058 | 1.57749 | 16.0202 | 0.09476791 | 0.874391 | 13.3526 | [42 empty] | 0.01065152 | 0.10594 | 2.45794 |  |  |  | 4.79349 | 6.38095 |  | 0.01669413 | 0.157771 | 1.467445
CPM-12 | [12 empty] | 0.915236604 | 3.470519709 | 12.40656 | 0.3367858 | 1.560199062 | 11.97988
CPM-13 | [12 empty] | 0.705333171 | 5.98808952 | [31 empty] | 4.386644052 | 15.34766901 | 28.61482 |  |  |  | 0.1283907027 | 1.286449797 | 25.70885 | [15 empty] | 13.96792632 | 15.87973248 | 16.17393
CPM-15-Mg | [12 empty] | 0.660580419 | 2.951535891 | 4.490171 | 0.2863695 | 1.803974868 | 4.459843 | [27 empty] | 2.343238392 | 5.15428401 | 6.490875 | [12 empty] | 0.002977101882 | 0.0605839488 | [7 empty] | 4.72736631 | 5.18372661
CPM-19-Nd | [12 empty] | 0.3009832239 | 1.693029798 | 26.76793 | [30 empty] | 1.674217761 | 5.9068101 | 17.51753 | [21 empty] | 3.179136111 | 6.15136212 | 33.09268
CPM-20 | [12 empty] | 0.6357091 | 3.965708553 | 14.21818 | 0.2466192474 | 2.113135551 | [28 empty] | 4.108817433 | 11.70495024 | 16.77262 | [21 empty] | 11.4977814 | 11.94664722
CPM-5 | [12 empty] | 0.9448975 | 3.56808 | 13.32231 | 0.399061 | 2.44131 | 13.23543 | 0.08962169 | 0.9242 | [25 empty] | 3.133758819 | 6.17638833 | 8.060691 |  |  |  | 0.164319 | 1.12676 | 4.521622 | [6 empty] | 0.0913897 | 0.8712639 | 8.804427 | 0.0504299 | 0.4971342 |  |  |  |  | 23.72872815 | 29.80327185 | 30.37377
CPM-6 | [12 empty] | 1.05634 | 4.76526 | 7.425458 | 0.4524112 | 2.95775 | 7.148268 | [27 empty] | 3.471527895 | 9.39067266 | 15.49489 |  |  |  | 0.164319 | 1.26761 | 5.286307 | [15 empty] | 9.17993502 | 9.51598215
CPO-27-Co | [12 empty] | 4.56273 | 9.429624 | 12.65372 | 2.5895 | 7.34969 | 11.5061 | 0.4822297 | 3.36083 | 9.366666 | [24 empty] | 6.93707 | [8 empty] | 0.1964962 | 1.609071 | 7.40634 | 0.06914005 | 0.6381786 | 5.507526 |  |  |  | 0.07871597 | 0.735289 | 5.662491
CPO-27-Fe | [12 empty] | 0.004039939 | 0.00868324 | 0.01090462 | 0.00295366 | 0.00770718 | 0.009623241 | [27 empty] | 6.191533 | 9.896815 | 23.69679 | [22 empty] | 15.58285293
CPO-27-Mg | [12 empty] | 6.604101 | 9.615449 | 15.59832 | 6.57987 | 8.95852 | 14.2878 | 2.19286 | 6.026387 | 11.32069 | [24 empty] | 8.20153 | 12.15961 | 16.71736 |  |  |  | 0.2673883 | 4.72042 | 12.5925 | 0.200681 | 1.7262 | 9.91087 | 0.1052611 | 0.9667489 | 7.993221 | [6 empty] | 0.4 | 3.089938 | 11.53463
CPO-27-Mg-c | [15 empty] | 2.95607 | 4.97254 | 6.365275 | 1.89286 | 3.189829 | 4.502796 | [48 empty] | 4.4704 | 6.04735
CPO-27-Mn | [12 empty] | 3.177519 | 7.597332 | 12.19435 | 2.072239 | 6.824992 | 11.82891 | 0.4007915 | 3.3701 | 9.65427 | [24 empty] | 5.9661414 | 9.747285 | 13.26464 | [6 empty] | 0.1644174 | 1.379719 | 7.12024 | 0.06091174 | 0.565165 | 5.106341 |  |  |  | 0.04420064 | 0.4202414 | 4.873939 |  |  |  | 14.2752 | 18.71799912
CPO-27-Ni | [12 empty] | 5.576154 | 8.500583 | 12.64254 | 4.26277 | 7.242088 | 11.5659 | 1.70413 | 5.30072 | 9.353423 | [24 empty] | 7.290932 | 10.89306 | 17.78118 | [6 empty] | 0.1879724 | 1.538819 | 6.857751 | 0.07152022 | 0.6561316 | 5.376181 |  |  |  | 0.1318412 | 1.033916 | 5.9264 | 0.054994 | 0.536437 | 4.907109 | 12.73686876 | 26.68784328
CS-CO2 | [15 empty] | 0.4237432 | 2.327954 | 8.144146 | 0.3264554 | 1.724321 | 7.343575 | [33 empty] | 0.1699206 | 1.0801 | 4.759037 | 0.1182919 | 0.7571 | 4.413288
CS-H2O | [15 empty] | 0.4723688 | 2.1841 | 7.499997 | 0.2765907 | 1.649635 | 6.508008 | [33 empty] | 0.1668103 | 0.9852 | 4.484295 | 0.1144263 | 0.7226 | 3.930403
CS1000_h | [15 empty] | 0.1082627 | 0.6722 | 1.7288 | [36 empty] | 0.0330166 | 0.237 | 1.0726 | [6 empty] | 0.008051467 | 0.07429605 | 0.7651
CTPP | [12 empty] | 0.90301 | 3.46866 | 10.32307 | 0.36962 | 2.00521 | 5.599443 | [33 empty] | 0.3607859 | 1.08207 | 1.820583 | 0.05551 | 0.45829 | 1.670233 |  |  |  | 0.01903 | 0.13559 | 2.943785 | 0.011193 | 0.06508 | 1.395188
Ca-A | [15 empty] | 3.984629 | 5.08919 | 5.695078 | 3.6581 | 4.84886 | 4.985677 | [42 empty] | 0.118606 | 0.6185033 | 9.718971
Ca-X | [15 empty] | 2.811045 | 5.20249 | 5.854625 | 2.062094 | 4.61258 | 5.748266
CaIICuII6L3(OH)2(H2O)}*11H2O, L = (S,S)-leumox | [24 empty] | 0.228041859 | 0.813699783 | 1.249822 | [24 empty] | 0.021560013 | 0.183806583 | 1.043749
CaIICuII6L3(OH)2(H2O)}*13H2O, L = (S,S)-valmox | [24 empty] | 0.43860552 | 1.5582273 | 2.398072 | [24 empty] | 0.05045391 | 0.34760112 | 1.401305
CaIICuII6L3(OH)2(H2O)}*32H2O, L = (S,S)-alamox | [24 empty] | 1.37452332 | 3.4702119 | 4.482328 | [24 empty] | 0.14868513 | 0.96130089 | 2.715476
Calgon F-400 | [57 empty] | 0.05968636 | 0.5356218 | 3.797683 | [6 empty] | 0.01964051 | 0.1876248 | 2.323826
CarboTech D 55/1.5 | [15 empty] | 0.5456 | 2.2583 | 4.986973 | 0.354263 | 1.7329 | 4.605992 | [33 empty] | 0.2514193 | 1.0787 | 3.417422 | 0.1272323 | 0.8049 | 3.156952
Carbon | [6 empty] | 0.1239531 | 1.110702 | 8.70638 |  |  |  | 21.297 | 64.1139 | 23.71576 | 8.286773 | 26.99859 | 22.33328 | 7.79734 | 24.25796 | 16.50268 | 0.06700372 | 0.516469 | 3.90194 |  |  |  | 1.26767 | 3.12119 | 12.87947 | 0.952174 | 2.65358 | 4.645012 |  |  |  | 1.85358 | 3.51555 | 6.076053 | 1.216961 | 2.55217 | 6.065966 | 0.02450542 | 0.1114835 | 2.44999 | 7.249425 | 14.3233 | 28.3721 |  |  |  | 1.44382 | 2.163795 | 24.41547 | 0.9697143 | 1.183704 | 7.8 | 0.08387816 | 0.7239015 | 5.941512 |  |  |  | 0.07587074 | 0.434857 | 9.37659 | 0.03003914 | 0.2737585 | 3.431272 | 74.9795958 | 88.1881707 | 82.87622 | 0.01995894 | 0.145253 | 0.5343371
Carbon Composite C1-30 | [12 empty] | 1.80896 | 5.4806 | 9.530734 | 0.859701 | 3.31343 | 7.085172 | [42 empty] | 0.1363577 | 0.895522 | 3.36914 | 0.0690318 | 0.501493
Carbon Fiber Composite C | [12 empty] | 1.19451 | 5.26228 | 12.24817 | 0.5565868 | 3.00043 | 10.69173
Carbon KNC-A-HCI | [12 empty] | 2.05882 | 6 | 9.817941 | 1.00279 | 4 | 7.8991 | 0.470588 | 2.21569 | 6.078104 | [42 empty] | 0.0588235 | 0.352941 | 7.911066
Carbon KNC-A-K | [12 empty] | 2.36278 | 5.00347 | 6.66122 | 1.6156 | 4.04457 | 5.696098 | 0.799214 | 2.4823 | 4.362498 | [42 empty] | 0.06476476 | 0.332248 | 6.883724
Carbon Molecular Sieve | [63 empty] | 0.05376977 | 0.3931324 | 2.026571 | 0.03495155 | 0.2781673 | 1.775568 |  |  |  | 0.04636882 | 0.3752616 | 2.452005
Carbon Nanosheets | [15 empty] | 0.667151 | 2.73837 | 26.7155 | 0.281472 | 1.53509 | 6.015433 | 0.444767 | 1.23401 | 6.976678 | [30 empty] | 0.161337 | 1.04651 | 12.91347 | 0.063863 | 0.510907 | 1.892562 |  |  |  | 0.04327198 | 0.357558 | 2.101606 | 0.016557 | 0.146649 | 0.9510445 | 9.64896456 | 33.17663544
Carbon Nanotube | [69 empty] | 7.59953655 | 39.63428982 |  |  |  |  | 6.87427 | 8.500096 | 8.963119 |  |  |  | 0.006110771 | 0.00902675 | 0.01002044
Carbon SBA-15 | [15 empty] | 0.1348502 | 0.914454 | 7.34513 | 0.02945836 | 0.294985 | 3.03835 | [48 empty] | 10.31757924 | 35.8695627
Carbon SBA-C | [12 empty] | 0.666667 | 2.23529 | 4.751443 | 0.401114 | 1.51532 | 4.032525 | 0.176471 | 0.921569 | 2.283564 | [42 empty] | 0.03125753 | 0.235294 | 1.029016
Carbon SBA-C-A-HCI | [12 empty] | 0.904918 | 3.1082 | 7.378377 | 0.445682 | 1.961 | 4.594054 | 0.196721 | 1.14098 | [43 empty] | 0.04410099 | 0.27541 | 5.79105
Carbon SBA-C-A-K | [12 empty] | 1.07648 | 3.2748 | 6.563142 | 0.7415631 | 2.32869 | 4.538009 | 0.292115 | 1.29426 | 3.105903 | [42 empty] | 0.0569067 | 0.29412 | 5.698862
Carbon SBA-NC | [12 empty] | 1.37063 | 3.15712 | 4.542597 | 0.880223 | 2.37326 | 4.112236 | 0.370671 | 1.45111 | 3.121274 | [42 empty] | 0.02707178 | 0.235338 | 1.048959
Carbon-ZX .9nm slit pore | [87 empty] | 2.966653 | 3.5073 | 3.885161
Carbotech Activated Carbon | [54 empty] | 0.1277243 | 0.6866139 | 3.615329 | 0.05872751 | 0.5014172 | 3.241329
Cd (II)-MOF [Cd(L)(DMF)] | [12 empty] | 0.868396104 | 2.276167257 | 4.91675 | 0.4433346261 | 1.631708892 | 3.610776 | [27 empty] | 2.466054183 | 3.633819075 | 13.01554 |  |  |  | 0.1731912 | 1.116494619 | 3.055812 | 0.0860620581 | 0.670617669 |  |  |  |  | 0.05975024 | 0.4051163469 | 8.885023 | 0.03548524755 | 0.2929641303 | 6.52021 |  |  |  |  | 0.464800512
Cd-TMBP-Triazole-diyl-TAA | [12 empty] | 0.809702727 | 4.369335372 | 44.3075442 | 0.4124899338 | 3.513800331 | 18.67396905 |  |  | 13.20549681 | [24 empty] | 2.204260398 | 4.85463864 | [22 empty] | 4.82836335 | 6.00923466 | 6.049686
Cellular Carbon Foam (1% Aluminum Nitrate) | [12 empty] | 1.02679 | 3.02763 | 4.375837 | 0.544715 | 2.23984 | 4.059593 | [52 empty] | 4.7862069
Cellular Carbon Foam (2% Aluminum Nitrate) | [12 empty] | 1.18526 | 3.28445 | 4.73045 | 0.642276 | 2.4187 | 4.509243 | [51 empty] | 5.78395416 | 5.87366487
Cellular Carbon Foam (4% Aluminum Nitrate) | [12 empty] | 1.25631 | 3.36641 | 4.934238 | 0.703252 | 2.44309 | 4.179025 | [51 empty] | 7.35690276 | 7.59199746
Cellular Carbon Foam (5% Aluminum Nitrate) | [12 empty] | 1.19073 | 3.37188 | 5.606334 | 0.691057 | 2.49593 | 4.727246
Cellulose MOF | [27 empty] | 0.344019 | 1.92395 | 3.947226 | [6 empty] | 0.919137 | 2.0171 | 2.790165
Chabazite | [15 empty] | 3.6683 | 4.22319 | 4.286161 | 2.04653 | 3.18631 | [34 empty] | 0.219429 | 1.04377 | 1.769574 | 0.0762906 | 0.490766 |  |  |  |  | 0.0955095 | 0.42761 | 6.53298
Clinoptilolite | [27 empty] | 1.989685 | 2.007661 | 2.009611 | [6 empty] | 2.479172 | 2.50822 | 2.511404 | [15 empty] | 1.820387 | 2.103091 | 2.138857
Closed-SWCNH | [12 empty] | 0.4220431 | 1.132662 | 2.291618 | [36 empty] | 0.5650542 | 1.531015 | 20.71706 | [16 empty] | 18.5766 | [17 empty] | 0.313178
Co(BDP) | [18 empty] | 0.131347 | 1.255616 | 15.7064 | [32 empty] | 9.86916 |  |  | 8.01869 |  | 0.056075 | 7.00935 | [9 empty] | 25.98017 | 27.59909 | 27.80617
Co(Im)1.3(5-ClbIM)0.7 | [15 empty] | 0.181757 | 0.9573341 | 6.717694 | [36 empty] | 0.0569906 | 0.42963 | 3.028818
Co-DABCO | [15 empty] | 0.1000547 | 0.952 | 21.47088 | [36 empty] | 0.05655 | 0.541534 | 8.20177 | [12 empty] | 21.573396
Co-MOF-74(M) | [12 empty] | 4.848693 | 9.131898 | 56.86073 | 2.388735 | 6.602279 | 8.495348 | [45 empty] | 0.1414076 | 0.7398795 | 15.74765
Co/Cu-BTC | [63 empty] | 0.038666 | 0.347707 | 6.884962 | [6 empty] | 0.045808 | 0.4311012 | 9.978074
Co2(BDC)2(DPNDO) | [15 empty] | 0.4806361 | 2.32598 | 4.887455 | [9 empty] | 1.031651 | 2.054915 | 5.003365 | [24 empty] | 0.07862227 | 0.683146 | 3.527118 | [12 empty] | 6.37538 | 6.46154
Co2(NH2-BDC)1.5(L)(HCO2) solvent | [15 empty] | 0.168054792 | 0.687324114 |  |  |  |  | 0.03606736344 | 0.0736265745 | [31 empty] | 0.0528713259 | 0.0698655054 | [7 empty] | 0.02082591084 | 0.04165177707 | 0.6212409 | [6 empty] | 0.03794254479 | 0.0736470951 | 0.3478568
Co2(dhtp) | [27 empty] | 1.95078 | 3.90148 | 4.415101 | [6 empty] | 3.15501 | 4.60571 | 11.35448 | [30 empty] | 8.63078592 | 8.88916704 |  |  |  |  | 3.247943 | 3.61275 | 3.746165 |  |  |  | 4.226604 | 4.84515 | 5.104072
Co2(m-dobdc) | [27 empty] | 2.5352 | 6.1106 | 7.214059 | [6 empty] | 5.6698 | 7.1256 | 8.154644 | [36 empty] | 5.0282 | 6.1524 | 6.596476 |  |  |  | 6.934267 | 7.5794 | 7.758441
Co3(HCOO)6 | [6 empty] | 0.02602 | 0.17245 | 0.4582155 |  |  |  | 0.04752681 | 0.4019599 | 2.019849 | 0.01346037 | 0.1275755 | 1.426778 | 0.005341005 | 0.05230841 | 0.9427127 | [24 empty] | 3.22650747 | 3.941953728 |  | 0.155676 | 0.9119 | 1.825652 | 0.003931279 | 0.03866207 | 0.8014347 | 0.002233324 | 0.02213423 | 0.5158978 | 0.001992463 | 0.01928351 | 0.3316314 | [9 empty] | 3.22650747 | 3.941953728 | [7 empty] | 1.95379 | 2.167172 | 2.287369 | [6 empty] | 1.16042 | 1.98298
Co3.bpda2- )3( tpt) /3 (DMF 2 )2 | [12 empty] | 0.53853192 | 3.43554993 | 10.00542 | 0.22247007 | 1.78520298 | [34 empty] | 0.11669976 | 0.82871997 | 7.306108 | 0.05094462 | 0.41625591
Co9(btc)6(tpt)2(H2O)15] | [12 empty] | 0.7695009 | 2.281556 | 10.96252 | [30 empty] | 2.589494 | 4.413869535 | 11.81458 | [21 empty] | 0.1448067366 | 0.2032873239
Coal | [15 empty] | 0.01835436 | 0.306577 | 1.853994 | 0.009273639 | 0.1988052 | 1.72358 | [33 empty] | 0.01670067 | 0.1406789733 | 1.149264 | 0.01216262 | 0.1119263 | 0.947730528 |  |  |  | 0.002203502 | 0.02085575 | 0.293831
Coal B2-10 | [15 empty] | 0.06192444 | 0.2916686 | 1.02000765 | [36 empty] | 0.009743233 | 0.07795037 | 0.502076628
Coal B2-11 | [15 empty] | 0.09104241 | 0.3908737 | 1.335417 | [36 empty] | 0.02371743 | 0.1369287 | 0.704195616
Coal C3-2 | [15 empty] | 0.1431507 | 0.4022023 | 1.340107 | [36 empty] | 0.01338752 | 0.08920585 | 0.613628394
Coal D3-3 | [15 empty] | 0.1094921 | 0.3459659 | 1.143389988 | [36 empty] | 0.01275667 | 0.09890488 | 0.627515487
Coal GHA1-09 | [54 empty] | 0.006250206 | 0.05723455 | 0.610117587 | 0.003299585 | 0.03161178 | 0.458162544
Coal RU1 | [54 empty] | 0.004604253 | 0.04005057 | 0.687074298 | 0.001621555 | 0.01115477 | 0.1527696216
Cr-MIL(101) | [15 empty] | 65.76523 | 4.06153 | 28.3951 | 0.3219113 | 1.5208 | 18.91751 | 32.92988 | 62.0508 | 1.396606 | [30 empty] | 4.30218 | 40.1697 | 6.584282 | 0.02718687 | 0.2539 | 5.150508 |  |  |  | 1.982485 | 20.0046 | 3.005141 | 0.01246558 | 0.125731 | 2.855095 | 37.6726989 | 75.6130578 | 59.71545
Cr-MIL-101-bipy | [12 empty] | 0.6265345 | 3.67647 | 88.2353 | 0.1117352 | 1.107396 | 23.8971
Cr-MIL-101_amide | [54 empty] | 0.04426168512 | 0.3983035077 | 9.174306 | [12 empty] | 10.70224 | 24.0764631 | 77.3925
Cr3(BTC)2 | [69 empty] | 19.6183 | 20.21753 | 20.93505 |  |  |  | 5.092879 | 8.982581 | 9.833336 |  |  |  | 7.614835 | 9.823059 | 10.13951
Cu(1,3-BDC)(H2O) | [12 empty] | 0.4572525 | 1.40859 | 1.818966 | 0.1362682 | 0.746802627 | [37 empty] | 0.01225764 | 0.0462623544 | 0.7754069 | [6 empty] | 0.01193355 | 0.03304445601 | 0.2029096 |  |  |  | 0.703093749 | 0.921294642
Cu(1,3-BDC)(PY)2 | [12 empty] | 0.2021569065 | 0.704952 | 1.176568 | 0.09450583 | 0.4361867658 | [37 empty] | 0.03401292 | 0.1453955886 | 1.168444 | [6 empty] | 0.004263587 | 0.03304445601 | 0.4625698 |  |  |  | 0.39577992 | 0.914384553 | 11.11466
Cu(26NDC) nanosheet | [12 empty] | 0.143333 | 0.753333 | 3.230452 | [36 empty] | 0.02 | 0.17 | 0.6329819
Cu(BDC) (60mL DMF 100W Microwave) | [18 empty] | 0.07206458 | 0.3236645 | 2.347807 | [48 empty] | 8.587648 | 9.8012631 | 18.45285
Cu(BDC) (60mL DMF 300W Microwave) | [18 empty] | 0.1312386 | 1.058448 | 8.449141 | [36 empty] | 0.01560555 | 0.1533559 | 3.570881 | [10 empty] | 18.82506312
Cu(BDC-OH) |  |  |  | 0.5885267 | 1.923168327 | 2.573748 | [9 empty] | 0.4661149 | 2.303290137 | 7.032314 | [27 empty] | 2.681459 | 6.104909 | 21.60058 | [6 empty] | 0.08145127 | 0.578118834 | 3.056235 | [13 empty] | 6.23567502
Cu(BF4)2(bpy)2 | [13 empty] | 3.358071282 |  |  | 2.768523366 | [34 empty] | 0.00585504 | 0.05156923 | 0.9405219 |  | 0.0477835554 | 0.3190669 | [6 empty] | 0.01229415 | 0.0404658 | 0.4963715 |  |  |  | 0.045832314 | 10.54138761
Cu(I)AC | [15 empty] | 0.05752041 | 0.34147 | 3.826377 | 0.05356975 | 0.0705 | 0.3775757 | 0.2441768 | 1.52019 | 6.042222 | [19 empty] | 0.06948 | [10 empty] | 0.05617654 | 0.21572 | 2.499827 |  | 0.14229 | 1.674811 |  |  |  | 0.05669381 | 0.13431 | 2.191855 | 0.04827341 | 0.10273 | 1.262195
Cu(I)Y | [15 empty] | 0.5410783 | 1.56225 | 1.888372 | 0.3259898 | 1.30743 | 1.84342 | 1.735085 | 2.58699 | 3.425287 | [18 empty] | 0.05549468 | 0.13307 | 1.818807 | [9 empty] | 0.09415214 | 0.2827 | 4.845341 | 0.06524047 | 0.1885 | 2.970974 |  |  |  | 0.05441266 | 0.2051 | 3.330016 | 0.0496343 | 0.14419 | 2.277781
Cu(hfipbb)(H2hfipbb)0.5 | [12 empty] | 0.4123882 | 0.738854 | 0.8557794 | 0.2459846 | 0.644586 | 0.8018304 | 0.1412882 | 0.524841 | 0.7997838 | [30 empty] | 0.0923567 | 0.414013 | 0.639419 | 0.0711047 | 0.345684 | 0.6168183 | 0.03800475 | 0.261146 | [19 empty] | 0.3543704 | 0.5931104 | 0.6393761
Cu-BTC powder | [15 empty] | 0.47619 | 3.962715 | 15.4691 | 0.189487 | 1.66667 | 14.65992 | [33 empty] | 0.118714 | 0.787269 | 10.73533 | 0.04310968 | 0.4178296 | 6.29371
Cu-BTC tablet | [15 empty] | 0.380952 | 3.045732 | 12.29006 | 0.1440803 | 1.2381 | 11.50828 | [33 empty] | 0.06980388 | 0.637037 | 8.620369 | 0.03676708 | 0.37037 | 4.402412
Cu-BTC-PF6-5% | [15 empty] | 0.6184181 | 4.544647 | 14.28781 | [51 empty] | 18.6706233 | 20.30968392 | 20.89766
Cu-BTTri | [15 empty] | 0.4775764 | 3.699618 | 30.3388 | 0.275886 | 2.51893 | 26.62186 | [42 empty] | 0.0352849 | 0.240357 | 5.29223
Cu-DABCO | [15 empty] | 0.155502 | 1.49123 | 34.23722 | [36 empty] | 0.052987 | 0.479981 | 4.907993 | [12 empty] | 20.288628 | 20.79950172
Cu-MOF | [12 empty] | 0.580947108 | 1.033845672 | 1.365465 | 0.5339728 | 0.852234 | 1.100594 | 0.1990009 | 0.701031 | [22 empty] | 0.02117743 | 0.1067374 | 0.6980142 | 6.19879 | 17.0795 | 25.29958 |  |  |  | 0.210526 | 0.762848 | 1.322817 | 0.100592 | 0.698378 | 0.8135374 | 0.0623239 | 0.447118 |  | 0.0287879 | 0.226515 | 0.9977362 | 0.0177515 | 0.127219 | 0.9031892 | 0.00909091 | 0.080303 | 0.3639588 | 9.2489913 | 17.65717332
Cu-SDU-1 | [12 empty] | 0.571913583 | 2.82011037 | 6.292712 | 0.2476501845 | 1.303232079 | 4.280046 | [27 empty] | 2.302682 | 4.2143067 | 4.977431 |  |  |  | 0.2428405 | 1.921468686 | 28.79498 | 0.2039008 | 1.274369409 | 9.041764 | [12 empty] | 5.88196233 | 5.64481557
Cu-TDPAT | [12 empty] | 2.35315 | 10.1822 | 21.02365 | 1.831682139 | 8.16357 | 20.91104 | 0.845668 | 3.23281 | 10.30031 | 0.22305 | 1.226775 | 11.9108 | [18 empty] | 0.01331041 | 0.1314884 | 3.064692 | [9 empty] | 0.13383 | 1.11525 | 21.99339 | [6 empty] | 0.04586811 | 0.413826 | 9.703216 |  |  |  | 25.90810509 | 26.766 |  | 0.04461 | 0.31227 | 7.131514
Cu-TEI | [12 empty] | 0.2430203 | 0.915076008 | 3.497803 | 0.04995424 | 0.4090329 | 2.2987 | [27 empty] | 0.5144463 | 1.748912745 | 32.75828 |  |  |  | 0.173555 | 1.813384 | 18.80387 | 0.01642208 | 0.1511475 | 1.4026 | [12 empty] | 0.4139682 | 0.88122594 | 9.474904
Cu2(C6H4(PO3H)2)2(C2H4N4)2(H2O)3 | [12 empty] | 0.144659 | 0.513041 | 0.7136589 | [30 empty] | 0.0235109 | 0.102206 | 2.188516 | [21 empty] | 0.0496619 | 0.2734656 | 5.899544
Cu2(dhtp) | [15 empty] | 0.2813033 | 2.14241 | 7.566364 | 0.2163114 | 1.201234 | 5.987321
Cu2-Framework | [12 empty] | 1.320529 | 7.22931816 | 14.99361 | 0.08614912 | 0.7851507 | 6.13284897 | [33 empty] | 0.2380103 | 1.713363036 | 20.95021
Cu2TPTC-Me | 3.84163476 | 11.45308218 | 18.92349 | 2.63069 | 9.05458092 | 18.14627 | [6 empty] | 0.97289949 | 6.44685876 | 25.42676 | 0.53732745 | 3.94089201 | 17.87021 | [33 empty] | 0.16487856 | 1.35913287 | 12.90382 | 0.11901948 | 0.95768748 | [13 empty] | 26.8628037 | 30.06147453
Cu3(NH2btc)2 | [15 empty] | 0.8212192 | 5.28287 | 17.40193 | [36 empty] | 0.1451867 | 1.06667 | 10.61547 | [13 empty] | 21.46151412
Cu3(cdm)4 | [12 empty] | 1.166582727 | 1.993674432 | 2.196017 | [36 empty] | 0.1252448055 | 1.128293964 | 2.17107 | [6 empty] | 0.021027 | 0.147538 | 3.17484
CuBDC bulk | [12 empty] | 0.229141 | 1.32214 | 2.906835 | [36 empty] | 0.06013 | 0.40784 | 1.379092 | [15 empty] | 0.1652697897 | 0.651859164
CuBDC nanosheet | [12 empty] | 0.084404 | 0.864416 | 2.677121 | [36 empty] | 0.030575 | 0.194654 | 0.6844638 | [15 empty] | 0.574478658 | 5.88160545
CuBTC |  |  |  | 3.942061 | 9.5098 | 13.56937 | 0.1660974 | 0.505199328 | 7.580449 | 5.887947 | 6.719935 | 6.823495 | 4.556583 | 9.077635 | 18.19621 | 4.214356 | 8.27284 | 17.5055 | 2.031894 | 4.458551 | 15.9726 | 13.60695 | 15.65658 | 20.70125 |  |  |  | 1.43377 | 7.2409 | 20.03297 | 0.6727148 | 4.388511 | 11.04707 |  |  |  | 4.39296 | 9.533399 | 97.09202 | 2.3438 | 6.925368 | 12.72116 | 2.688083 | 26.19403 | 12.01505 | 5.037997 | 12.7699 | 28.264 | 0.2640832 | 1.144750593 | 10.44502 | 0.2888295 | 1.54899 | 14.17409 | 0.2768748 | 1.147641 | 12.4545 | 0.1271139 | 1.071997 | 10.84906 | 1.040895 | 10.10945 | 11.85212 | 0.5861269 | 8.708173 | 8.970143 | 0.1577862 | 0.324676 | 4.518582 | 26.1923154 | 34.57002879 | 69.134 | 0.0514995 | 0.479564 | 6.400498 | 6.6823 | 8.3798 | 9.447408 | 5.73088 | 8.25826 | 9.378981 | 8.38269 | 9.670896 | 10.61221 | 7.76526 | 9.448901 | 10.61177 | 0.865411695 | 5.0070264
CuBTC (Lamia) | [78 empty] | 3.761885 | 7.89468 | 9.428319 |  |  |  | 6.92701 | 9.233596 | 9.570075
CuBTTri-mmen | [15 empty] | 2.066 | 4.175666 | 28.8207 | 0.6659859 | 3.198916 | 5.650221 | [42 empty] | 0.0228702 | 0.0840823 | 0.9060632 | 0.00747728 | 0.0540547 |  | 9.50263 | 10.28946 | 10.64182
CuCl(2.0)@HY | [27 empty] | 0.233002 | 1.24636 | 2.304547 | [6 empty] | 0.826627 | 1.858917 | 3.561844
CuCl(3.0)@HY | [27 empty] | 0.2462172 | 0.9523487 | 2.29123 | [6 empty] | 0.8760664 | 2.029571 | 2.363874
CuCl(5.0)@HY | [27 empty] | 0.2112359 | 0.674162 | 1.270595 | 0.14721 | 0.6166378 | 1.084536 |  |  |  | 1.237755 | 2.046039 | 2.200372 | 1.10094 | 1.89983 | 2.121035
CuCl(6.0)@HY | [27 empty] | 0.1548632 | 0.5662403 | 1.863545 | [6 empty] | 1.143831 | 2.045097 | 2.234175
DETA-MIL-101 | [12 empty] | 0.4866961 | 1.273746 | 1.97064 | 0.3424821 | 0.8960163 | 1.726859
DMOF-1-NH2 | [15 empty] | 0.430678 | 3.36873 | 78.48696 | [51 empty] | 18.85339047 | 19.39089636 | 19.56768
DMOF-1-NMe2 | [15 empty] | 0.230088 | 2.26549 | 48.98658 | [51 empty] | 13.86581403 | 14.2533411 | 14.32596
DS-RF | [15 empty] | 0.5181846 | 3.06553 | 18.7479 | [51 empty] | 27.30930519 | 42.1618032 | 45.85693
DS-RF-F127 | [15 empty] | 0.5450819 | 4.13531 | 82.06449 |  |  |  | 0.5181846 | 3.06553 | 18.7479 | [45 empty] | 32.69502588 | 64.510521 | 84.44116
DUMMOP | [12 empty] | 1.520483 | 3.80536683 | 5.942056 | 0.6621083 | 2.11054371 | 4.708232 | [24 empty] | 0.0325653 | 0.18093816 | 3.571154 | 4.363457 | 6.74641491 | 12.11425 | [6 empty] | 0.13619433 | 0.85437072 | 5.452769 | [6 empty] | 0.0263199 | 0.21568935 |  |  |  |  | 1.97849811 | 2.77853385
DUT-23(Co) | [45 empty] | 2.346271 | 12.3446 | 54.6001 | [6 empty] | 0.06397976 | 0.6236367 | 10.35213 | [12 empty] | 54.2033805 | 59.7198531 | 59.83416
DUT-25 | [15 empty] | 0.1647913 | 1.618262 | 32.8344 | [27 empty] | 0.7844333 | 6.543353 | 42.8013 | 0.05711873 | 0.5659977 | 13.165 |  |  |  | 0.04785993 | 0.4661318 | 10.1353 | [12 empty] | 54.9943158 | 62.59488 | 63.77529
DUT-49 | [45 empty] | 3.447962 | 15.14897 | 53.7809 | [6 empty] | 0.06490522 | 0.6432686 | 14.99311 | [12 empty] | 55.5849522 | 83.273487
DUT-5 | [12 empty] | 0.344776 | 2.18358 | 10.83145 | 0.2132082 | 1.51854 | 0.3171494418 | [27 empty] | 1.49094 | 5.66889 | 10.89196
DUT-8(Co) | [47 empty] | 14.7535 | [6 empty] | 0.02303835 | 0.2177762 | 2.364312 | [12 empty] | 15.62875662 | 18.20052 | 35.89733
DUT-9 | [15 empty] | 0.1748862 | 1.710806 | 31.6908 | [51 empty] | 45.0088134 | 63.8690292 | 67.49555
DUT-9-SCD | [48 empty] | 0.03968161 | 0.3902457 | 7.673991 | [18 empty] | 42.21564 | 51.1493799 | 53.46311
Dehydroxylated UiO-66 | [15 empty] | 0.2195194 | 1.6185 | 8.78613 | [36 empty] | 0.082933 | 0.7133301 | 6.38275419
Desolvated C12H13CuN5O6 | [12 empty] | 2.689838 | 6.71822139 | 7.974599 | 1.294345767 | 4.982804 | 7.270328 | [27 empty] | 5.43858354 | 9.35743821 | 10.64688 |  |  |  | 0.353458413 | 1.997037 | 4.882622 | 0.195955 | 1.068971 | 2.887634 | [12 empty] | 10.57087482 | 11.4710154
Desolvated C35.50H31CoN3O9.50 | [12 empty] | 1.848 | 4.844 | 6.432774 | [54 empty] | 8.625556 | 9.49528311 | 10.3174
DiAmGND-bio-MOF-1 | [12 empty] | 0.754051752 | 5.08937646 | 88.186 |  |  |  | 0.1432819668 | 1.693948764 | 39.60867 | [48 empty] | 16.48004925 | 18.7767951
Domestic Active Carbon | [57 empty] | 0.161227 | 0.4146506 | 1.711522
Dry Activated Carbon | [18 empty] | 0.0253 | [8 empty] | 0.7250156 | 2.7368 | 5.466938 | [24 empty] | 0.07696614 | 0.6194283 | 4.088034 | 0.05761474 | 0.5204045 | 3.796957
Dry Beulah Zap Coal | [57 empty] | 0.008304283 | 0.06859576 | 0.4861834 | [6 empty] | 0.001989713 | 0.01901683 | 0.2352023
Dry Coal | [15 empty] | 0.03737396 | 0.2817931 | 1.29944 | 0.02759585 | 0.2350642 | [37 empty] | 0.006514261 | 0.06141996 | 0.7514648
Dry Pocahontas Coal | [57 empty] | 0.006393195 | 0.06010408 | 0.6155513 | [6 empty] | 0.002339412 | 0.01980623 | 0.2656424
Dry Upper Freeport Coal | [57 empty] | 0.04172362 | 0.07522144 | 0.4610681 | [6 empty] | 0.001934037 | 0.01573937 | 0.1984054
Dry Wyodak Coal | [57 empty] | 0.007754916 | 0.06448688 | 0.496997 | [6 empty] | 0.02770106 | 0.03677798 | 0.2264483
ED-ZIF-8 | [15 empty] | 0.1175016 | 1.09852 | 10.63862 | 0.05353294 | 0.5242838 | 9.47735 | [42 empty] | 0.1162174 | 0.656289 | 10.68603 | 0.02470581 | 0.125044 | 5.707041 | 19.0604 | 21.6604
EL-MIL-53 | [12 empty] | 0.2703326 | 2.02502634 | 18.4303 | 0.14449179 | 1.22913933 | 9.68774 | [51 empty] | 17.96029827 | 21.55349994 | 21.74131
ELM-11 | [9 empty] | 2.388678138 | 3.113813688 |  | 5.113623 | 13.2324 | 53.42527 |  | 3.344664 | [39 empty] | 0.2031167 |  |  |  |  | 0.141275 | [7 empty] | 4.55129064 | 12.29937849
EcoSorb Activated Carbon | [18 empty] | 0.1184069 | 0.9388915 | 7.078195 | [36 empty] | 0.05483004 | 0.4554644 | 3.797721
F1N9-CMS | [12 empty] | 1.045827 | 2.60785 | 3.726939 | 0.617413 | 1.92843 | 3.585536
F400 | [18 empty] | 0.8593268 | 1.615399 | 7.54 | [33 empty] | 0.1170435 | 0.8194 | 4.561155 | [6 empty] | 0.03977318 | 0.2506 | 2.366718 |  |  |  | 14.9965437 | 21.3556992 | 20.90029
F5N5-CMS | [12 empty] | 1.046432 | 2.63831 | 3.907548 | 0.649022 | 2.0154 | 3.526666
FIR-2-ht | [12 empty] | 0.4202091 | 3.177176 | 64.88726 | 0.1566356 | 1.552398 | 36.18281 | [27 empty] | 2.231865066 | 6.98690742 | 12.32352 |  |  |  | 0.06751916 | 0.686159793 | 15.59134 | 0.04402931163 | 0.483844521 | 9.708476 |  |  |  | 0.01536074 | 0.0836129691 | 0.1890965 |  | 4.76060076e-05 | [5 empty] | 15.50630217
FIR-3c-ht | [12 empty] | 0.2699739207 | 1.453362573 | 6.030827 | [54 empty] | 5.285824 | 5.79367914 | 5.664369
FIR-4a-ht | [12 empty] | 0.1997898999 | 1.589266 | 34.82963 | [30 empty] | 0.89072787 | 3.941735139 | 9.552558
FIR-51 | 2.804434416 | 7.60569273 | 9.35231 | 2.080079541 | 6.32101395 | 8.871617 | [6 empty] | 0.89193234 | 6.13106457 | 16.79415 | 0.496759116 | 4.163130108 | [7 empty] | 2.191350264 | 5.41574322 | 6.483958 | 1.339477704 | 4.63560354 | 6.376207 |  |  |  | 1.680271338 | 5.60551416 | 7.244206 | 1.071322533 | 4.67419119 | [13 empty] | 0.1327388394 | 1.211049975 | 16.13263 | 0.1009038051 | 0.843677703 | 10.06428 | [18 empty] | 3.957009603 | 5.03138346 | 5.001479
FIR-5a-ht | [12 empty] | 0.3402150423 | 1.864617702 | 23.55196 | [30 empty] | 1.909361532 | 4.826064 | 6.824701
FIR-7a-ht | [24 empty] | 0.8111363 | 5.784757 | 18.57012 | 0.6036883 | 4.060157 | 14.34978 |  |  |  | 0.484629 | 3.07618 | 10.43202 | 0.349418 | 2.64801 | [7 empty] | 1.510109 | 5.69807991 | 11.78399 |  |  |  | 0.1184335 | 0.6273392 | 12.61382 | 0.05975483 | 0.473361 | 1.970336 | [13 empty] | 19.73376882 |  |  |  |  | 2.80937 | 7.23392 | 9.01242
FIR-8a-ht | [12 empty] | 0.460683009 | 2.864181 | 6.209282 | 0.2323074672 | 1.815421794 | 6.110726 | [9 empty] | 1.214293122 | 2.411219571 | 3.27423 | [6 empty] | 0.904597119 | 2.438612 | 3.147647 | [6 empty] | 2.269506984 | 7.369572 | 16.42377 | [6 empty] | 0.1082309976 | 0.6759987 | 2.653741 | [12 empty] | 6.63292707 | 6.67392366 |  |  |  |  | 1.855887525 | 2.365477 | 2.596603
FJI-1 | [51 empty] | 0.07556862 | 0.7378823 | 14.24311 | 0.04725441 | 0.4639431 | 10.53407 | [12 empty] | 38.77800087 | 41.01974259
FJI-2 | [12 empty] | 0.6386137 | 3.149024361 | 34.53106 | [36 empty] | 0.1753182 | 1.207476714 | 5.741649 | [6 empty] | 0.04544677 | 0.3575643174 | 2.545847 | [7 empty] | 13.87933086
FJI-3 | [12 empty] | 0.521142942 | 3.066272811 | 5.858947 | [36 empty] | 0.0867535131 | 0.596520459 | 2.143101 | [6 empty] | 0.01891695972 | 0.085477221 | [7 empty] | 7.67706873 | 8.25342993 | 8.276976
FJI-C1 | 1.389717486 | 6.24990561 | 17.12854 | 1.010474493 | 4.208752755 | [19 empty] | 0.975955275 | 5.76561945 | 13.33477 | 0.603109356 | 3.973131657 | 13.16623 |  |  |  | 0.682475007 | 4.056293619 | 17.81416 | 0.450351333 | 2.954721045 | [13 empty] | 0.1425285039 | 0.854669607 | 4.969738 | 0.04214908935 | 0.492565776 | 1.905956 | [12 empty] | 23.13314004 | 25.19033019 | 26.10989 |  |  |  | 2.522912 | 6.41732694 | 7.622674
FJI-H8 | 6.25395 | 12.39140892 | 17.45526 | 3.332922 | 9.88008897 | 12.64961 | [63 empty] | 22.5958572 | 23.65382796
FJU-12a |  |  |  | 0.410412 | 0.877331487 | 1.103391 | [21 empty] | 0.2795561487 | 0.618593487 | 0.9000676 | [6 empty] | 0.2646858513 | 0.648330513 | 0.9178547 | [15 empty] | 0.04149769413 | 0.1897035789 | 1.97744
FMOF-2 | [12 empty] | 0.9154325 | 1.158214 | 6.69137 | 0.5816431 | 0.9862025 | 4.91045 | [36 empty] | 0.2533976 | 0.4357831 | 2.298935 | [12 empty] | 5.20808367 | 7.19055207
FMOFCu | [12 empty] | 0.2867681 | 0.75279375 | 7.346034 | [33 empty] | 0.0208333 | 0.44582 | [19 empty] | 0.583315899 | 1.73392 | 31.44913 | [15 empty] | 0.060985 | 0.448017
FMOFZn | [48 empty] | 0.0279913 | 0.26581 | 1.307237 | [18 empty] | 5.16601644 | 7.1313546 | [16 empty] | 0.126263 | 0.833333 | 1.651314
Fe-MOF-74 | [15 empty] | 1.90813 | 7.85961 | 11.6484 | [12 empty] | 0.8857 | 5.1168 | 9.058051 | [6 empty] | 5.0237 | 6.619315 | 16.33836 |  |  |  | 4.757755 | 7.564 | 10.80465 | [30 empty] | 4.9094 | 6.219186 | 6.543296 |  |  |  | 6.2025 | 6.662429 | 7.246067
Fe/Cu-BTC | [60 empty] | 0.0903 | 0.63553 | 10.03935 | 0.03796 | 0.367253 | 8.261009 | [6 empty] | 0.048237 | 0.4240854 | 4.271676
Fe2(O2)(dobdc) | [15 empty] | 0.5484082 | 2.328249432 | 4.479495 | [36 empty] | 0.05656473 | 0.430580181 | 2.753083 | [6 empty] | 0.01024543 | 0.0925287237 | 1.610568 |  |  |  | 6.17522847 | 6.84022974 | 6.939337
Fe2(dobdc) | [15 empty] | 1.276384 | 3.581741361 | 6.998728 | [12 empty] | 0.156163 | 0.762141 | 1.254703 | [6 empty] | 4.59178 | 6.28961 | 6.780702 | [12 empty] | 0.1257276 | 0.740508156 | 4.515045 | 0.0801146 | 0.57667 | 3.897523 |  |  |  | 0.0720482727 | 0.3513198096 | 1.661888 | [12 empty] | 4.87879 | 6.15152 | 6.510608 |  |  |  | 6.17097 | 6.96203 | 6.754235
Fe2(m-dobdc) | [27 empty] | 2.2029 | 5.9879 | 7.268226 | [6 empty] | 5.5369 | 7.0157 | 6.320134 | [36 empty] | 4.8237 | 5.9486 | 6.617243 |  |  |  | 6.6107 | 7.4305 | 7.017571
Fe4(mu3-O)2(BTB)8/3(DMF)2(H2O)2*(DMF)10(H2O)2 | [12 empty] | 0.885901068 | 5.55300819 | 14.06548 | 0.722543709 | 3.394722858 | 10.03463 | 0.526536291 | 2.509049301
GB-i | [12 empty] | 0.994035708 | 7.6118043 | 22.31462 | 0.581411052 | 4.036067445 | 16.01381 | [45 empty] | 0.0717203892 | 0.1434403323 |  |  |  |  | 19.57964127 | 20.87061006 | 21.91902
GEGZEY | [42 empty] | 0.006688801 | 0.06629197 | 1.24244 | 0.7483406 | 5.850146 | 23.84319
GLc-C-4 | [15 empty] | 0.8790863 | 3.891336 | 23.572 | [36 empty] | 0.6239867 | 1.666 | 11.337 | [6 empty] | 0.3251775 | 0.7331284 | 5.939
GND-bio-MOF-1 | [12 empty] | 0.6982412 | 4.76519559 | 68.02441 |  |  |  | 0.1666345 | 1.480324857 | 13.60043 | [48 empty] | 17.97930213 | 19.8556 | 21.07096
GP-d | [12 empty] | 3.329884 | 7.69678635 | 9.069833 | 1.443729 | 5.17765965 | 7.38544 | [51 empty] | 11.6186745 | 11.90556141
Gamma-Al2O3 | [18 empty] | 0.321355 | 1.495021 | 7.762301 | [36 empty] | 0.0118595 | 0.0536451 | 0.1755628
Grace B-127 | [54 empty] | 0.01150807 | 0.11061 | 1.568269 | [6 empty] | 0.005421267 | 0.04185 | 0.8632664
Graphene Oxide Hydrogel heated to 373K | [12 empty] | 0.794231979 | 2.314955652 | 4.363373 | [45 empty] | 0.00872634054 | 0.0622925118 | 0.6981783 | [6 empty] | 4.74913599 | 25.93571868
Graphite | [46 empty] | 7.12179 | [7 empty] | 0.09960081 | 0.659341 | 13.23851 | [12 empty] | 0.1341036 | 0.4372022 | 7.934606
Graphite Oxide Cu-BTC | [12 empty] | 0.6862681 | 4.420118 | 10.6353 |  | 4.415159 | 10.59559 | 0.2038302 | 1.740177 | 9.140298
Graphite Oxide Cu-BTC (1st cycle) | [12 empty] | 0.9753184 | 5.144031 | 11.26017 | 0.4272545 | 3.06185 | 10.2217 | 0.2552138 | 1.982791 | 9.444614
Graphite Oxide Cu-BTC (2nd cycle) | [12 empty] | 0.9223523 | 4.90308 | 11.2488 | 0.4366673 | 3.06185 | 10.66928 | 0.2778379 | 2.007392 | 8.942191
Graphite Oxide Cu-BTC (3rd cycle) | [12 empty] | 0.8724301 | 4.782578 | 11.00093 | 0.4521829 | 3.12749 | 10.88214 | 0.2278109 | 1.846876 | 9.746738
Graphite Oxide Cu-BTC (4th cycle) | [12 empty] | 0.9277963 | 4.99941 | 11.51105 | 0.4217953 | 3.01808 | 10.37727 | 0.2401632 | 1.919653 | 9.85803
Graphite Oxide/Urea Cu-BTC 1 | [12 empty] | 0.9587912 | 6.293295 | 15.63928 | 0.4421263 | 2.962026 | 7.637702 | 0.1534127 | 1.265996
Graphite Oxide/Urea Cu-BTC 1 (1st cycle) | [12 empty] | 0.6176236 | 3.330969 | 8.713012 | 0.3339993 | 2.217186 | 8.249947 | 0.1599605 | 1.281057 | 8.071178
Graphite Oxide/Urea Cu-BTC 1 (2nd cycle) | [12 empty] | 0.5876661 | 3.190048 | 8.448732 | 0.3201289 | 2.13818 | 8.085148 | 0.1610301 | 1.270683 | 6.987001
Graphite Oxide/Urea Cu-BTC 1 (3rd cycle) | [12 empty] | 0.5858751 | 3.217327 | 8.066918 | 0.2959698 | 2.058174 | 7.629346 | 0.1620975 | 1.281352 | 7.091582
Graphite Oxide/Urea Cu-BTC 1 (4th cycle) | [12 empty] | 0.5964743 | 3.231912 | 8.925267 | 0.3202143 | 2.149606 | 8.033695 | 0.1765082 | 1.317738 | 6.981728
Graphite Oxide/Urea Cu-BTC 2 | [12 empty] | 0.636518 | 4.244435 | 10.85024 | 0.635199 | 4.230834 | 10.79306 | 0.1980713 | 1.700944 | 9.195773
Graphite Oxide/Urea Cu-BTC 2 (1st cycle) | [12 empty] | 0.8912509 | 4.892706 | 11.49758 | 0.4567533 | 3.154633 | 10.71743 | 0.2492504 | 1.850237 | 9.266759
Graphite Oxide/Urea Cu-BTC 2 (2nd cycle) | [12 empty] | 0.7703858 | 4.521482 | 10.56018 | 0.4475882 | 3.087855 | 10.22393 | 0.3341957 | 1.849534 | 8.932886
Graphite Oxide/Urea Cu-BTC 2 (3rd cycle) | [12 empty] | 0.8158565 | 4.603741 | 10.9743 | 0.4264132 | 3.014724 | 10.39674 | 0.2251679 | 1.781568 | 9.241427
Graphite Oxide/Urea Cu-BTC 2 (4th cycle) | [12 empty] | 0.7850595 | 4.551374 | 11.21482 | 0.4351882 | 3.056783 | 10.80736 | 0.2215334 | 1.735327 | 9.074554
Graphite Oxide/Urea Cu-BTC 3 | [12 empty] | 0.4782535 | 3.041343 | 8.297725 |  |  |  | 0.288446 | 2.486593 | [34 empty] | 0.2184725 | 1.089793 | 8.427599 | [6 empty] | 0.109919 | 0.5264794 | 4.148873
Graphite Oxide/Urea Cu-BTC 3 (1st cycle) | [12 empty] | 1.218859 | 7.157657 | 15.01656 | 0.6357451 | 4.42105 |  | 0.3198927 | 2.682375 | 14.09743
Graphite Oxide/Urea Cu-BTC 3 (2nd cycle) | [12 empty] | 1.331553 | 7.285891 | 15.99836 | 0.6335949 | 4.32494 | 14.90976 | 0.3175191 | 2.655673 | 13.53163
Graphite Oxide/Urea Cu-BTC 3 (3rd cycle) | [12 empty] | 1.336047 | 7.279455 | 15.90245 | 0.6322275 | 4.48513 | 14.72308 | 0.366194 | 2.607632 | 13.48128
Graphite Oxide/Urea Cu-BTC 3 (4th cycle) | [12 empty] | 1.357442 | 7.352872 | 15.77775 | 0.610674 | 4.29291 | 14.89355 | 0.3159571 | 2.65379 | 14.39813
H(1)-PCN-125 | [15 empty] | 0.4091215 | 2.456445189 | 10.76683 | [51 empty] | 23.11189 | 23.35478 | 23.38118
H-380 | [12 empty] | 0.002978957 | 0.02944548 | 0.638721519 | [39 empty] | 0.007866801 | 0.07703884 | 1.386169 | 0.003136 | 0.03108055 | 0.7244159 | [9 empty] | 3.9948255 | 49.2766521
H-DNL-6 | [15 empty] | 0.998427 | 3.14364 | 5.202522 | [36 empty] | 0.0700003 | 0.398933 | 0.7219553
H-SAPO-34 | [12 empty] | 1.21702 | 4.02266 | 5.846926 | 0.5918248 | 2.85083 | [37 empty] | 0.05034352 | 0.345177 | 7.526643 | [12 empty] | 7.51256 | 7.688072 | 7.716501
H-ZSM-5 (Si/Al: 120) | [9 empty] | 0.88016 | 1.06045 | 2.165529
H-ZSM-5 (Si/Al: 20) | [9 empty] | 0.8724941 | 1.09175 | 2.572864
H1/3[(Co^II13/2(BTB)4(OH)4/3(DMA)3]-2DMA-4H2O | [12 empty] | 0.4107969843 | 1.476301035 | 2.126999 | 0.2439109743 | 1.078344147 | 1.784557 |  |  |  | 0.01884928635 | 0.1130957181 | 0.3972973 | [27 empty] | 0.05736471 | 0.3481756968 | 0.7723113
HB-d | [12 empty] | 1.265156 | 8.75863818 | 25.42394 | 0.714308703 | 5.07197856 | 24.23237 | [46 empty] | 0.2868811107 |  |  |  |  | 21.51607215 | 21.87469194
HKUST-1-F1 | [54 empty] | 0.07618313 | 0.7329812 | 9.95265 | [6 empty] | 0.02925159 | 0.2874122 | 5.56064 |  |  |  | 22.01449968
HKUST-1@PS_63 | [15 empty] | 0.3835126161 | 2.744514264 | 10.26185 | [36 empty] | 0.0811830624 | 0.579907695 | 2.704494 | [12 empty] | 16.72049715 | 19.69446741
HNUST-1 | [12 empty] | 1.866917 | 6.92017086 | 13.3326 | [30 empty] | 4.7027862 | 10.74088353 | 13.48101 |  |  |  | 0.3093418 | 2.144273331 | 6.567699 | [6 empty] | 0.04245614 | 0.4385970441 | 9.807368
HNUST-2 | [15 empty] | 0.27481 | 2.560409 | 59.67723 | [36 empty] | 0.0558156 | 0.5131331 | 11.95945 | [6 empty] | 0.0116562 | 0.09608333 | 2.206548 |  |  |  |  | 27.99683451
HNUST-4 | [12 empty] | 0.896723454 | 4.287712455 | 7.426834 | 0.3590052204 | 2.541114969 | [28 empty] | 2.765364978 | 7.34017401 | 10.26059 |  |  |  | 0.1671786516 | 1.010733231 | 3.993452 | 0.1207490097 | 0.543831588 |  |  |  |  | 0.0968295738 | 0.1156581165 |  |  | 0.01723614414 |  |  |  |  | 12.76809 | 13.22549 | 13.33885
HP-e | [12 empty] | 4.240858572 | 9.50295603 | 11.29856 | 1.643512698 | 6.93065421 | 10.78585 | [45 empty] | 0.0717203892 | 0.3586014999
HY | [27 empty] | 0.2497687 | 1.349827 | 2.561612 | [6 empty] | 0.6281733 | 1.79257 | 3.659807 | [15 empty] | 0.5072365 | 4.873973 | 65.6307
Ho-PCP | [12 empty] | 0.2143424 | 0.7869277 | 1.918966 | [9 empty] | 0.1592662 | 0.5837373 | 0.9605008 | [6 empty] | 0.1608743664 | 0.6542152 | 1.280254
Hydroxylated UiO-66 | [15 empty] | 0.9711112 | 2.46868 | 8.89154 | [24 empty] | 0.001097472 | 0.01078879 | 0.251239 | [9 empty] | 0.0731321 | 0.6774644 | 6.85740459 | [6 empty] | 0.022791 | 0.208226 | 2.79949 |  |  |  | 14.61450366 | 18.08435868
IFMC-1 | [12 empty] | 1.121116215 | 4.049477211 | 5.783625 | 0.5564517 | 2.682907854 | 5.181123 | [43 empty] | 0.1335128229 |  | 0.04164249819 |  | 3.041124
IFMC-69 | [12 empty] | 0.01314788 | 0.1288066 | 2.334146874 | 0.003967516 | 0.03932162 | 0.893346477 | [42 empty] | 0.2370013314 | 0.466379706 | 0.5183232 | 0.02383971783 | 0.01374541164 | [5 empty] | 7.35578751
IFP-7 | [12 empty] | 0.784047516 | 2.586817914 | 4.09651 | 0.3792557 | 1.782611139 | 3.802893 | [27 empty] | 1.142502249 | 2.312279052 | 18.95531 |  |  |  | 0.1183052739 | 0.807280404 | 7.111431 | [6 empty] | 0.0192005901 | 0.2261918823 | 1.114962 |  | 0.1610081964 | 0.9954645 |  |  |  | 0.0604768848 | 0.0843726774
IH2 | [15 empty] | 0.6202 | 2.1527 | 3.766183 | 0.3808 | 1.6271 | 3.245653 | [42 empty] | 0.03866 | 0.33615 | 1.543871 | 0.02556 | 0.23052 | 1.424708 |  |  |  | 0.04258 | 0.33746 | 1.796156
IH3 | [15 empty] | 0.7291 | 2.6288 | 4.974556 | 0.4371 | 1.9398 | 4.267098 | [42 empty] | 0.05403 | 0.40621 | 1.904815 | 0.03219 | 0.26322 |  |  |  |  | 0.04986 | 0.38383 | 2.179189
ILCOF-1 | [12 empty] | 0.1456683 | 1.320065 | 26.05421 | 0.08319658 | 0.8265909 | 23.66344 | [27 empty] | 1.303461 | 6.219021 | 23.0629 |  |  |  | 0.05650867 | 0.5540997 | 13.0535 | 0.03530245 | 0.3525382 | 9.232478
IRMOF (catenated) | [15 empty] | 0.160428 | 1.576716 | 30.48018 | [51 empty] | 52.0072302 | 55.102272 | 55.49035
IRMOF-1 |  |  |  | 0.2218568 | 1.187246079 | 26.88705 | 0.0242299 | 0.2069323 | 4.823115 |  |  |  | 6.438473 | 53.2048 | 33.75386 | 3.83275 | 40.0697 | 30.59598 | 0.158582 | 1.15672 | 22.97171 | 0.02912689 | 0.290335 | 6.728312 |  |  |  | 0.712088 | 1.91716 | 9.996775 | [12 empty] | 0.1346136 | 0.1977696 | 2.923373 | 12.35465 | 17.8583 | 97.5417 | 0.09090202 | 0.5060628 | 5.011487 |  |  |  | 0.293219 | 0.95335 | 11.4636 | [6 empty] | 19.27076163 | 37.51094304 | 21.43597 | 13.93763 | 15.0639048 | 15.29121 | 44.9958765 | 74.04208 | 53.75285 |  |  |  |  | 0.278552 | [10 empty] | 0.3112947 | 2.064669 | 48.12266
IRMOF-10 | [12 empty] | 0.1527865 | 1.702766 | 35.28492 | [27 empty] | 0.788524 | 1.498218 | 14.84431 | 1.187623 | 9.184195 | 61.97834
IRMOF-11 | [15 empty] | 0.3623923 | 2.754443 | 14.6879 | [24 empty] | 0.003236489 | 0.03202075 | 0.7230646 | [9 empty] | 0.990284 | 1.435421 | 7.960181
IRMOF-13 | [15 empty] | 0.9994523 | 4.40882 | 17.2643 | [27 empty] | 2.82017 | 8.646695 | 13.81171 | [6 empty] | 0.1214462 | 0.8737623 | 2.86765
IRMOF-14 | [15 empty] | 0.2691915 | 2.597515 | 39.3232 | [24 empty] | 0.1825545 | 1.485222 | 16.35033 | 4.604472 | 16.46996 | 60.57057 | [6 empty] | 0.06159544 | 0.6103003 | 14.2107
IRMOF-16 | [42 empty] | 0.07701518 | 0.763289 | 16.89228 | 4.507227 | 14.05072 | 75.65778 | [21 empty] | 21.10396497 | 26.34978 | 32.60123
IRMOF-3 | [15 empty] | 0.3182831 | 2.848737 | 41.11754 | 0.217629 | 1.2127 | 4.431248 | [24 empty] | 1.305234 | 6.90017 | 20.26516 | [6 empty] | 0.05586978 | 0.5485507 | 10.5427 | [12 empty] | 40.98780183 | 43.76775 | 69.52232
IRMOF-6 | [15 empty] | 0.3681988 | 3.225713 | 19.3429 | [24 empty] | 0.0085052 | 0.08429411 | 1.964701 | 1.311891 | 7.10241 | 80.38622 | [6 empty] | 0.1434978 | 0.828608 | 9.70518
IRMOF-62 | [42 empty] | 0.004693093 | 0.04651273 | 1.084104 | 5.82723 | 10.4848 | 22.89688
IRMOF-74-I | [30 empty] | 0.8033 | 5.9796 | 16.35368 | [6 empty] | 2.462 | 8.0045 | 10.87974 | [36 empty] | 6.2965 | 7.0887 | 7.085185 |  |  |  | 7.6315 | 8.646
IRMOF-74-II | [30 empty] | 0.6412932 | 5.3447 | 26.86915 | [6 empty] | 1.2667 | 6.8455 | 12.61373 | [36 empty] | 6.8958 | 11.932 | 16.38725 |  |  |  | 8.1647 | 14.1949 | 16.62889
IRMOF-74-III | [30 empty] | 0.8824311 | 4.6518 | 8.877087 | [6 empty] | 1.7755 | 5.1596 | 9.987924 | [36 empty] | 4.8153 | 8.7412 | 88.02466 |  |  |  | 5.0005 | 12.3828
IRMOF-74-IV | [30 empty] | 1.013852 | 5.2714 | 13.0692 | [6 empty] | 2.031 | 6.7593 | 53.43705 | [36 empty] | 5.925786 | 11.1591 | 16.26351 |  |  |  | 7.630731 | 13.9846 | 24.31525
IRMOF-8 | [12 empty] | 0.5821081 | 4.318746 | 13.94753955 | 0.3549306 | 3.7593 | 11.45727552 | [9 empty] | 0.2324671 | 1.997 | 53.69991 |  |  | 6.403625 |  |  |  | 0.1543219 | 1.3979 | 35.64252 |  |  |  | 1.067575 | 6.474958 | 17.71291 | 9.900219 | 33.92702 | 69.27157 |  |  |  | 0.1129973 | 1.042812 | 8.985096 | 0.07183837 | 0.8127952 | 7.0227 | [12 empty] | 19.8557 | 24.22537128 | 29.03925
IRMOF-8-INT | [15 empty] | 0.5614 | 2.8596 | 32.78467 | [9 empty] | 1.812782 | 5.0942 | 7.758951 | [6 empty] | 0.9374483 | 3.899795 | 8.445945 | [15 empty] | 0.1302278 | 0.718982 | 6.934347
IRMOF-8-NO2 | [12 empty] | 0.9382898 | 4.323299 | 10.67267484 |  | 2.242439 | 7.09071489 | [33 empty] | 0.1877325 | 1.318251 | 6.23441 | 0.1021098 | 0.8067785 | 4.35817395 | [12 empty] | 8.999709 | 9.52361046 | 9.538103
IRMOF-9 | [42 empty] | 5.440036 | 6.135418 | 15.11222 | 2.559486 | 9.838699 | 39.39067 | [21 empty] | 9.99834 | 13.80764259 | 80.65267
ITF-1 | [12 empty] | 0.009531057 | 0.09321041 | 1.62924 | [54 empty] | 0.0887728 | 0.6911687 | 15.7273
Illinois No. 6 Coal | [15 empty] | 0.07154709 | 0.4767339 | 2.07125 | 0.004233086 | 0.037 | 0.5991711 | [36 empty] | 0.1447428 | 0.1639249 | 0.50776 | [6 empty] | 0.001958097 | 0.01688257 | 0.2226443
In-MOF | [15 empty] | 0.3607916 | 1.075616 | 2.955485 | [27 empty] | 3.858657 | 8.030141 | 9.165766 | [21 empty] | 4.345915122 | 14.26021104
InOF-1 | [12 empty] | 1.387005 | 6.17264109 | 10.75228 | [36 empty] | 0.162998 | 1.156197519 | 9.860925 | [6 empty] | 0.050373612 | 0.2514326664 | 0.6959667 | [7 empty] | 12.01253619
InOF-2 | [12 empty] | 17.8725 | 81.0151 |  | 10.37241 | 59.04833 | [28 empty] | 2.31284 | 5.670491 | 7.136784 |  |  |  | 2.538608 | 18.82296 | 93.68483 | 1.567566 | 12.82541 | 68.41995 | [13 empty] | 10.5885
Inf-3[Cu-Me-4py-trz-ia] | [51 empty] | 0.2438484 | 2.02952 | 8.30258 | 0.1301362 | 1.145248 | 7.12177 | 0.07303993 | 0.6727902 | 5.75646 | 0.05746685 | 0.472325 | 5.31365 | 0.03158262 | 0.3406233 | 3.98524 | 0.01929863 | 0.186301 | 2.92251 |  | 18.37231623
JLU-Liu1 | [12 empty] | 0.905748057 | 2.167947858 | 15.53898 | 0.4141868 | 1.524386154 | 2.475453 | [37 empty] | 0.01656886776 | [8 empty] | 0.002923453896
JLU-Liu2-en | [12 empty] | 0.379205 | 2.56881 | 51.0404 | 0.256881 | 1.83486 | 23.3377
JUC-103 | [12 empty] | 0.01309827 | 0.1593009717 | 3.012932634 | [9 empty] | 0.08450437 | 0.7730179 | 6.196674 | [6 empty] | 0.02674969 | 0.2608373 | 4.371525723 | [33 empty] | 16.17679047
JUC-110 | [12 empty] | 0.01033033 | 0.07457395 | 0.3724439829 | [54 empty] | 0.02463953052 | 0.2399116878 | 4.962964
JUC-132 | [12 empty] | 0.842466 | 2.7226 | 4.131708 | 0.400685 | 1.71062 | 2.950702 | [33 empty] | 0.035959 | 0.282534 | 2.377978 | 0.015411 | 0.159247
Joppe-I IV coal (dry) | [18 empty] | 0.01552006 | 0.131745 | 0.814877487 | [36 empty] | 0.003937724 | 0.03772726 | 0.4815899
K-PAF-1-500 | [12 empty] | 1.093299 | 3.236623 | 14.224 | 0.2883166 | 1.968712 | 9.601452 | [27 empty] | 2.968773 | 5.791331 | 28.87442 |  |  |  | 0.2344258 | 1.107938 | 2.37248 | 0.1754878 | 1.107649 | [13 empty] | 11.30845656 | 16.92275889
K-PAF-1-600 | [12 empty] | 1.553765 | 7.139293 | 17.11625 | 0.2943992 | 2.550391 | [28 empty] | 6.23308764 | 14.30772 | 27.33272 |  |  |  | 0.3701195 | 2.273267607 | 7.14319 | 0.2618421 | 1.719112 | [13 empty] | 25.34419008 | 34.02079047 | 77.2667
K-PAF-1-750 | [12 empty] | 0.780483177 | 5.24778657 | 95.90049 | 0.3930126 | 3.414701 | 25.87515 | [27 empty] | 4.533549 | 14.95403037 | 19.7031 |  |  |  | 0.2827801134 | 2.084772513 | 10.14275 | [16 empty] | 47.8013994
KIT-6-C | [12 empty] | 0.89918 | 2.14446 | 3.304784 | 0.52016 | 1.51323 | 2.404607 | [51 empty] | 6.15497553 | 26.20895493
KIT-6-CN | [12 empty] | 0.96127 | 2.86867 | 4.669397 | 0.55112 | 1.96279 | 4.174349 | [51 empty] | 10.50507507 | 27.37452501
KT Activated Carbon | [54 empty] | 0.1530137 | 0.8968727 | 3.116663 | 0.1001016 | 0.6753113 | 2.929663
KÃ¶strolith NaMSXK | [15 empty] | 2.388001 | 4.1357 | 5.275319 | 1.692303 | 3.6761 | 4.951812 | [33 empty] | 0.1017 | 0.5647 | 2.930213 | 0.042
L-DNL-6 | [15 empty] | 1.43462 | 4.30206 | 7.240576 | [36 empty] | 0.0986031 | 0.479975 | 0.7717306
LCN-1 | [12 empty] | 2.1367 | 8.6499 | 23.16494 | 0.8216 | 5.1098 | [46 empty] | 0.0864 | 0.6512 | 14.12036
LCN-2 | [12 empty] | 2.053 | 8.5699 | 22.92509 | 1.2635 | 5.4597 | 17.69451 | [45 empty] | 0.0391 | 0.4224 | 9.677086
LCN-3 | [12 empty] | 1.2942 | 4.9229 | 20.00895 | 0.7072 | 4.2168 | [46 empty] | 0.022 | 0.1725 | 0.9106985
LIFM-10(Cu) | [15 empty] | 9.500282 | 65.0025 |  |  |  |  | 1.296246 | 8.75034 | 77.84289 | [30 empty] | 2.206138 | 19.9977 | [7 empty] | 0.339232 | 5.40758 | 15.92518
LIFM-11(Cu) | [15 empty] | 15.12114 | 77.0893 |  |  |  |  | 0.8558073 | 7.91697 | 50.03702 | [30 empty] | 2.426971 | 18.3309 | 62.46802
LMOF-1a | [12 empty] | 0.0143674 | 0.1208931 | 1.73715801 | 0.00589835 | 0.03096684 | 0.6500996 | [51 empty] | 41.1826137 | 45.2528301 | 47.07181
LTA-1 | [15 empty] | 2.998778 | 4.24292 | 5.702043 | [36 empty] | 0.1557537 | 1.37342 | 7.780018
LTA-2 | [12 empty] | 4.81348 | 5.52135 | 6.441054 | 3.758652 | 5.10142 | [37 empty] | 0.07107223 | 0.593532 | 5.190891
LTA-3.5 | [15 empty] | 2.058291 | 4.30896 | 6.560334 | [36 empty] | 0.04909229 | 0.460326 | 4.893197
LTA-5 | [15 empty] | 0.7190631 | 3.08726 | 6.939294 | [36 empty] | 0.04640623 | 0.422336 | 5.130989
LTA-SiO2 | [15 empty] | 0.1268705 | 1.0566 | 9.176597 | [36 empty] | 0.02908961 | 0.308206 | 6.4822
LiLSX Zeolite | [60 empty] | 0.12132 | 1.333808 | 4.027543 | 0.115626 | 0.891441 | 2.513974 |  | 0.38805 | 2.126428 |  |  |  | 0.0201073 | 0.19516 | 3.041902
M'MOF-20a | 0.52804857 | 1.337238282 | 2.128975 | 0.2669747904 | 0.926085756 | 1.977491 | [6 empty] | 0.1603577826 | 0.756398238 | 6.702668 | 0.07628937 | 0.462971502 | [34 empty] | 0.02182285512 | 0.2394990453 | 3.026851 | 0.0143394384 | 0.1295068449 | 2.914356
M'MOF-4a | 0.626337783 | 1.867950069 | 3.170765 | 0.3545495736 | 1.298351745 | 0.3299979 | [27 empty] | 0.3395423235 | 0.994102623 | 14.86021 | 0.1647906783 | 0.4144732944 | 0.501057
M'MOF-5a | 0.968144064 | 2.10889314 | 3.295322 | 0.495121929 | 1.343202639 | 0.04445265 | [27 empty] | 0.2628251682 | 0.82198386 | 4.894118 | 0.0784350864 | 0.53433858
M'MOF-6a | 0.740695518 | 2.390422389 | 4.069857 | 0.477514362 | 1.696438002 | 0.4423283 | [27 empty] | 0.2525095518 | 0.942702981 | 4.453858 | 0.1445114184 | 0.602837235
M'MOF-7a | 0.49258362 | 1.293319737 | 2.030042 | 0.1627662765 | 0.632980212 | 0.9050409 | [27 empty] | 0.0297405948 | 0.2971298121 | 6.166453 | 0.02260642977 | 0.2125001811 | 4.924779
M-DNL-6 | [12 empty] | 2.85926 | 6.06349 | 7.785986 | 1.56771 | 4.61669 | 7.325295 | 1.03532 | 3.64799 | 6.172282 | [30 empty] | 0.217008 | 1.4494 | 4.505898 | 0.09145808 | 0.394473 | 0.780524 | 0.0592616 | [12 empty] | 11.31831537
M41S AM1 | [15 empty] | 0.4161148 | 0.844846 | 1.432007 | [45 empty] | 0.04956331 | 0.112839 | 0.3332689
M41S AM2 | [15 empty] | 0.9940388 | 1.56528 | 4.298046 | [45 empty] | 0.01462151 | 0.06934 | 1.087876
M41S AM3 | [15 empty] | 0.831432 | 1.29331 | 2.62354 | [45 empty] | 0.007421075 | 0.0434 | 0.09570054
MAF-49 | [18 empty] | 0.680681685 | 1.52503746 | 1.908655 | [9 empty] | 1.664880888 | 1.745094129 | 1.727729 | [6 empty] | 1.600539885 | 1.72109 | 1.738234
MAF-66 | [12 empty] | 2.025302 | 6.60161085 | 14.79034 | 0.9211144 | 4.62396033 | 8.558503 | [27 empty] | 0.04884909 | 0.0991564314 | 0.131778 |  |  |  | 0.4426058 | 2.727227889 | 8.639423 | 0.2274329 | 1.755323202 | 5.937199 | [12 empty] | 11.79153 | 12.4377141 | 12.52767
MAXSORB | [15 empty] | 0.3704132 | 3.176757 | 32.02331 | [29 empty] | 19.2311 | [6 empty] | 0.1224478 | 1.007334 | 13.2857 | [6 empty] | 0.1235868 | 0.5122631 | 6.979973 |  |  |  | 33.73247604 | 49.1321157 | 52.70636
MC-30 | [15 empty] | 0.64786 | 2.69019 | 9.050487 | [51 empty] | 14.158 | 23.781 | 23.98984
MC-60 | [15 empty] | 0.67941 | 2.6405 | 14.1227 | [51 empty] | 25.522 | 44.466 | 41.02269
MCM-41 | [15 empty] | 0.1045337 | 0.67916 | 10.71895 | [24 empty] | 0.002239861 | 0.02173718 | 0.3890003 | [9 empty] | 0.05442647 | 0.3034821 | 6.0277 | [6 empty] | 2.8482 | 9.860475 | 28.8678 |  |  |  | 12.5133 | 31.0213479 | 62.66887 | 0.009895756 | 0.06728556 | 1.490004
MCM-41 silica | [27 empty] | 0.2165938 | 0.6074389 | 6.4221 | [24 empty] | 0.01179053 | 0.1155716 | 2.3801
MCM-41-N2 | [15 empty] | 1.079655 | 1.250938 | 5.37634 | [36 empty] | 0.004969932 | 0.04914119 | 1.145076 | [12 empty] | 4.27470864 | 11.01933915
MCM-41-N3 | [15 empty] | 0.5177523 | 1.21588 | 5.82811 | [36 empty] | 0.005081129 | 0.04992392 | 1.16251 | [12 empty] | 2.132170638 | 6.32636715
MCM-41-guanidine | [15 empty] | 0.3123091 | 0.5350029 | 6.19359 | [36 empty] | 0.006396611 | 0.06339612 | 1.477617
MCOF-1 | [27 empty] | 0.908576331 | 1.937746875 | 2.638626 | [6 empty] | 0.5594852 | 1.602230604 | 4.966918 | [15 empty] | 0.04527915 | 0.442243 | 1.790627 | [18 empty] | 1.813342968 | 2.465527785 | 2.680842
MEN-CuBTTri | [15 empty] | 0.605214 | 1.7506 | 5.724477 | 0.3073451 | 1.15349 | 2.736621 | [48 empty] | 8.13421
MF-700 | [15 empty] | 0.491688 | 1.15165 | 1.659611 | 0.385558 | 0.998412 | 1.385493 | [42 empty] | 0.009648 | 0.093197 | 1.988587 | 0.006207 | 0.06291 | 1.442655
MFI | [15 empty] | 0.164734 | 1.61469 | 3.086891 | [48 empty] | 0.00606288 | 0.0627204 | 0.3497448
MFU-4l | [87 empty] | 0.2903200956 | 2.245919 | 8.83263
MIL-100 | [12 empty] | 0.4553336 | 2.604273807 | 13.02647 | [33 empty] | 0.03703421 | 0.3601004 | 5.74338 | [18 empty] | 40.644 | 69.186 | 70.53658
MIL-100(Al) | [15 empty] | 0.1332906 | 1.060231 | 11.95 | [51 empty] | 15.44588 | 18.7362 | 18.38711 | [9 empty] | 1.201804 | 5.475034 | 9.430083
MIL-100(Cr) | [15 empty] | 2.556453 | 3.221636 | 16.77166482 | [36 empty] | 0.8615617 | 8.022424 | 5.82040053 | [12 empty] | 20.75297349 | 28.22537154 | 28.90298 | [9 empty] | 1.534841 | 5.847598 | 12.43168
MIL-100(Fe) |  |  |  | 1.86489 | 4.83751 | 21.42091 | [9 empty] | 0.6998475 | 2.926372 | 20.60994 | 0.2474607 | 1.67202 | 16.31369 | [6 empty] | 0.37317 | 3.25209 | 31.28366 | 0.17227 | 1.66541 |  |  |  |  | 0.88617 | 3.34346 | 13.4626 | 0.51239 | 2.03505 | 7.949193 | [12 empty] | 0.5501059 | 5.429901 | 10.32666 | 0.04043 | 0.30921 | 6.972106 | 0.02940705 | 0.29326 | 6.854938 | 0.02024167 | 0.1953811 | 3.584429 |  |  |  | 23.35400415 | 34.4148306 | 59.94957 | [6 empty] | 0.6863797 | 3.72036 | 7.534382 |  |  |  | 0.84375 | 3.669596 | 8.409909
MIL-100(Fe)-granule | [60 empty] | 0.02672355 | 0.161703 | 2.8439 | 0.02184458 | 0.126051 | 2.370432 | 0.007261333 | 0.069728 | 1.403194 | 16.21952685 | 26.92962948
MIL-100(Fe)_F1 | [15 empty] | 0.2635867 | 1.950241 | 14.9389 | [63 empty] | 1.691059 | 6.421314 | 11.88208
MIL-100(Fe)_F2 | [15 empty] | 1.029173 | 2.986918 | 16.3154 | [45 empty] | 0.01381985 | 0.1321733 | 3.07999 | 0.009177118 | 0.09095342 | 2.119914 | [12 empty] | 2.142375 | 7.076081 | 12.72868
MIL-100(Fe)_NF | [15 empty] | 0.07473912 | 0.6997532 | 10.14739 | 0.07411427 | 0.6968319 | [34 empty] | 0.02144938 | 0.2066406 | 3.70804 | 0.02137946 |  | 3.64249
MIL-100(V) | [15 empty] | 0.2334523 | 1.770771 | 15.64433 | [36 empty] | 0.04268722 | 0.2771628222 | 5.86001421 | [12 empty] | 20.69475744 | 20.2226052
MIL-100(V)_1 | [15 empty] | 0.1133601 | 0.9498911 | 8.72513 | [63 empty] | 0.8122425 | 4.19121 | 11.34789
MIL-100(V)_2 | [15 empty] | 0.09735187 | 0.9345427 | 13.4445 | [63 empty] | 0.953104 | 5.293249 | 10.36085
MIL-100V after O2 binding | [15 empty] | 0.334271652 | 1.50995928 | 20.50631 | [36 empty] | 0.042776529 | 0.330890214 | 4.372786 | [6 empty] | 0.015698259 | 0.12290055 | 1.252234 |  |  |  | 13.6091727 | 20.0133843
MIL-100V before O2 binding | [15 empty] | 0.371610222 | 1.61037639 | 10.86169 | [36 empty] | 0.049534944 | 0.409974822 | 6.411175 | [6 empty] | 0.019088619 | 0.141378012 | 1.00771 |  |  |  |  | 22.898313
MIL-101 | [12 empty] | 2.73895 | 3.536246 | 21.68668 | 2.127315 | 3.489001 | 21.6253 | 1.722338 | 2.82832 | 21.40284 | 0.733678 | 1.4265 | 6.174549 |  |  |  | 1.116283 | 2.998121 | 33.19745 | 0.3012859 | 1.4204 | 16.40084 |  |  |  | 0.9602474 | 2.556144 | 27.02518 | 0.2049061 | 1.249748 | 11.87826 | 0.09822071 | 0.4361604 | 2.59139 | 32.322 | 55.5418 | 55.2489 |  |  |  | 2.642682 | 3.791359 | 16.63282 | 0.9772316 | 0.3742202 | 7.70398 | 0.02836811 | 0.2806704 | 6.25517 |  |  | 0.07239979 | [6 empty] | 45.9380397 | 82.1827725 | 71.82597 | [6 empty] | 2.005494 | 2.859243 | 23.57528
MIL-101(Al)-NH2 | [12 empty] | 0.8718329 | 2.42075 | 17.19322 | 0.3552714 | 1.788595 | 13.7176 | [33 empty] | 0.1700035 | 0.6282706 | 5.64841 | 0.05636762 | 0.3964049 | 4.31051 |  |  |  | 0.03030877 | 0.2119048 | 2.6513 | 0.01821229 | 0.1687562 | 2.36311 |  |  |  | 18.4899528 | 55.9164045
MIL-101(Cr)-150nm | [15 empty] | 0.4728282 | 1.962852 | 9.671914 | 0.1342712 | 0.930946 | [43 empty] | 0.05648116 | 0.2091813 | 3.988995 | 0.04578719 | 0.1436974 | 2.675134
MIL-101(Cr)-150nm-PEI-10000 | [15 empty] | 1.319866 | 2.37678 | 7.710854 |  |  | 4.494055 | [45 empty] | 0.1259387 | 0.901941 | 14.11056
MIL-101(Cr)-150nm-PEI-1800 | [15 empty] | 2.509451 | 3.652752 | 7.360038 | 2.298552 | 3.22325 | 4.693135
MIL-101(Cr)-150nm-PEI-300 | [15 empty] | 3.26677 | 4.307288 | 6.690805 | 2.24887 | 2.990051 | 6.113617
MIL-101(Cr)-250nm | [15 empty] | 0.2436914 | 1.741199 | 12.51743 | 0.1560388 | 0.982097 | 10.01548 | [42 empty] | 0.09115223 | 0.2555732 | 4.312579 | 0.03407522 | 0.1589729 | 3.172395
MIL-101(Cr)-250nm-PEI-300 | [18 empty] | 2.95652 | 3.840529 | 5.260405 | [45 empty] | 0.008575735 | 0.05112523 | 0.9499062
MIL-101(Li) | [42 empty] | 0.006050009 | 0.05996098 | 1.227752 | 37.1517 | 65.2012 | 61.00057 | [14 empty] | 0.082053
MIL-101-A(Li) | [42 empty] | 0.01177362 | 0.1165851 | 2.32581 | 1.826497 | 13.33889 | 59.2923
MIL-101-B(Li) | [42 empty] | 0.008256574 | 0.08183 | 1.6664 | 1.518689 | 10.6496 | 42.5412
MIL-101V after O2 binding | [15 empty] | 0.2042867 | 1.48484385 | 22.14896 | [36 empty] | 0.04914536 | 0.455022 | 7.485574 | [12 empty] | 22.8595023 | 38.8298823 | 41.45484
MIL-101V before O2 binding | [15 empty] | 0.16652913 | 1.55220495 | 23.25924 | [36 empty] | 0.05121945 | 0.47469501 | 8.40352 | [12 empty] | 27.4159677 | 39.9415635 | 41.88032
MIL-101a | [27 empty] | 0.2501098 | 1.975279 | 19.06254 |  | 1.0684 | 7.45769 |  |  |  | 0.6350379 | 2.406827 | 32.64035 | 0.2844542 | 1.248537 | 7.508205 | [27 empty] | 16.477 | 23.45349 | 24.63276
MIL-101b | [27 empty] | 0.2848474 | 1.919183 | 19.23744 | 0.1529225 | 0.9106149 | 5.859708 |  |  |  | 0.5137138 | 2.250383 | 20.15586 | 0.3345549 | 1.269216 | 5.675681 | [27 empty] | 17.3442 | 25.3416 | 27.00776
MIL-102 | [15 empty] | 0.4183927 | 1.981788 | 3.34413 | [24 empty] | 1.32874 | 4.49556 | 6.68797 | 0.0442912 | 0.0221456 | 0.19931 | [6 empty] | 0.06985139 | 0.5008172 | 1.4251 | [6 empty] | 0.03436415 | 0.2681048 | 0.97166
MIL-102(Fe) | [15 empty] | 0.3360108 | 1.14611 | 1.83616 | [24 empty] | 0.004019969 | 0.01781 | 0.2919 | 0.8705821 | 2.6939 | 4.6551 | [6 empty] | 0.07519608 | 0.45663 | 1.34647 | [6 empty] | 0.01523955 | 0.1372 | 1.06922 |  |  |  | 1.942479996 | 2.090321997
MIL-120 | [15 empty] | 1.15176 | 3.168628 | 4.371528 | [36 empty] | 0.1242144 | 0.8119709 | 2.003377 | [12 empty] | 3.762135279 | 6.00294465
MIL-125 | [12 empty] | 0.3281178 | 3.880454 | 76.13047 | 0.2401102 | 2.424324 | 57.95185 | [46 empty] | 0.1635384
MIL-125(Ti) | [15 empty] | 0.398577 | 2.195083 | 7.652124 | 0.1739812 | 1.418739 | 7.261232 | 0.025641 | 0.212821 | 4.226011 | [18 empty] | 0.05857073 | 0.121505 | 0.5037032 | [9 empty] | 0.0579569 | 0.538004 | 5.488755 | 0.05624587 | 0.408539 | 4.383988 |  |  |  | 0.02597239 | 0.1617774 | 2.568952 | 0.024761 | 0.119983 | 2.39167 |  | 11.88914493
MIL-160(Al) | [15 empty] | 0.7975108 | 3.8088 | 6.5648 |  |  |  | 0.03704853 | 0.3471 | 3.6382 | [18 empty] | 0.003340948 | 0.0153 | 0.731 | [9 empty] | 0.09523638 | 0.8265 | 5.0003 | [6 empty] | 0.02476897 | 0.2374824 | 3.1796
MIL-160(Al) powdered | [15 empty] | 0.6067074 | 3.340119 | 6.471905 | [36 empty] | 0.08586094 | 0.7631225 | 5.07657 | [6 empty] | 0.02068665 | 0.1998023 | 2.853852
MIL-160(Al) shaped | [15 empty] | 0.5555 | 2.999107 | 6.375885 | [36 empty] | 0.0421 | 0.6651698 | 4.422276 | [6 empty] | 0.01851384 | 0.1782666 | 2.435351
MIL-47 | [15 empty] | 0.741468 | 6.3876 | 98.9148 |  |  |  | 0.04144348 | 0.4008148 | 6.134 | [19 empty] | 0.0416667 | [10 empty] | 0.1229937 | 1.078898 | 8.1742 | [6 empty] | 0.05193089 | 0.4954569 | 5.993488 |  |  |  | 13.11703518 | 13.93 | 14.85587
MIL-47(V) | [15 empty] | 0.5857317 | 4.118873 | 13.06176 | [36 empty] | 2.192674 | 16.2684 | 54.5517 | [12 empty] | 11.42319348 | 12.34189182
MIL-53 |  |  |  | 0.6661152 | 3.241291224 | 5.817183 | [6 empty] | 0.367816 | 3.58621 | 6.335427 | 0.01025254 | 1.21905 | 2.129869 | [25 empty] | 0.0416667 | [25 empty] | 16.9734 | 27.97479717 | 22.46945
MIL-53(Al) | [12 empty] | 0.7733 | 4.55358 | 11.09303 | 0.7480165 | 3.39033 | 10.5623 | 0.5776889 | 1.911248 | 10.16725 | 0.04396403 | 0.3019503 | 4.026995 | [21 empty] | 1.033001 | 8.465581 | 35.0321 |  |  |  | 0.1553476 | 1.242963 | 5.75092 | 0.129046 | 1.064589 | 5.518225 | 0.05172786 | 0.5189231 | 5.093732 | 0.0421977 | 0.3598584 | 3.42435 | 0.03750645 | 0.309278 | 3.307867 | 0.02 | 0.1561769 | 2.716597 | 15.36845727 | 35.43787173 | 31.28289 | 0.02057495 | 0.2027007 | 4.233928 | [12 empty] | 0.5931173 | 2.849539587 | 5.749247
MIL-53(Al)-A(Li) | [42 empty] | 0.006797534 | 0.06723709 | 1.38741 | 2.334534 | 14.05937 | 37.3426
MIL-53(Al)/GNP 10% | [15 empty] | 1.112919 | 3.59107 | 8.87732 | [45 empty] | 0.08479246 | 0.178439 | 1.02602
MIL-53(Al)/GNP 5% | [15 empty] | 0.824742 | 4.32714 | 12.5799 | [45 empty] | 0.2120032 | 0.498282 | 2.3197
MIL-53(Al)lp | [54 empty] | 0.1822148 | 0.6690427 | 5.28857 | 0.1039337 | 0.432836 | 3.75224
MIL-53(Al)sol.ht | [6 empty] | 0.02419507 | 0.237864981 | 3.548972 | [6 empty] | 0.544402596 | 2.473396989 |  |  |  |  | 0.0820012098 | 0.803952498 | 6.234449 | [30 empty] | 0.04340784972 | 0.541792911 | 12.15853 | [6 empty] | 0.02820819 | 0.2729297793 | 6.50539 |  |  |  | 16.36580304 | 17.47445076 |  | 0.02240391 | 0.2261254134 | 5.172601
MIL-53(Cr) | [6 empty] | 0.01885783 | 0.1868979 | 4.356158 | 2.3587 | 3.965659 | 4.296637 | 0.264026 | 2.54125 | 10.54372 |  | 2.38632 | 9.512102 | [9 empty] | 0.8268514 | 3.077977 | 5.895847 | [24 empty] | 0.06792071 | 0.6075 | 5.493538 | [6 empty] | 0.1523933 | 0.2847392 | 3.52205 |  |  |  | 16.03167414 | 16.27131906 |  | 0.03272504 | 0.2349206 | 4.269475 | 2.482365 | 3.796661 | 4.745313
MIL-53(Cr-Fe) | [12 empty] | 0.4834874 | 3.0033 | 13.57856 | [54 empty] | 16.14190545 | 18.82709 | 19.18394
MIL-53C | [12 empty] | 0.7187523 | 1.988 | 3.558787 | 0.3846072 | 1.4978 | 3.313485 | [45 empty] | 0.0427831 | 0.385048 | 8.82965
MIL-53S | [12 empty] | 1.2616 | 3.41853 | 5.683076 | 0.705411 | 2.55033 | [46 empty] | 0.07121732 | 0.660665 | 4.975616
MIL-68(Al) | [15 empty] | 1.00408 | 3.672452 | 13.7191 | [36 empty] | 0.1683366 | 1.355413 | 8.43609 | [6 empty] | 0.05080187 | 0.4596967 | 4.96552 |  |  |  | 12.75502503 | 24.41581137
MIL-91(Al) | [15 empty] | 0.6682667 | 2.82353 | 5.455396 | [36 empty] | 0.03494967 | 0.2435666 | 1.944237 | [6 empty] | 0.00803961 | 0.04933412 | 0.753425
MMCF-1 | [12 empty] | 0.2019191352 | 0.575232567 | 0.9426913 | 0.1033073919 | 0.3967943514 | 0.646458 | [42 empty] | 0.002347895676 | 0.00939156486
MNS-Activated Carbon A | [12 empty] | 1.54557 | 4.54266 | 7.86063 | 0.842826 | 3.21953 | 6.190044
MNS-Activated Carbon B | [12 empty] | 1.447274 | 4.13907 | 5.9024 | 0.884363 | 2.94867 | 5.574619
MOF | [15 empty] | 0.406915 | 2.77193 | 21.24761 | [51 empty] | 14.11540698 | 15.20424786 | 15.55174
MOF Cu-ABTA | [12 empty] | 0.882394722 | 6.86307006 | 25.18808 | 0.465710556 | 3.750179799 | [28 empty] | 3.720737199 | 13.7073147 | 21.50337 |  |  |  | 0.147065787 | 1.323592083 | 27.37997 | [6 empty] | 0.049021929 | 0.3186429846 | 5.763525
MOF-1 |  |  |  | 0.4135898 | 4.099044 | 95.53925 | [6 empty] | 0.2400749604 | 1.884866181 | 37.00367 | 0.192899 | 1.858002039 | 21.3972 | [33 empty] | 0.0715011 | 0.604621635 | 13.93619 | 0.04333048 | 0.4076894517 | 10.00934 | [12 empty] | 42.68844 | 56.1412389 | 57.95864
MOF-100T | [15 empty] | 0.0564516 | 0.5839212 | 13.60986 | [51 empty] | 5.29641147 | 5.50790748 | 5.503825
MOF-130T | [15 empty] | 0.4686183 | 3.155184 | 60.30384 | [51 empty] | 25.7319402 | 26.0972961 | 26.28512
MOF-14 | [12 empty] | 0.7761025 | 3.990070074 | 9.399027 | 0.5308831 | 2.507 | [25 empty] | 0.00290101 | 0.078882 | 0.5454319 | [9 empty] | 0.1534174 | 1.056959 | 6.409888 | [6 empty] | 0.1132235 | 0.2459 | 3.206074 |  |  |  | 20.33618226 | 22.37468082 | 55.47105
MOF-177 | [12 empty] | 0.3400615 | 2.268387273 | 14.37771 | 0.270749 | 1.903485 | 13.99009749 | 0.1254348 | 1.243171 | 13.40767 | 0.05299918 | 0.48264 | 11.61174 | [18 empty] | 0.0179775 | 0.0988764 | 1.538743 | 2.30382 | 5.996594 | 43.04739 | [6 empty] | 0.1716785 | 0.5261 | 13.3195 | [6 empty] | 0.0236715 | 0.2346056 | 5.468116 | 0.01677931 | 0.155424 | 3.496427 | 71.1699018 | 76.024362 | 57.6484 | 0.0179775 | 0.174157 | 3.799572
MOF-1C' | [15 empty] | 0.2242189 | 1.42861 | 7.044411 | [36 empty] | 0.04788224 | 0.363112 | 4.724524
MOF-1C'-Li | [15 empty] | 0.4337997 | 2.132314 | 6.436168 | [36 empty] | 0.1000802 | 0.6186524 | 3.993325
MOF-1M' | [15 empty] | 0.2563077 | 0.9845883 | 4.734963 | [36 empty] | 0.04656903 | 0.2891859 | 3.114536
MOF-1M'-Li | [15 empty] | 0.2954825 | 0.9405111 | 3.838102 | [36 empty] | 0.03300776 | 0.1828156 | 1.871271
MOF-1c | [12 empty] | 0.1717156 | 1.243945389 | 6.42615972 | 0.02635925 | 0.2544528 | 3.695041839 | [27 empty] | 0.1299375 | 0.948573657 | 5.25309516 | [21 empty] | 11.95124205
MOF-2 |  |  |  | 0.1393776996 | [11 empty] | 0.0904365 | 0.7255744 | 3.1131 | [24 empty] | 0.006265044 | 0.05386567 | 1.234677 | [9 empty] | 0.008524107 | 0.07953146 | 0.7554509 | [6 empty] | 4.0028553 | 7.50326817 |  |  |  |  | 32.06687247 | 45.01149 | 47.82934
MOF-2' | [15 empty] | 0.3402458 | 1.602193 | 5.171145 | [36 empty] | 0.07604783 | 0.5924935 | 3.201726
MOF-2'-Li | [15 empty] | 0.301775 | 1.567576 | 6.481433 | [36 empty] | 0.07698637 | 0.5601564 | 4.646837
MOF-200 | [15 empty] | 0.150979 | 1.11347 | 34.2076 | [26 empty] | 5.294412 | 0.6121954 | 5.554801 | 50.31698 | [6 empty] | 0.08621192 | 0.8544369 | 17.1917
MOF-205 | [12 empty] | 0.004670034 | 0.04603652 | 1.072205811 | 0.001834864 | 0.0167169 | 0.3424607097 | [27 empty] | 1.139884 | 6.797081 | 25.04649 | [6 empty] | 0.05433195 | 0.538478 | 12.55068 | [6 empty] | 0.01739945 | 0.1622180196 | 2.145053 |  |  |  | 54.7730502 | 64.2375078 | 67.51105
MOF-205-NH2 | [12 empty] | 0.005442255 | 0.05368053 | 1.267865271 | 0.00190243 | 0.01863988 | 0.4339016 | [51 empty] | 54.7730502 | 61.4922084 | 66.54199
MOF-205-NO2 | [12 empty] | 0.005452115 | 0.04982734 | 1.181772432 | 0.00211376 | 0.01863019 | 0.4283347 | [51 empty] | 48.0726282 | 57.4233303 | 60.98272
MOF-205-OBn | [12 empty] | 0.006188586 | 0.0605834 | 1.479173919 | 0.002234838 | 0.02139175 | 0.4965195 | [36 empty] | 0.04667642 | 0.4606858 | 9.780426 | [6 empty] | 0.01813973 | 0.1809354834 | 4.190279 |  |  |  | 44.24562552 | 48.8118159 | 50.21658
MOF-210 | [17 empty] | 35.23647 | [27 empty] | 0.5254067 | 4.954507 | 53.19265 | [6 empty] | 0.04363417 | 0.4322375 | 9.959982 | [12 empty] | 70.5533916
MOF-253 | [12 empty] | 0.37632996 | 2.22974163 | 17.73473 | 0.21983808 | 1.27388316 | 5.766613 | [51 empty] | 18.76367976 | 21.41708256 | 20.09407
MOF-324 | [42 empty] | 0.003822276 | 0.0377332 | 0.8790894 | 3.551391 | 11.2262 | 16.03447
MOF-505 | 4.260341 | 11.0458821 | 24.06519 | 2.789900478 | 7.5363 | 13.5522 | [6 empty] | 1.242186 | 8.15591247 | 27.80627 | 0.551762 | 4.070229 | 13.6481 | [27 empty] | 3.642669 | 12.7557834 | 36.02643 | 0.0654394 | 0.9089547 | 3.420743 | 0.4635806 | 1.538768418 | 26.68718 | 0.2470122 | 1.121950422 | 22.09686 | [12 empty] | 17.38702 | 28.9670574 | 13.9886 | [15 empty] | 0.259483 | 1.972618 | 6.782154
MOF-508 |  |  |  |  | 3.990056691 | [10 empty] | 0.2359606 | 1.79181 | 28.02115 | 0.215017 | 1.31399 | 16.28002 | [33 empty] | 0.1443198 | 0.630781 | 9.218116 | 0.130841 | 0.621495 | 7.962944 |  |  |  | 0.1443198 | 0.630781 | 10.18006 | 0.1343885 | 0.6073341 | 9.410517 |  | 9.63098673
MOF-508b | [15 empty] | 0.257973 | 1.84 | 28.19024 | 0.2367542 | 1.31297 | 14.64354 | [24 empty] | 2.366799 | 3.977052876 | 4.105816 | [6 empty] | 0.1532242 | 0.692804 | 9.411892 | 0.1253414 | 0.6630342 | 9.018554 |  |  |  | 0.1652262 | 0.687886 | 8.955226 | 0.0871864 | 0.64 | 7.673225 | 8.272809 | 9.4872087 | 10.21742
MOF-601 | [12 empty] | 0.630749712 | 1.800356997 | 25.52824 | [30 empty] | 1.53998181 | 4.148038 | 7.111918 | [21 empty] | 12.86008158 | 14.38056882
MOF-602 | [12 empty] | 0.1497066 | 1.198010472 | 25.774 | [30 empty] | 1.510107 | 4.460098878 | 7.260892 | [21 empty] | 13.66878 | 16.25195832 | 15.89305
MOF-603 | [12 empty] | 0.2045343 | 1.157076336 | 4.808113 | [30 empty] | 0.9752 | 2.358704679 | 3.570522 | [21 empty] | 4.438931433 | 6.42727497 | 16.80507
MOF-69c | [12 empty] | 0.283019 | 2.60377 | 12.47835 | 0.226415 | 2.32075 | [52 empty] | 11.89404 | 12.72121065 | 12.34856
MOF-74 | [15 empty] | 0.8348416 | 4.148896 | 10.2789 | [24 empty] | 0.02174232 | 0.04539439 | 0.6277549 | 5.47931 | 8.86611 | 16.08372 | [6 empty] | 0.1821003 | 1.13889 | 5.578998 | [6 empty] | 0.01392945 | 0.134409 | 3.143817 |  |  |  | 9.75924048 | 10.58992329
MOF-74-Co | [6 empty] | 0.02922226 | 0.2857395408 | 6.480078 |  |  |  | 4.47541 | 5.16393 | 5.054034 | 2.67889 | 5.07599 | [7 empty] | 4.418673 | 7.296204 | 7.844927 | 2.406058 | 6.347236 | 7.702372 | 1.1021 | 5.1675 | 7.5971 | 6.166242 | 7.422474 | 10.97593 | 5.387575 | 6.864451 | 10.20704 | 4.0471 | 6.072656 | 8.749118 |  |  |  | 6.946296 | 10.57692 |  | 0.1295319 | 1.216978644 | 20.19782 |  |  |  | 0.1573517 | 1.350948 | 8.11692333 | [6 empty] | 5.82869799 | 9.20322144 | 13.96017 | 0.0279018 | 0.332099 | 7.724756 | 14.43476997 | 14.88015621 | 20.62933 |  |  |  | 5.3842 | 6.0686 | 6.181404 | 4.931 | 5.937131 | 6.081224 | 6.2164 | 6.7644 | 6.889957 | 6.0572 | 6.6251 | 6.83258 | 1.382539737 | 6.06495255 | 39.3675
MOF-74-Ni | [6 empty] | 0.0309636 | 0.3161974644 | 7.149994 | [6 empty] | 4.54545 | 9.45455 | 33.38317 | 0.9125151 | 3.458786 | 7.377665 | [6 empty] | 1.7697 | 5.9005 | 7.785781 | 0.8847 | 4.9185 | 7.432081 | [6 empty] | 3.9077 | 6.03841 | 11.13156 |  |  |  | 7.134949 | 10.91623 | 18.11889 | 0.1286001 | 1.150215318 | 20.87364 |  |  |  | 0.403814 | 1.824088 | 10.0843 | 0.1342558 | 0.957679 | 8.691814 |  |  |  | 6.44226393 | 11.45290374 | 15.69783 |  |  |  | 14.11179357 | 15.1566936 | 24.10615 |  |  |  | 3.16451 | 4.00949 | 4.134166 | 2.4008 | 3.7602 | 3.982274 | 4.13502 | 4.97335 | 5.59767 | 3.77637 | 4.66137 | 5.088567 | 1.154645091 | 4.91169483 | 31.56415
MONT 3 | [15 empty] | 0.3016955 | 1.46366 | 6.133787 | [36 empty] | 0.07706333 | 0.600647 | 1.989962
MONT 5 | [15 empty] | 0.02725363 | 0.266022 | 2.943749 | [36 empty] | 0.02435622 | 0.226473 | 1.298131
MONT 6 | [15 empty] | 0.1367991 | 0.869308 | 2.726235 | [36 empty] | 0.08040075 | 0.552836 | 1.404802
MONT 7 | [15 empty] | 0.2787464 | 1.55242 | 5.972021 | [36 empty] | 0.086426 | 0.640077 | 1.874327
MOP-23 | [12 empty] | 0.4126811 | 2.238962517 | 5.880451 | [30 empty] | 2.194959213 | 5.143198 | 6.628799 | [22 empty] | 11.22262692
MSC5A | [24 empty] | 1.8187 | 2.597744 | 3.109804 | 1.3094 | 2.1723 | 2.433616 | 0.9647 | 1.916867 | 2.38859 | [21 empty] | 0.161678 | 0.9217869 | 1.862161
MUF-7a | [12 empty] | 0.1552896405 | 1.164112 | 25.35834 | [54 empty] | 56.0707551 | 62.1091647 | 64.33254
MWCNT | [15 empty] | 0.07417 | 0.43576 | 8.053151 | 0.04588328 | 0.34707 | 6.453207 | [33 empty] | 0.04083082 | 0.32267 | 6.918196 | 0.02861 | 0.26867 | 6.096695 | [9 empty] | 22.14585 | 22.54987 | 22.59433
Marcellus Shale | [19 empty] | 0.005254 | [10 empty] | 0.03536847 | 0.05032785 | 0.157816 | [24 empty] | 0.001138741 | 0.009411437 | 0.093455
Maxsorb III | [75 empty] | 6.701142 | 13.12789 | 22.19637 | 6.496723 | 10.40876 | 21.51271
Maxsorb MSC-30 | [12 empty] | 0.5120833 | 4.363479 | 37.20647 |  | 3.033023 | 23.03065 | [24 empty] | 0.005867672 | 0.05804537 | 1.32353 | [6 empty] | 0.1804043 | 1.64423 | 12.80214 |  | 1.383069 | 10.68854 | [12 empty] | 33.6755 | 49.92586 | 56.22913
Maxsorb activated carbon (BET~3300 m2/g) | [12 empty] | 0.8875 | 2.3938 | 3.687549 | 0.656 | 2.0246 | 3.263273 | [51 empty] | 7.4355948 | 17.848461
Mg-A | [15 empty] | 2.07001 | 3.87035 | 4.705179 | 1.293168 | 3.42463 | 3.931058 | [48 empty] | 10.9276656 | 18.97722783
Mg-MOF-1 | [15 empty] | 0.0624421 | 0.606729 | 2.584385 | [27 empty] | 0.686944929 | 3.144599049 | 5.017626 | [15 empty] | 0.0244017 | 0.111992 | [5 empty] | 0.498512289
Mg-MOF-74 | [6 empty] | 0.0448856898 | 0.4147159728 | 8.148498 |  |  |  | 7.685981 | 10.1759 | 14.14697 | 7.6723 | 9.39191 | 13.38388 | 6.88504 | 8.85867 | 12.9434 |  |  |  | 3.40528 | 7.84057 | 9.316639 | 1.782399 | 6.788065 |  | 0.652337 | 5.19688 |  | 6.27831 | 8.201 | 32.88916 | 4.880051 | 7.44357 | 15.80723 | 3.36514 | 6.71528 | 7.553754 |  |  |  | 8.93575 | 12.77497 | 35.90207 | 0.1080622 | 1.05930906 | 24.96237 | 0.2040126 | 1.7635 | 15.64006 | 0.192161 | 1.537995 | 10.5745 | 0.07645251 | 0.6757673 | 6.046611 |  |  |  | 11.35061301 | 18.81547197 | 24.61479 | 0.1035651 | 0.896143 | 14.76566 | 16.65237768 | 18.63841488 | 13.61583 |  |  |  | 5.513084 | 7.11956 | 7.3569 | 4.7599 | 6.66074 | 7.333698 | 7.87418 | 8.33209 |  |  | 7.93881 |  | 0.6211448 | 5.53810845 | 18.27788
Mg-MOF-74 (3) | [15 empty] | 5.84271 | 8.65639 | 49.6074 | [9 empty] | 7.02496 | 8.41473 | 9.779987 | [6 empty] | 4.97423 | 7.39691 | 21.65971 | [15 empty] | 0.123971 | 1.12349 | 20.11565 | [6 empty] | 0.1247475 | 1.05273 | 5.935366 |  |  |  | 17.01813507 | 18.83246838 |  |  |  |  | 5.476058 | 7.20482 | 7.405606
Mg-MOF-74 (4) | [15 empty] | 6.89708 | 9.88158 | 49.2606 | [9 empty] | 8.31436 | 10.1059 | 25.71806 | [6 empty] | 5.79897 | 8.68557 | 29.50215 | [15 empty] | 0.1495564 | 1.27845 | 20.25329 | [6 empty] | 0.1385089 | 1.26176 | 8.761088 |  |  |  | 20.61709143 | 22.24308132 |  |  |  |  | 7.01205 | 8.57831 | 8.680313
Mg-MOF-74(S) | [12 empty] | 1.177418 | 4.27529 | 9.66724 | 0.2971187 | 2.115346 | 6.98557
Mg-SBA-15 | [12 empty] | 0.1547311 | 0.806713857 | 2.301717 | 0.0855187083 | 0.54500037 | 2.107177 | 0.02804788 | 0.1940695596 | [50 empty] | 19.23119256
Mg-X | [15 empty] | 2.257523 | 4.9581 | 5.860061 | 1.52203 | 4.23709 | 5.653375
Mg/K-SBA-15 | [12 empty] | 0.4606466 | 1.082742693 | 1.619489 | 0.3457435596 | 0.83942637 | 1.404429 | 0.2576283 | 0.603185193 | 1.058337 | [48 empty] | 2.628836073 | 12.51738756
Mg2(dhtp) | [27 empty] | 1.48745 | 5.65646 | 7.989431 | [6 empty] | 3.10998 | 6.78322 | 8.034609 | [30 empty] | 15.20527389 | 17.0713548 |  |  |  |  | 5.52125 | 6.28745 | 6.636542 |  |  |  | 6.42266 | 7.48181 | 7.743977
Mg2(dobdc) | [15 empty] | 5.91321 | 9.16157 | 58.66435 | 5.39758 | 8.189877 | 40.32703 | [33 empty] | 0.1337901 | 1.208157 | 9.4631193 | 0.1095 | 1.19182 | 8.679571 |  |  |  | 0.180282 | 1.09562 | 14.57282 | 0.0875224 | 0.688198 | 14.30011 | 16.6517
Mg2(dondc) | [15 empty] | 4.4696 | 6.3959 | 9.937499 | 3.9498 | 5.8906 | 9.461282 | [42 empty] | 0.1534 | 1.3121 | 4.525052 |  |  |  | 17.2158912 | 23.728059
Mn-MOF-74 | [15 empty] | 3.60597 | 9.186976 | 89.47303 | [9 empty] | 1.891576 | 6.0609 | 8.0603 | 0.8561 | 5.1055 | 7.7258 | [6 empty] | 4.2042 | 6.341486 | 13.03669 | [21 empty] | 5.4196689 | 32.10898431 |  |  |  |  | 9.18439602 | 28.75596288 | [7 empty] | 4.7646 | 6.114038 | 6.34995 |  |  |  | 6.2297 | 6.869103 | 6.893135
Mn/Cu-BTC | [63 empty] | 0.036188 | 0.342839 | 6.10303 | [6 empty] | 0.047085 | 0.4225962 | 9.792107
Mn2(m-dobdc) | [27 empty] | 2.0304 | 5.9936 | 7.521446 | [6 empty] | 5.3869 | 6.8182 | 7.568798 | [36 empty] | 4.8254 | 6.0266 | 22.10741 |  |  |  | 6.3104 | 7.3981 | 7.829803
MnC12H6O4 | [12 empty] | 0.72201285 | 1.462074906 | 6.512548 | [30 empty] | 1.872883935 | 2.831445771 | 18.06985 |  |  |  | 0.2049389 | 0.767135865 | 1.252835 | [15 empty] | 2.06459541 | 5.13197901
NA-ETS-10 | [7 empty] | 0.00020493 | [56 empty] | 0.00042713 |  |  | 0.00035731 | [5 empty] | 0.00016178 |  | 1.381235 | 1.49039 | 1.658206 | 1.293793 | 1.44748 | 1.546822 | 1.61668 | 1.7405 | 1.886676 | 1.552169 | 1.69071
NAHA-0.5 | [12 empty] | 2.06123 | 4.58732 | 5.807346 | [9 empty] | 2.636 | 3.60125 | 3.859662 | [24 empty] | 0.57329 | 2.10072 | 3.719249 | [15 empty] | 8.49579606 | 10.4418627
NAHA-1 | [12 empty] | 2.07618 | 5.15593 | 6.631467 | [9 empty] | 2.99148 | 4.24492 | 4.394105 | [24 empty] | 0.53452 | 2.19155 | 4.110687 | [15 empty] | 10.17942207 | 12.39778815
NAHA-2 | [12 empty] | 1.83308 | 5.9823 | 9.802308 | 0.97306 | 3.99999 | 7.805189 | 0.51104 | 2.53567 | 6.058072 |  |  |  | 3.27348 | 5.47567 | 6.228289 | 2.18507 | 4.59437 | 5.824733 | 1.35989 | 3.66238 | 5.324005 | [12 empty] | 5.4821 | 9.8408 | 11.8586 |  |  |  | 0.45014 | 2.24853 | 5.052437 | 0.23158 | 1.46766 | 4.3108 | 0.12214 | 0.91219 | 3.152702 | [9 empty] | 13.56469653 | 15.53083767
NAHA-4 | [12 empty] | 1.56935 | 5.26856 | 10.87837 | [9 empty] | 2.45098 | 5.78549 | 8.01536 | [24 empty] | 0.35774 | 1.80732 | 4.890108 | [15 empty] | 17.22003993 | 20.0383659 | 19.20791
NC800 | [12 empty] | 0.7126368 | 1.107895 | 5.25 | 0.02674468 | 0.2401094 | 2.53202 | [27 empty] | 4.625219 | 8.18789784 | 9.292022 | [21 empty] | 26.39263 | 40.149 | 35.99139
NH2(1)-PCN-125 | [12 empty] | 0.9129441 | 6.49659891 | 41.48084 | 0.4601237 | 3.638320224 | 13.17516
NH2-MIL-47 | [15 empty] | 0.161167 | 1.18728 | 6.326441 | [36 empty] | 0.05961302 | 0.537102 | 3.848157 | [12 empty] | 6.80190975 | 15.36194421
NH2-MIL-53(Al) | [12 empty] | 3.84186 | 7.87907 | 10.83147 | 1.09677 | 5.6129 | 10.4805 | [9 empty] | 0.1683379 | 1.202888 | 4.317438 | [21 empty] | 0.02512162 | 0.2378358 | 3.17224 |  | 0.191888 | 3.06005 |  |  |  | 0.0559046 | 0.07922185 | 0.6435724 | 0.004916317 | 0.04767548 |  |  |  |  | 12.2686422 | 24.75667638 | 57.63694
NH2-MOF-199 | [15 empty] | 0.004520169 | 0.04468699 | 1.041265 | [36 empty] | 0.002084091 | 0.02049354 | 0.4101505854
NH2-UiO-66 | [15 empty] | 0.00409688 | 0.04049118 | 0.913813545 | [36 empty] | 0.0355943 | 0.04944955 | 0.3608819631
NJTU-1 | [12 empty] | 6.476715 | 58.65484 |  | 3.93247 | 32.00392 | 7.746346 | [6 empty] | 25.3613 |  |  | 12.80672 | 75.0909 | 2.602209 |  |  |  | 13.3199 | 90.3636 |  | 3.93247 | 32.00392 | 3.051047 | [12 empty] | 1.66406 | 15.79009 | [16 empty] | 27.95561487 | 30.53304684 | 31.14859
NJU-Bai11 | [12 empty] | 1.18355 | 5.65587885 | 9.794788 | [36 empty] | 0.1441099284 | 1.284478035 | 4.931419 | [16 empty] | 13.27085046
NJU-Bai12 | [12 empty] | 0.5014579 | 4.03015 | 27.20673 | 0.03421195 | 0.332323 | 5.901851 | [27 empty] | 2.943766 | 10.90899 | 33.67355 |  |  |  | 0.1129875 | 0.9499721 | 13.10228 | 0.0881542 | 0.6916027 | 9.765944 |  |  |  | 0.2288407 | 2.165831 | 23.83571 | 0.02095049 | 0.2069055 | 4.434344
NJU-Bai13 | [12 empty] | 0.3822615 | 3.532085 | 30.72891 | 0.3216684 | 1.894509 | 25.89475 | [36 empty] | 0.1555744 | 0.7004598 | 10.29324 |  |  |  | 0.4105717 | 0.6305371 | 5.459173 | 0.2584366 | 0.4713676 | 4.03471 |  |  |  |  | 43.02478365
NJU-Bai16 | [51 empty] | 0.369857049 | 2.209573449 | 5.209752 | 0.1669729995 | 1.212263367 | 4.128933 | [12 empty] | 10.48611582 | 13.30520016
NJU-Bai3 | [12 empty] | 1.076791719 | 6.22581621 | 25.15863 | 0.3719831616 | 2.838819804 | 12.1504 | [33 empty] | 0.134882796 | 1.095510075 | 19.30068 | 0.0723761562 | 0.598746498 | 5.304004 |  |  |  | 0.1254786 | 0.3727445 | 5.200485 | [6 empty] | 29.29792977 | 31.14259788 | 30.96999
NJU-Bai9 | [12 empty] | 0.02530812 | 0.2383218 | 2.31774 | 0.01082121 | 0.1058593 | 1.9305 | [27 empty] | 0.3532567 | 3.101807 | 25.98711 |  |  |  | 0.2839233 | 1.89891 | 22.1099 | 0.03288995 | 0.3259687 | 7.597579 | [12 empty] | 37.0236234 | 46.3805709
NKb-A82 | [12 empty] | 1.23922119 | 3.83124063 | 8.514545 | 0.57062 | 2.39315 | 6.214322 | [24 empty] | 0.02188111 | 0.23223 | 5.014448 | [9 empty] | 0.13603 | 0.89537 | 2.448516 | [6 empty] | 0.10255 | 0.94911 | 6.878273 |  |  |  | 8.75506938 | 9.30765345
NO2(2)-PCN-125 | [15 empty] | 0.4097588 | 3.290710182 | 27.65715 | [51 empty] | 18.84927 | 20.49936564 | 21.61761
NOS-A94 | [12 empty] | 1.13327244 | 3.8239692 | 8.747531 | 0.52573 | 2.30375 | 6.527977 | [24 empty] | 0.08546 | 0.39249 | 7.694248 | [9 empty] | 0.23075 | 1.15413 | 2.763316 | [6 empty] | 0.09931 | 0.83804 | 4.526045 |  |  |  | 14.07374124 | 15.28173543
NOTT-100 | [6 empty] | 0.05014633 | 0.451819002 | 4.383298 | [39 empty] | 0.2326257 | 2.204777874 | 24.88528 | [12 empty] | 0.05474767 | 0.5046554 | 6.335355 | [21 empty] | 1.680371 | 7.847273 | 12.95322
NOTT-100a | [54 empty] | 0.1508574 | 1.325462 | 9.15226 | [12 empty] | 17.98194 | 19.39163 | 20.19755
NOTT-101 | [6 empty] | 0.05755196 | 0.516637332 | 5.156727 | [6 empty] | 0.3860567244 | 3.526804146 | 55.60108 | [30 empty] | 0.1172824 | 1.026498405 |  |  |  |  | 0.1090652046 | 0.887101077 | 8.079807 | [6 empty] | 0.04705211 | 0.449111175 | 7.92193 | [21 empty] | 0.9110312 | 5.27490945
NOTT-101a | 3.83115141 | 12.14574165 | 21.97477 | 2.20449237 | 7.92099621 | 20.48623 | [6 empty] | 1.02299652 | 6.74753016 | 23.71611 | 0.43481367 | 3.50728281 | [34 empty] | 0.16420941 | 1.45709643 | 10.06399 | 0.0901122 | 0.852051 | 5.656544
NOTT-102 | [6 empty] | 0.06472317 | 0.579550815 | 5.870682 | [39 empty] | 0.0860147715 | 0.708536169 | 9.673316 | [12 empty] | 0.0520507 | 0.505587435 | 12.02371 | [21 empty] | 0.329681283 | 2.245952904 | 46.51671
NOTT-103 | [6 empty] | 0.0667245153 | 0.579550815 | 7.028887 | [39 empty] | 0.2215238 | 1.785542016 | 21.67452 | [12 empty] | 0.0524751891 | 0.507117558 | 9.283231 | [21 empty] | 1.016857 | 6.14029884 | 93.08432
NOTT-119a (desolvated) | [45 empty] | 1.118416 | 7.771413 | 39.054 | [6 empty] | 0.05570023 | 0.5479445 | 11.8952 | [12 empty] | 35.25769194 | 67.6742622 | 76.64113
NOTT-202a | [6 empty] | 0.0144053 | 0.168932 |  |  |  |  | 0.4231914 | 3.590133 | 51.90166 | 0.2082933 | 1.922384 | 16.55497 | [26 empty] | 1.651089 | 1.224575 | 7.311061 | 22.77095 |  |  |  | 0.0747508 | 0.697674 | 13.06343 | 0.05300762 | 0.4624558 | 10.51032 |  |  |  | 0.02245336 | 0.224292 | 5.183039 | 0.0144169 | 0.159006 | 1.764341 |  |  |  | 24.8142 | 27.5232 |  | 0.0144403 | 0.154037 | 1.581842
NOTT-300 |  |  |  | 1.8592 | 6.5135 | 8.963275 | 0.0167036 | 0.14873 |  |  |  |  | 2.08469 | 7.0491 | 10.3411 | 0.791667 | 5.29167 |  |  |  |  | 0.0352176 | 0.203931 |  |  |  |  | 0.1571 | 0.806 | 1.577178 | [6 empty] | 1.1682 | 4.2823 | 6.309484 |  |  |  |  | 0.038469 |  | 0.895153182 | 1.1009748 | 2.791021 |  |  |  | 0.0358017 | 0.242552 | 6.13158 | 0.0284 | 0.241805 | 5.927573 |  |  |  | 0.00325701 | 0.184414 |  |  | 0.0940274 |  |  |  |  | 0.02848095 | 0.28131 | 6.553979 | 0.0352176 | 0.222406 | 5.045278
NPC-7-Cu | [12 empty] | 0.6505303 | 3.42206 | 9.47045 | 0.3382559 | 2.277026 | 8.423653 | [27 empty] | 0.3707747 | 1.219129 | 2.713817 |  |  |  | 0.144236 | 0.882547 | 5.437143 | 0.08890231 | 0.6725274 | 5.086847 | [12 empty] | 8.20142 | 9.08492 | 9.456103
NPC-7-Zn | [12 empty] | 0.2686002 | 0.7974518 | 2.383103 | 0.1673306 | 0.6714229 | 2.043936 | [27 empty] | 0.04423915 | 0.1669022 | 0.7984285 |  |  |  | 0.01279448 | 0.1188849 | 1.517393 | [15 empty] | 0.294118 | 0.661765
NS2 | [12 empty] | 1.098105 | 5.51613 | 19.99383 | 0.5393898 | 3.12903 | 19.71013 | 0.2884836 | 1.77419 | 8.528234 | [48 empty] | 29.20621161 | 40.10434539 | 43.05728
NTU-101-Cu | [12 empty] | 0.535212936 | 4.59099354 | 44.12268 | [36 empty] | 0.1257421 | 0.973974591 | 21.8787 | [6 empty] | 0.0527700612 | 0.3591689391 | 8.361001
NU-100 | [15 empty] | 0.3209971 | 2.84481 | 66.05455 | [27 empty] | 4.333902 | 12.22548 | 72.8767
NU-1000 | [12 empty] | 0.380952 | 2.85714 | 25.75429 | 0.1781664 | 1.71429 | 19.28505 | [45 empty] | 0.02705203 | 0.239044 | 2.464336 |  |  |  | 25.81460253 | 40.10550525
NU-100SP | [15 empty] | 0.1750598 | 1.734999 | 42.05654 | [27 empty] | 10.88584 | 15.21716 | 69.89934
NU-111 | [15 empty] | 0.6104286 | 2.233973 | 38.18172 | [25 empty] | 40.19465 |  | 2.489399 | 9.490153 | 49.4241 | [6 empty] | 0.3493333 | 0.9958192 | 13.64087 | [12 empty] | 55.5144684 | 67.08032 | 68.42033
NU-125 | [15 empty] | 6.040192 | 7.884673 | 27.30065 | [24 empty] | 0.1520069 | 0.5484941 | 3.35248 | 2.254938 | 13.08632 | 35.2241 | [6 empty] | 0.6855995 | 1.385134 | 12.94542 | [6 empty] | 0.05546514 | 0.4139794 | 7.09114 |  |  |  | 36.98271603 | 35.59545 | 35.75474 | 0.03534529 | 0.3499864 | 8.3
NU-125-F1 | [15 empty] | 0.5464793 | 4.124816 | 28.6406 | [24 empty] | 0.01425287 | 0.1409943 | 3.285578 | 9.394687 | 13.5801 | 39.4317 | [6 empty] | 0.624597 | 1.240307 | 12.88146 | [6 empty] | 0.03391993 | 0.3347001 | 7.18492 |  |  |  | 37.99777197 | 41.44532 | 42.4087
NU-125-F2 | [15 empty] | 0.8124571 | 2.66585 | 18.3947 | [24 empty] | 0.009955003 | 0.09825084 | 2.28892 | [9 empty] | 0.05753784 | 0.5578461 | 8.823464 | [6 empty] | 0.02266173 | 0.2244542 | 5.22581
NU-135 | [15 empty] | 0.3745544 | 3.21451 | 18.46605 | [36 empty] | 0.1573352 | 1.233355 | 10.69374 | [6 empty] | 27.62728527 | 30.6194118 | 6.59185
NU-800 | [42 empty] | 0.1973235 | 0.493752 | 2.88591 | 0.8957603 | 7.092618 | 38.7083 | [6 empty] | 0.05192649 | 0.5132032 | 11.7137 | [12 empty] | 39.14277684 | 40.83612783 | 38.06936
NUS-5 | [12 empty] | 0.4742 | 2.73916 | 5.025979 | 0.23681 | 1.75325 | 4.694125 | [42 empty] | 0.02544 | 0.10781 | 2.211233 | 0.01502 | 0.05476566 | 1.207746 |  |  |  | 5.42247933 | 7.67996838 | 11.70143 | 0.009740097 | 0.05214909 | 1.742323
Na-A | [15 empty] | 1.503211 | 3.03385 | 3.979694 | 1.073262 | 2.64058 | 3.381384
Na-X | [15 empty] | 3.670546 | 5.68754 | 6.307656 | 2.89527 | 5.17628 | 5.993741 | [51 empty] | 0.01609687 | 0.153846 | 2.07692 |  |  |  | 2.647 | 3.2781 | 3.289605 |  |  |  | 3.4867 | 3.9312 | 3.652823
Namurian Shale | [18 empty] | 0.0212988 | 0.03012687 | 0.142377 | [9 empty] | 0.001189476 | 0.022743 | 0.085587 | [26 empty] | 0.057747
Nanogate-SWCNH | [12 empty] | 0.6332368 | 2.218287 | 13.14242 | [36 empty] | 0.6110303 | 2.767801 | 48.20258 | [15 empty] | 13.4313 | 29.87321 | [16 empty] | 0.07629596 | 0.626183 | 13.57067
Nanoporous Carbon | [63 empty] | 0.039007 | 0.246412 | 2.212653 | [6 empty] | 0.039007 | 0.272875 | 2.262611
Nanoporous Carbon Model C150 | [15 empty] | 0.2055237 | 1.43689 | 13.43943 | [36 empty] | 0.06997073 | 0.548387 | 5.474277
Nanoporous Carbon Model C24 | [15 empty] | 0.08037213 | 0.815534 | 11.6026 | [36 empty] | 0.08156524 | 0.322581 | 4.80494
Nanoporous Carbon Model C54 | [15 empty] | 0.2272234 | 0.932039 | 14.9896 | [36 empty] | 0.03769004 | 0.354839 | 5.498956
Nanoporous Carbon Model C96 | [15 empty] | 0.3175123 | 1.82524 | 13.91714 | [36 empty] | 0.09482324 | 0.709677 | 5.871666
Nanospace Of Nanogate-SWCNH | [12 empty] | 0.2552521 | 1.109609 | 4.095705 | [36 empty] | 0.1737138 | 1.307679 | 29.43034
Ni-MOF-74 (1) | [15 empty] | 1.65474 | 3.81315 | 5.810116 | [9 empty] | 1.86737 | 2.97096 | 4.047595 | [6 empty] | 1.75258 | 3.09278 | 3.569417 | [15 empty] | 0.0619855 | 0.557869 | 2.292887 | [6 empty] | 0.0874109 | 0.893112 | 6.04234 | [9 empty] | 1.37349 | 2.26506 | 3.432951
Ni-MOF-74 (2) | [15 empty] | 2.48095 | 5.52261 | 36.93825 | [9 empty] | 5.13349 | 7.24041 | 17.7817 | [6 empty] | 3.81443 | 6.21134 | 11.25889 | [15 empty] | 0.174334 | 1.16998 | 5.574742 | [6 empty] | 0.136817 | 1.23895 | 9.45563 | [9 empty] | 3.9759 | 5.68675 | 7.327865
Ni-PTC | [12 empty] | 0.781852704 | 1.756393842 | 2.193451 | 0.4043607 | 1.321455264 | 2.0207 | [27 empty] | 1.151437632 | 2.250239925 | 2.97101 |  |  |  | 0.04140858 | 0.2986969614 | 0.8980266 | [6 empty] | 0.01665309 | 0.0960243633 | 1.028297
Ni2(dobdc) | [15 empty] | 2.018515 | 4.8 | 31.49785 |  |  | 22.67281 | [33 empty] | 0.1537635 | 1.340693 | 8.31490251 | [6 empty] | 0.180282 | 0.441186 | 7.201819
Ni2(m-dobdc) | [27 empty] | 2.5955 | 5.9327 | 6.913166 | [6 empty] | 5.1636 | 6.6372 | 9.532576 | [36 empty] | 5.012 | 6.1565 | 6.727876 |  |  |  | 6.4971 | 7.4387 | 6.853988
Ni3(pzdc)2(7Hade)2(H2O)0.6 | [13 empty] | 2.624116335 |  | 1.364539602 | 2.534146887 | [34 empty] | 0.1824196 | 1.022938527 | 3.942819 | 0.09579957 | 0.679959003 | 3.802617 | [12 empty] | 1.569005076 | 2.006357055 | 7.840605
Ni3C87H118N12O29 | [15 empty] | 0.09997576 | 0.793385 | 2.52399 | [27 empty] | 0.1703409 | 1.90636 | 39.34875 | [22 empty] | 3.198452241
Ni6P6O18N6C18H36 | [15 empty] | 0.4465671 | 2.64437 | 6.350185 | [36 empty] | 0.0303285 | 0.2520662 | 3.575291
Nka-A82 | [12 empty] | 1.26683478 | 4.76425878 | 11.37261 | 0.59983 | 2.90415 | 7.528542 | [24 empty] | 0.05611301 | 0.3856 | 8.067035 | [9 empty] | 0.26279 | 1.43901 | 3.409555 | [6 empty] | 0.14258 | 1.04575 | 5.626821 |  |  |  | 12.22349688 | 12.9163794
Norit R1 Extra | [15 empty] | 0.3838302 | 2.146594 | 10.08 | [36 empty] | 0.6890934 | 1.408488 | 5.803384 | [6 empty] | 0.09910125 | 0.4985397 | 3.562
O-TTPP | [12 empty] | 0.5264143 | 2.243 | 10.1762 | 0.2341277 | 1.56342 | 5.181674 | [52 empty] | 9.27000261
OH-MWCNT | [15 empty] | 0.13175 | 0.5847 | 6.770071 | 0.07976 | 0.46015 | 6.753654 | [33 empty] | 0.04546689 | 0.35192 | 7.762409 | 0.03516 | 0.2959 | 6.958279
OMS-2 | [15 empty] | 0.219418 | 0.3834619 | 3.003437 | 0.01426827 | 0.1412364 | [43 empty] | 0.003232425 | 0.02325101 | 0.5197044
Open-SWCNH | [69 empty] | 14.24668 | 31.54281 | [16 empty] | 0.5217531 | 2.50482 | 10.37623
Ordered Mesoporous Carbon: aC-AO1 | [12 empty] | 1.00081 | 4.2346 | 10.47333 | 0.486647 | 2.49258 | 9.728105 | [51 empty] | 15.42328296 | 31.53824397
Ordered Mesoporous Carbon: oaC-AO1 | [12 empty] | 1.13926 | 3.09456 | 5.26091 | 0.658754 | 2.06528 | 3.864168 | [51 empty] | 8.90580657 | 18.62534415
Ordered Mesoporous Carbon: oaC-AO2 | [12 empty] | 0.601758 | 2.3293 | 5.351828 | 0.31454 | 1.4362 | 4.383439 | [51 empty] | 5.73251883 | 15.03838788
PA | [42 empty] | 0.01013972 | 0.09940981 | 2.31392 | 5.548 | 12.88973 | 15.8285
PAF-1 | [12 empty] | 0.2074625 | 2.046604197 | 47.92385 | 0.1496513 | 1.465663 | 27.81943 | [27 empty] | 1.230278 | 8.237048 | 21.21414 |  |  |  | 0.09906934 | 0.7895008 | 17.68788 | 0.06038077 | 0.5680942 | 9.762164 | [12 empty] | 67.60071 | 80.7213489 | 76.76849
PAF-1-SO3Ag | [27 empty] | 0.868810977 | 2.469716664 | 4.072512 | [6 empty] | 2.305685694 | 4.00842 | 5.626397 | [30 empty] | 9.197377 | 9.594475 | 9.639175
PAF-1/C-900 | [12 empty] | 1.801249197 | 6.03921258 | 11.61791 | 0.918301311 | 4.033569285 | 9.667824 | [51 empty] | 13.14638856 | 14.33595882
PAF-18-OLi | [12 empty] | 0.7269307 | 3.255593 | 32.25864 | 0.3021053 | 2.0085 | 24.4844 | [27 empty] | 3.44755002 | 7.98951717 | 11.10608 | [13 empty] | 0.2326423 |  | 0.04813111 | 0.0730891 |  |  |  |  | 11.38802 | 17.30181006
PAF-26-COOH | [12 empty] | 0.54285909 | 2.38868706 | 5.003029 | [36 empty] | 0.098110773 | 0.713822454 | 2.310525 | [15 empty] | 8.11558503 | 11.29913307 | 12.40388
PAF-26-COOK | [12 empty] | 0.77706159 | 2.52010812 | 4.688806 | [36 empty] | 0.100693692 | 0.702366606 | 5.871292 | [15 empty] | 5.45361711 | 6.40514841
PAF-26-COOLi | [12 empty] | 0.6865712 | 2.61896388 | 4.78607 | [36 empty] | 0.09898222 | 0.72678612 | 2.791428 | [15 empty] | 6.70568598 | 9.02116803 | 8.529364
PAF-26-COOMg | [12 empty] | 0.71460759 | 2.81274972 | 5.662679 | [36 empty] | 0.117270768 | 0.802516056 | 2.637134 | [15 empty] | 6.91303326 | 8.86150884
PAF-26-COONa | [12 empty] | 0.82854153 | 2.74297968 | 4.911375 | [36 empty] | 0.103267689 | 0.740575071 | 2.221538 | [15 empty] | 5.90582868 | 7.27138539
PAF-302 | [15 empty] | 0.2662919 | 2.63919 | 61.51343 | [33 empty] | 0.07870249 | 0.788454984 | 18.18028 | 0.07338795 | 0.7191849 | 13.11432 | [12 empty] | 58.05652 | 82.92907 | 87.11597
PAF-302 (Dreiding) | [15 empty] | 0.2523968 | 1.705676733 | 58.2619 | [33 empty] | 0.0759650307 | 0.7478515 | 13.49377 | [15 empty] | 62.63582 | 84.5265819 | 91.05834
PAN-AC | [15 empty] | 0.341952 | 1.21705 | 3.420775 | [51 empty] | 7.51482216 | 8.95657275 | 18.75681
PBA | [42 empty] | 0.008898897 | 0.08339228 | 1.673 | 5.492621 | 14.489 | 22.54899
PCM-15 | [12 empty] | 0.4039100925 | 2.759971629 | 15.02473 | 0.2208315447 | 1.949126886 | 7.765156 | [27 empty] | 0.1028147 | 0.9128471 | 7.018009 | [21 empty] | 9.23427 | 10.52796 | 12.09433
PCN-11 | [12 empty] | 1.165434 | 7.17213 | 19.8258 | 0.5862243 | 4.675755 | 18.5687 | 0.4198998 | 3.554333 | 17.8279
PCN-121 | [12 empty] | 0.3001572 | 2.873753895 | 27.85213 |  | 1.603957011 | [35 empty] | 0.603742818 |  |  | 0.469578243 | [13 empty] | 25.65913668 | 26.766
PCN-123 | [12 empty] | 0.2454009 | 2.485838718 | 56.68761 | 0.1192763 | 1.119563787 | 8.839057
PCN-124 | [12 empty] | 1.530520029 | 9.06359214 | 17.36354 | 0.69408699 | 5.09062554 | 14.21924 | [33 empty] | 0.2059746303 | 1.500854379 | 5.23681 | 0.1148661 | 0.664327659 | 1.891284
PCN-125 | [12 empty] | 0.6642652 | 5.68451847 | 34.72569 | 0.5148574 | 3.406580196 | 31.9351 | [51 empty] | 31.4246223 | 31.90407 | 31.9549
PCN-13 | [12 empty] | 1.94649 | 5.00535 | 7.285018 | 1.00113 | 3.31861 | 6.649789 | [51 empty] | 7.854984 | 8.1266037 | 20.42729
PCN-14 | [6 empty] | 0.0915076008 | 0.758749185 | 10.50035 |  |  |  | 2.02213 | 5.33671 | 8.140051 | 1.15985 | 3.68061 | 6.063265 | [30 empty] | 0.497985891 | 2.848071918 | 43.69657 |  |  |  | 0.7635057 | 2.839342 | 12.2727 | [6 empty] | 0.0640568373 | 0.579506205 | 13.84703 |  |  |  | 22.42042 | 25.3523091 | 28.11034 | [15 empty] | 2.091257 | 7.85055702 | 54.39064
PCN-200 | [12 empty] | 0.9872661 | 1.552691199 | 4.849594 | 0.5035386 | 1.287698877 |  | 0.29447 | 1.04692 | 2.104233 | [21 empty] | 0.01038698 | 0.02411116968 | 0.3388601 | 0.3992102 | 0.6894584 | 4.81842 | [15 empty] | 0.00688158321 | [5 empty] | 0.3035339 | 0.61298601 | 6.025955
PCN-23 | [12 empty] | 1.44634 | 3.79903 | 5.764997 | 0.80723 | 2.69625 | 4.566903 | [51 empty] | 7.4828814 | 7.7590173 | 7.816458
PCN-24 | [12 empty] | 1.61739 | 4.26474 | 6.322131 | 0.91317 | 3.08484 | 5.48064 | [51 empty] | 9.7628985 | 10.3530888 | 10.32191
PCN-26 | [15 empty] | 0.8408985 | 5.37782472 | 75.37031 | [36 empty] | 0.2074365 | 1.251 | 9.7754 | [6 empty] | 0.08761404 | 0.58318653 | 7.123416
PCN-26-ac | [12 empty] | 1.416413 | 7.76441511 | 83.76371 | 0.7412472 | 4.69667463 | 56.0504 | [27 empty] | 1.086792 | 6.50197 | 14.6103 |  |  |  | 0.274427 | 1.669328505 | 9.529255 | 0.2296277445 | 1.119434418 | 4.461195 |  |  |  | 0.1496458 | 0.480958254 | 8.421939 | 0.1148140953 | 0.459255489 | 1.390951 |  |  |  | 22.7185347
PCN-305 | [12 empty] | 1.009992705 | 6.70372314 | 90.11194 | [36 empty] | 0.1898587 | 1.177935972 | 5.546129 | [7 empty] | 0.2053068186 | [7 empty] | 25.47601263
PCN-308 | [12 empty] | 1.121151903 | 7.23600966 | 83.21657 | [36 empty] | 0.2313550437 | 1.345205628 | 5.063776 | [7 empty] | 0.2235076986
PCN-426(Ni) | [12 empty] | 0.765672657 | 3.303544479 | 11.66296 | [36 empty] | 0.1694238729 | 1.268373825 | 3.092438
PCN-43 | [12 empty] | 1.46836 | 4.07168 | 6.511024 | 0.78808 | 2.72244 | 5.196414 | [51 empty] | 8.0815476 | 9.2931552 | 10.31909
PCN-44 | [12 empty] | 1.43223 | 3.8837 | 6.41997 | 0.69034 | 2.35223 | 4.231048 | [51 empty] | 9.0991017 | 9.711597 | 9.916834
PCN-46 | [15 empty] | 0.4342416 | 3.328313 | 22.5 | [27 empty] | 1.934554 | 10.12006 | 33.048 | [6 empty] | 0.09980236 | 0.9387924 | 11.5056 | [12 empty] | 28.58637 | 28.95889 | 28.99948
PCN-53 | [15 empty] | 0.5202524 | 1.390024 | 18.517 | [27 empty] | 0.7224531 | 5.41067 | 28.1991 | [6 empty] | 0.1265801 | 0.5743175 | 8.23579 | [12 empty] | 27.52530681 | 45.0926802 | 52.99546
PCN-6 | [15 empty] | 0.1966331 | 1.860117 | 25.2016 | [36 empty] | 0.09013023 | 0.7886866 | 9.07258
PCN-6' | [15 empty] | 0.1129999 | 1.119657 | 25.1999 | [36 empty] | 0.04187658 | 0.4134579 | 9.05721
PCN-61 | [15 empty] | 0.6273189 | 4.59163 | 83.92994 | [45 empty] | 0.02770599 | 0.2719083 | 5.101043
PCN-64 | [12 empty] | 1.27474 | 4.48376 | 8.081991 | 0.60942 | 2.64582 | 5.6469 | [51 empty] | 11.6962959 | 13.2050061
PCN-72 | [12 empty] | 0.400547 | 1.590507096 | 2.573262 | 0.3371253 | 1.325104362 | 1.982041 | [52 empty] | 0.2532871041
PCN-88 | [12 empty] | 0.963576 | 6.91798497 | 31.16379 | 0.5549592 | 4.150790982 | 28.77361 | [33 empty] | 0.2223638982 | 1.457716509 | 10.51694 | 0.1151421 | 0.864747006 | 2.846126
PCN-922 | [51 empty] | 0.1226253 | 1.216867119 | 24.28918 | 0.09558334 | 0.8489283 | 9.649636 | [13 empty] | 27.07282758
PCOP-1 | [42 empty] | 0.01707355 | 0.186023 | 3.943989 | 0.6903735 | 5.447618 | 43.78069
PCOP-2 | [42 empty] | 0.037102 | 0.3654881 | 8.511178 | 0.4451349 | 4.224671 | 66.96847
PCOP-5 | [42 empty] | 0.01282035 | 0.1270611 | 2.9615 | 0.4638304 | 4.290338 | 37.67089
PDVBTT-1 | [12 empty] | 0.6194848 | 5.7382 | 39.35693 | 0.1582 | 1.023 | 8.510078 | [51 empty] | 6.65442909 | 11.46365475 | 77.2929
PE-MCM-41C | [15 empty] | 0.06422398 | 0.597157 | 8.134018 | 0.03090714 | 0.459622 | 5.747865 | [48 empty] | 39.49167165
PE-MCM-41E | [15 empty] | 0.1314712 | 0.381503 | 4.429168 | 0.04911127 | 0.184971 | 2.731316 | [48 empty] | 17.44465128 | 51.8292363
PECONF-1 | [12 empty] | 0.57874 | 1.83071 | 3.416799 | [36 empty] | 0.160205 | 0.831881 | 7.933646 | 0.07480677 | 0.530141 | 5.895774 | [12 empty] | 5.61523914 | 12.54071859
PECONF-2 | [12 empty] | 0.885827 | 2.85827 | 4.758182 | [36 empty] | 0.190938 | 1.06575 | 6.238102 | 0.0710873 | 0.633281 | 2.45618 | [12 empty] | 7.17502779 | 13.28940822
PECONF-3 | [12 empty] | 1.16314 | 3.48425 | 6.766609 | [36 empty] | 0.171686 | 0.989031 | 2.403406 | 0.0588905 | 0.582266 | [13 empty] | 9.48350607 | 19.27901448
PECONF-4 | [12 empty] | 1.03256 | 2.98518 | 4.812999 | [36 empty] | 0.190938 | 1.06575 | 6.238102 | 0.0932712 | 0.668773 | 4.867978 | [12 empty] | 6.94318962 | 9.14299794
PF-600 KOH | [12 empty] | 1.7804 | 4.32529 | 5.557781 | 1.02835 | 3.17192 | 4.955668 | 0.57095 | 2.21302 | 4.220637 | [30 empty] | 0.51017 | 1.96557 | 3.829081 | 0.27189 | 1.36931 |  | 0.1446701 | 0.91193 | 3.113844 | 0.1150396 | 0.71568 | 2.467514 | 0.06601 | 0.47152 |  | 0.0287 | 0.27711 | 2.057658 | 7.27615866 | 8.34099936
PF-600 ZnCl2 | [12 empty] | 1.19848 | 4.66638 | 8.802438 | 0.60782 | 2.93061 | 7.016362 | 0.32062 | 1.83351 | 4.828444 | [30 empty] | 0.37467 | 1.9441 | 5.065224 | 0.19121 | 1.2378 | 4.500299 | 0.10595 | 0.79363 |  | 0.07595 | 0.60365 | 2.556775 | 0.02798 | 0.36742 |  | 0.02354 | 0.22983 |  | 14.3612973 | 16.79187315
PF-800 KOH | [12 empty] | 1.78784 | 4.87194 | 7.287035 | 0.93604 | 3.37854 | 6.019172 | 0.52068 | 2.29938 | 4.896161 | [30 empty] | 0.57762 | 2.22026 | 4.482399 | 0.31065 | 1.53331 | 3.306881 | 0.17432 | 1.04378 | 2.603578 | 0.14246 | 0.86757 | 2.631293 | 0.07488 | 0.53447 | 2.15676 | 0.04335 | 0.34842 |  | 12.41201874 | 15.97292277
PF-800 ZnCl2 | [12 empty] | 1.09035 | 4.53141 | 9.896739 | 0.56111 | 2.82133 | 7.181171 | 0.30238 | 1.77409 | 5.526587 | [30 empty] | 0.40297 | 2.05669 | 5.860598 | 0.20142 | 1.31895 | 3.433573 | 0.11526 | 0.8683 | 3.258812 | 0.08154 | 0.67071 | 2.633394 | 0.04209 | 0.4263 |  | 0.02679 | 0.27354 | 2.007914 | 15.68295777 | 19.20027783
PFeA | [42 empty] | 0.01193148 | 0.1174264 | 2.351 | 4.953 | 11.15417 | 13.47154
PGMA-PEI hydrogel | [15 empty] | 3.007763 | 4.5404 | 5.017474 | 2.9757 | 4.258 | 5.013662
PHA | [12 empty] | 0.94669 | 2.13941 | 2.945444 | [9 empty] | 1.13299 | 1.6542 | 1.871945 | [24 empty] | 0.24174 | 0.95389 | 1.760024 | [15 empty] | 3.91287693 | 5.22534774
PIF6 | [15 empty] | 0.03924666 | 0.3418919 | 2.53512 | [36 empty] | 0.004563339 | 0.03963762 | 0.6535655 | [13 empty] | 9.88316706
PKU-17 | [12 empty] | 0.130666 | 0.593919 | 1.398467 | [36 empty] | 0.018305 | 0.136271 | 2.625657 | [15 empty] | 2.58282978 | 3.384177054 | 10.48226
PMO | [15 empty] | 0.06243013 | 0.5097003 | 6.544257 | [36 empty] | 0.01358461 | 0.1142053 | 1.895028
PPN-4 | [15 empty] | 0.090121122 | 1.111493838 | 26.17426 | [51 empty] | 32.85905685 | 56.1434694 | 70.0887
PPN-4/C600-Si | [15 empty] | 0.495666171 | 2.10282618 | 6.311504 | [51 empty] | 7.072724 | 7.39874694 | 7.187886
PPN-6 | [15 empty] | 0.1772919 | 1.38831 | 30.72662 | [51 empty] | 43.57210374 | 69.59449 | 85.49378
PPN-6-SO3H | [15 empty] | 0.842278 | 3.49457 | 14.82525 | [51 empty] | 13.96346532 | 16.96385 | 39.36479
PPN-6-SO3Li | [12 empty] | 1.848214605 | 4.91151639 | 7.36818 | 1.11718 | 3.60443 | 6.348083 | [51 empty] | 13.18167507 | 15.04811 | 17.66492
PPN-6-SO3NH4 | [15 empty] | 1.466042 | 3.595094 | 5.175933 | 0.9133242 | 2.778059 | 4.404024 | [49 empty] | 7.46316378
PS-MFI | [15 empty] | 0.392652 | 1.83467 | 4.25528 | 0.274669 | 1.35837 | 3.386224 | [42 empty] | 0.0561818 | 0.239711 | 4.716139
PSiA | [42 empty] | 0.008021316 | 0.0781423 | 1.565 | 5.067 | 12.78474 | 18.81682
PTiA | [42 empty] | 0.006781479 | 0.0672105 | 1.348 | 4.592 | 12.551 | 20.59078
Pd(2-pymo)2 | [15 empty] | 1.54918 | 3.06287 | 10.87758 | [36 empty] | 0.1300851 | 1.0254 | 3.5364
Phenol-Formaldehyde Resin-based Activated Carbon | [15 empty] | 0.3313159 | 2.4212 | 10.2619 | 0.1761463 | 1.4909 | 8.4947 | [21 empty] | 0.0224409 | 0.1140284 | 1.186322 | [18 empty] | 0.05103928 | 0.399686 | 3.43 | 0.03131641 | 0.2728733 | 2.8155
Pip-CPO-27-Ni | [15 empty] | 1.11253 | 2.82356 | 4.820261 | 0.5914606 | 2.06934 | 3.823255 | [42 empty] | 0.0596237 | 0.226662 | 1.317547 |  |  |  | 0.553344 | 1.22905
Pocahontas No. 3 Coal | [15 empty] | 0.05970445 | 0.4149972 | 1.423744 | 0.01533672 | 0.2917749 | 0.9967019
Polyvinylamine adsorbent | [15 empty] | 0.5468773 | 1.105526 | 1.239104 | 0.3333384 | 0.6913006 | 0.7820207
Porous Carbon CS1000A | [15 empty] | 0.1410764 | 0.8356 | 10.6838 | 0.05201392 | 0.5063209 | 8.18392 | [33 empty] | 0.02245492 | 0.1941 | 2.889 | [6 empty] | 0.007929552 | 0.07442705 | 1.23437 |  |  |  | 18.45 | 20.05771 | 20.23067
Porous Carbon CS1000AF | [18 empty] | 0.1044575 | 0.9895022 | 10.99919 | [36 empty] | 0.06861858 | 0.4424204 | 5.43397 | [9 empty] | 18.45 | 19.93426 | 22.31033
Posidonia Shale | [18 empty] | 0.005533703 | 0.01420693 | 0.162991 | [9 empty] | 0.001903261 | 0.01435559 | 0.15694 | [25 empty] | 0.015158 | 0.046348
Pt/AC_1 in IRMOF-8 | [42 empty] | 0.01516856 | 0.1154002707 | 0.393684 | [24 empty] | 16.51350675 | 16.59637 | 16.59984
R1KCHA | [12 empty] | 0.5240966 | 0.888605 | 1.092632 | [45 empty] | 0.3848684 | 0.665507 | 1.018701
R2KCHA | [12 empty] | 4.481507 | 4.80289 | 5.405949 | [45 empty] | 0.00253979 | 0.0422581 | 0.6003105
RF-700 | [15 empty] | 0.489001 | 1.74711 | 3.195319 | 0.303291 | 1.3161 | 2.627242 | [42 empty] | 0.020755 | 0.186256 | 1.217384 | 0.014285 | 0.132883
RF-ACX | [15 empty] | 0.5061318 | 2.5314 | 5.05698 | 0.2900839 | 1.727 | 4.207557 | [33 empty] | 0.5061318 | 2.5314 | 5.05698 | 0.1304359 | 0.8968 | 2.354865 |  |  |  | 0.02634172 | 0.2480568 | 2.899711 | 0.02192043 | 0.2062642 |  | 6.445 | 6.7139 | 6.732895
RFC | [12 empty] | 0.09874542 | 0.7416408 | 3.557272776 | [54 empty] | 9.052156 | 10.21194276 | 9.138141
RFC_C120 | [12 empty] | 0.04456872 | 0.3924324 | 4.9285128 | [54 empty] | 31.17324495 | 39.23529798 | 39.1449
RFC_C240 | [12 empty] | 0.03781652 | 0.3125008 | 4.172966613 | [54 empty] | 37.62286953 | 56.4343266 | 58.47977
RFC_C45 | [12 empty] | 0.1159739 | 0.8525661 | 6.42839022 | [54 empty] | 19.45789 | 23.11119192 | 31.80784
RFC_N10 | [12 empty] | 0.1463643 | 0.992599 | 6.63863715 | [54 empty] | 18.27399579 | 19.88637963 | 18.97436
RIWMUH | [15 empty] | 0.143086575 | 1.163348502 | 17.85263 | [36 empty] | 0.188062377 | 0.485240814 | 2.215054 | [12 empty] | 1.87330773 | 2.39238969
RKb-A75 | [12 empty] | 0.61548417 | 2.49650943 | 7.656287 | 0.36397 | 1.69995 | 4.320012 | [51 empty] | 10.44882186 | 13.39375101 | 14.73608
ROD-6 | [12 empty] | 0.01700161 | 0.1647304 | 2.492284863 | 0.004344455 | 0.04305742 | 0.993705594
ROD-7 | [12 empty] | 0.02140733 | 0.1956538 | 2.043512724 | 0.005253957 | 0.05107634 | 0.961653309
ROD-8a | [12 empty] | 0.498052806 | 2.127374 | 3.862523 | 0.4226556606 | 1.828907 | 3.344141 | [33 empty] | 0.2279374716 | 1.281408867 | 4.001634 | 0.1305685629 | 0.802922007 | 2.425844 |  |  |  | 0.05067917 | 0.202810443 | 2.701019 | 0.0495541263 | 0.1704423192 | 2.183103
Rho-ZMOF | [12 empty] | 0.4113379 | 2.040116 | 5.151885 | 0.191021 | 1.779946 | 3.42713 | [24 empty] | 0.03304863 | 0.04338476 | 0.237211 | [9 empty] | 0.9318538 | 0.9917562 | 1.28595 | [6 empty] | 0.03377544 | 0.1703548 | 0.499396 |  |  |  | 9.0125583 | 10.14583074 | 12.21842
Rka-A71 | [12 empty] | 1.09419408 | 2.71202034 | 4.596231 | 0.33201 | 1.68478 | [52 empty] | 1.36230018 | 2.06593371 | 19.484
S-TTPP | [12 empty] | 0.352151 | 1.82398 | 7.436462 | 0.1573844 | 1.02469 | 2.549882 | [52 empty] | 32.79896718
SALI-DAP | [12 empty] | 0.47619 | 2.33333 | 12.28995 | 0.285714 | 1.57143 | [46 empty] | 0.01091469 | 0.095238 | 1.995586
SAPO-34 | [15 empty] | 1.01273 | 3.588723 | 6.191097 | [36 empty] | 0.4510923 | 2.252024 | 4.63971
SAPO-34 zeolite | [12 empty] | 0.8582006 | 3.119798 | 5.3177 | 0.5486584 | 2.555023 | 4.8828 | [33 empty] | 0.06089584 | 0.5007447 | 2.65862 | 0.05230685 | 0.4401761 | 2.53161
SBA-15 | [15 empty] | 0.7853536 | 3.58314 | 18.1779 | [9 empty] | 0.1165802 | 0.3424917 | 3.673243 | [6 empty] | 0.6867339 | 1.08713 | 4.137409 | [30 empty] | 10.06740636 | 53.2679088
SBA-16 | [15 empty] | 0.1077949 | 0.91972437 | 14.80832 | [51 empty] | 7.82004378 | 15.34053141 | 47.44835
SDU-1 | [12 empty] | 0.723355611 | 1.743903042 | 2.540664 | 0.46541613 | 0.773822904 | 1.028148 | [27 empty] | 1.459764108 | 2.477697393 | 2.808033 |  |  |  | 0.1303267767 | 0.609096018 | 4.706245 | 0.114509409 | 0.2334361002 | 0.3729271 | [12 empty] | 1.795838004 | 2.025931923 | 1.974213
SDU-6 | [45 empty] | 1.980736 | 10.43945 | 33.96543 | [6 empty] | 0.07652839 | 0.7368941 | 10.219 | [12 empty] | 30.44009 | 33.63337 | 34.5169
SDU-7 | [45 empty] | 1.892431 | 9.626808 | 31.317 | [6 empty] | 0.07369684 | 0.7082956 | 9.51825 | [12 empty] | 29.772714 | 31.66752375 | 31.94547
SDU-8 | [45 empty] | 2.295275 | 16.29848 | 47.28413 | [6 empty] | 0.07641138 | 0.7189872 | 8.657273 | [12 empty] | 27.78748 | 29.03095 | 29.17482
SIFSIX-3-Ni | [12 empty] | 2.32419 | 2.53942 |  | 2.26189 | 2.47429 | 2.51551 | 2.07432 | 2.40642 | 2.425234
SMIT-1 | [12 empty] | 0.2630678466 | 0.8731214 | 2.287611 | 0.1515428466 | 0.6452436 | [52 empty] | 0.1206106 | 0.4054174 | 6.442781
SNS2-10 | [12 empty] | 2.34862 | 6.53211 | 13.08175 | 1.39191 | 4.14679 | 8.329057 | 0.8773925 | 2.75229 | 6.519934 | [48 empty] | 24.07686459 | 30.77701893 | 32.24918
SNS2-20 | [15 empty] | 1.615467 | 4.48148 | 9.257268 | 1.03704 | 2.88889 | 6.416256 | [48 empty] | 21.90230553 | 29.06800983 | 30.45373
SNU-110' | [12 empty] | 0.1643412 | 1.035067986 | 2.638845 | 0.02915687295 | 0.539401815 | [28 empty] | 0.1189707 | 0.334253808 | 0.963914 | [7 empty] | 0.04089251487 | [8 empty] | 0.00929373513 |  |  |  |  | 0.1157031726 | 0.4821038 | 9.606776
SNU-15' | [12 empty] | 0.583686162 | 1.597345809 | 9.929387 | [30 empty] | 2.193384 | 3.63580422 | 4.600659 |  |  |  | 0.110716 | 0.568094967 | 1.088228 | [15 empty] | 0.4473809 | 0.9978235 | 6.618169
SNU-150' | [12 empty] | 0.2221680603 | 2.6984589 | 59.82577 | 0.1266179013 | 1.303441746 | 30.43405 | [27 empty] | 1.691843172 | 7.57174452 | 13.95786 |  |  |  | 0.07818551 | 0.755599719 | 18.05732 | 0.0635563131 | 0.522490164 | 12.08809 | [6 empty] | 0.01794568 | 0.1889362869 | 4.09076 |  |  |  | 20.85223074 | 25.42395276 | 27.0068
SNU-151' | [12 empty] | 0.650418261 | 5.07858084 | 15.26713 | 0.3532451772 | 3.110891733 | 10.17931 | [27 empty] | 2.922066525 | 9.86777661 | 15.53003 |  |  |  | 0.1225891722 | 1.19380821 | 19.75682 |  | 0.824789829 | 18.42986 | [6 empty] | 0.009162 | 0.182445978 | 4.124154 |  |  |  | 17.33798877 | 19.89150978 | 22.08406
SNU-21H | [12 empty] | 0.7023685 | 3.899221809 | 7.718669 | 0.2689218 | 2.180416353 | [28 empty] | 3.1213617 | 8.19316182 | 11.14658 |  |  |  | 0.1789269 | 1.176669048 | 4.065337 | 0.0784273 | 0.656868867 | [7 empty] | 0.0312952 | 0.2329249 | 5.232205 |  |  |  | 7.18787547
SNU-21S | [12 empty] | 0.727330362 | 4.236410955 | 8.40305 | 0.3125425 | 2.518676139 | [28 empty] | 4.026458451 | 9.70124748 | 12.65335 |  |  |  | 0.1806662 | 1.244556546 | 21.19084 | 0.1014645 | 0.72419874 | 15.4526 | [6 empty] | 0.0364093437 | 0.2096959 | 0.9188772 |  |  |  | 9.44978091
SNU-30' | [12 empty] | 0.3089244 | 2.471741958 | 35.06586 | 0.116846 | 1.12711626 | 26.98861 | [27 empty] | 2.147886741 | 6.8213151 | 11.23885 |  |  |  | 0.08149972 | 0.771181992 | 18.81947 | [15 empty] | 7.93067658 | 9.667757 | 11.16701
SNU-31' | [12 empty] | 0.3037530588 | 1.179274272 | 2.339364 | 0.1031851 | 0.571770831 | 1.134985 | [27 empty] | 0.06558162 | 0.476474949 | 10.25774
SNU-6 | [12 empty] | 0.4963157 | 2.585354706 | 7.212273 | [30 empty] | 2.526456123 | 9.00064743 | 17.02401 |  |  |  | 0.1904449 | 0.833109594 | 2.515034 | [15 empty] | 27.35900073 | 31.227 | 31.01559
SNU-70' | [12 empty] | 0.1376143 | 1.324488744 | 31.7889 | 0.08196231 | 0.760471131 | 17.96011 | [24 empty] | 0.0299931 | 0.2966542 | 6.912707 | 0.837753495 | 6.070191 | 44.0028 |  |  |  | 0.04633207 | 0.458568495 | 10.70043 | 0.0295014 | 0.2857337415 | 6.814822 | [12 empty] | 53.7809238 | 60.50855 | 61.60574
SNU-71' | [12 empty] | 0.1544050242 | 1.752999021 | 26.7677 | 0.1149947658 | 1.003484106 | 5.435141 | [24 empty] | 0.0134275 | 0.1327885 | 3.094258 | 3.022513 | 7.246896 | 22.30147 |  |  |  | 0.05305302 | 0.506765139 | 9.899039 | 0.03376548 | 0.3098316174 | 6.594657 | [12 empty] | 19.67675724
SNU-M10 | [13 empty] | 3.313885077 |  | 0.4125104544 | 2.141373681 | 3.080514 | [24 empty] | 0.1397898 | 0.1917645 | 0.3240273 | [19 empty] | 0.0693399996
SO3Na(2)-PCN-125 | [15 empty] | 0.3493185 | 2.201530266 | 6.796686 | [51 empty] | 14.91373 | 16.67686857 | 31.49939
SOF-1 Activated | [12 empty] | 0.2381858 | 1.300582 | 4.916937 | 0.11658 | 0.719008 | 3.61628 | [33 empty] | 0.04491168 | 0.3729884 | 2.302945 | 0.02002223 | 0.1862983 | 1.831963 | [12 empty] | 0.592336041
SQ-COP-1 | [15 empty] | 0.08662851 | 0.8529008 | 18.3007 | [24 empty] | 0.004086593 | 0.04028846 | 0.8972756 | [9 empty] | 0.05164277 | 0.5062498 | 9.690952 | [6 empty] | 0.02208975 | 0.2179775 | 4.586363
SQ-COP-2 | [15 empty] | 0.05433704 | 0.5376653 | 13.06868 | [24 empty] | 0.004474541 | 0.0434155 | 0.7344237 | [9 empty] | 0.03985217 | 0.4089062 | 8.59264 | [6 empty] | 0.01859984 | 0.1834883 | 4.140864
SQ-COP-3 | [15 empty] | 0.05955745 | 0.5895951 | 14.38861 | [24 empty] | 0.004637155 | 0.04476997 | 0.8006826 | [9 empty] | 0.0420319 | 0.4165736 | 9.015259 | [6 empty] | 0.01963334 | 0.1945839 | 4.419658
STU-1 | [12 empty] | 0.257587062 | 0.462181905 | 1.216338 | [45 empty] | 0.2233881438 | 0.2737791537 | [7 empty] | 11.39036052 | 13.76631 | 31.12415
STU-5 | [12 empty] | 0.574313601 | 2.952552999 | 61.13313 | [45 empty] | 0.257587062 | 0.462181905 | 1.216338
SUMOF-2 | [12 empty] | 3.64973 | 7.860781 | 9.010985 | [45 empty] | 0.274295 | 1.19387 | 1.886322 | [6 empty] | 11.8833 | 13.1565 | 12.68638
SUMOF-3 | [12 empty] | 3.14171 | 4.599754 | 4.858667 | [45 empty] | 0.194201 | 0.5515559 | 0.6908333 | [6 empty] | 11.5752 | 12.3607 | 11.62455
SUMOF-4 | [12 empty] | 2.87433 | 10.98794 | 16.36229 | [45 empty] | 0.174451 | 0.4824067 | 0.5972321 | [6 empty] | 16.2334 | 16.7109 | 15.80328
SWNT-MIL-101 | [42 empty] | 0.005882451 | 0.0574273 | 1.167123 | 32.14056 | 46.6254 | 46.41943
SWNT-MIL-101-C(Li) | [42 empty] | 0.09315083 | 0.5508736 | 2.864754 | 27.4923 | 44.9536 | 40.81592
SWSiCNT (15,15) | [42 empty] | 0.01359663 | 0.1317265 | 2.4726 | 0.03511341 | 0.3460127 | 23.8669
SWSiCNT (22,22) | [42 empty] | 0.007672168 | 0.07555604 | 2.6888 | 0.07130343 | 0.7044845 | 34.5262
SWSiCNT (9,9) | [42 empty] | 0.008192263 | 0.08102835 | 1.5875 | 0.01625918 | 0.158996 | 17.5679
SZX | [12 empty] | 3.319039 | 5.276462 | 6.956704 | 2.546496 | 4.66227 | 6.297312 | 1.8677 | 4.13353 | 5.820617 | [39 empty] | 0.07748475 | 0.5014866 | 3.295143 | 0.04208878 | 0.3321 | 1.804218 |  | 0.2512 | 1.678595
Sarabhai Charcoal | [63 empty] | 0.2173672 | 0.3008279 | 1.896875 | 0.1654313 | 0.2325811 | 1.516421
Sc2(O2CC6H4CO2)3 | [15 empty] | 0.1150156 | 0.906627 | 3.833314 | [9 empty] | 0.1881118 | 0.6714984 | 1.896138 | [12 empty] | 0.003278564 | 0.03226141 | 0.695225 | [9 empty] | 0.01690064 | 0.1581983 | 1.866397 | [6 empty] | 0.003537409 | 0.0349967 | 0.783708 | [6 empty] | 0.006194801 | 0.06082883 | 1.21493 | 0.1189552 | 0.273404 | 2.561051
Sc3(BTC)2(OH)3 | [15 empty] | 1.413568 | 7.894246 | 15.55288 | [24 empty] | 0.007261328 | 0.07134945 | 1.371379 | [9 empty] | 0.2367967 | 2.043131 | 11.30839 | [6 empty] | 0.08383984 | 0.7830146 | 7.569401
Sc3(Me-BTC)2(OH)3 | [15 empty] | 1.032335 | 6.174474 | 13.27856 | [36 empty] | 0.1848683 | 1.52727 | 10.90677 | [6 empty] | 0.05795996 | 0.5519578 | 6.527628
Shirasagi MSC CT-350 | [12 empty] | 0.24994983 | 2.60178903 | 4.02636477 |  | 2.1054 | 3.882859 | 0.1905227 | 1.611278 | 3.585413 | [33 empty] | 0.1558934 | 0.7890864 | 2.502303 | [12 empty] | 0.05076618 | 0.43668729
Silica Gel | [12 empty] | 0.26091 | 1.574729 | 28.99623 | 0.1850204 | 1.332786 | 6.769883 | 0.1223235 | 0.9668298 | 4.264325 | [42 empty] | 0.01758 | 0.15681 | 1.764836 | 0.01129345 | 0.08687 | 1.683767
Silicalite MFI | [9 empty] | 1.643696 | 1.71728 | 1.713019 | [6 empty] | 0.3923529 | 1.45455 | 3.339035 | [6 empty] | 1.216464 | 2.086033 | 2.510155 | [6 empty] | 1.24538 | 2.25479 | 2.788342 | [15 empty] | 0.814847 | 1.502679 | 2.796435 | 0.07165446 | 0.57299 | 2.546478 | [9 empty] | 4.40519289 | 5.58557349 |  |  |  |  | 1.90006 | 1.982435 | 2.057549
Silicalite S115 | [27 empty] | 1.14576 | 1.959237 | 2.134887 | [24 empty] | 0.09002672 | 0.6892068 | 2.93363
Silicalite-1 | [27 empty] | 0.6662 | 1.5505 | 1.842731 | 0.2843121 | 1.107095 | 1.732296 | [21 empty] | 0.06409 | 0.39994 | 2.01984 | 0.02627464 | 0.21384 | 1.556099
Silicalite-1 AS1 | [15 empty] | 0.5441268 | 1.8015 | 2.970502 | [45 empty] | 0.1272182 | 0.310515 | 0.4768431
Silicalite-1 AS2 | [15 empty] | 0.5904749 | 1.73651 | 2.809038 | [45 empty] | 0.09250513 | 0.238312 | 0.7247875
Silicalite-1 AS3 | [15 empty] | 0.7158558 | 1.85204 | 3.005367 | [45 empty] | 0.1179526 | 0.176947 | 1.47263
Soc-MOF | [12 empty] | 0.847134978 | 4.97561 | 9.708811 | 0.3348538 | 2.566145 | 9.17335 | 0.1362412 | 1.178112 | 7.098445 | [23 empty] | 0.127968 | [6 empty] | 0.1295431 | 1.078074 | 6.291039 | 0.06287139 | 0.566288 | 4.588396 | 0.03931009 | 0.37016 | 3.855239 | [9 empty] | 14.7467277 | 14.78429 | 14.79167
Sod-ZMOF | [12 empty] | 0.5537335 | 1.609267 | 2.225784 | 0.4161025 | 1.379004 | 2.076956 | [45 empty] | 0.03395732 | 0.1556265 | 0.3737968 |  |  |  | 4.203492 | 5.484634 | 8.775981
Sulcis coal | [12 empty] | 0.2038996 | 0.687765753 | 1.438618 | [42 empty] | 0.3870588 | 0.4588343 | 1.175678
TAF-1a | [12 empty] | 0.02792579 | 0.2142694 | 1.444891134 | 0.01187064 | 0.09709507 | 0.906015717 | [51 empty] | 6.1521651 | 6.458821 | 6.518581
TBA-Activated at 120C | [15 empty] | 1.149826 | 1.89905 | 3.360123 | [36 empty] | 0.1023975 | 0.400718 | 1.253419
TBA-Activated at 180C | [15 empty] | 0.8518501 | 1.364511 | 2.878041 | [36 empty] | 0.040474 | 0.238404 | 1.557653
TDCOF-5 | [12 empty] | 0.3036888 | 2.067815 | 7.494434 | 0.1308839556 | 1.188401478 | [28 empty] | 2.317268 | 7.7750769 | 13.23324 |  |  |  | 0.0770673 | 0.705020901 | 7.049842 | 0.049539 | 0.483964968
TEPA-MIL-101 | [15 empty] | 1.108138 | 2.8626 | 6.056468 | 0.744757 | 1.86798 | 4.556369 | [48 empty] | 17.31394398 | 29.58428136
TO-MOF | [12 empty] | 0.4471523 | 2.094064776 | 4.351583 | [54 empty] | 5.2166934 | 6.6549198 |  |  |  |  | 1.119618 | 1.576795 | 1.895548 |  |  |  | 1.267143 | 1.824301 | 2.135841
TPA-Activated at 180C | [15 empty] | 0.9049068 | 1.59532 | 6.829616 | [36 empty] | 0.0330571 | 0.1946268 | 0.9148698
TPA-Activated at 90C | [15 empty] | 1.015753 | 1.59532 | 2.652465 | [36 empty] | 0.030721 | 0.1889142 | 0.8304453
TRI-PE-MCM-41 | [15 empty] | 2.260662 | 2.906858 | 6.691527 | 1.732665 | 2.54924 | 5.638174 | [48 empty] | 3.520237554 | 30.94091607
Tb-fum-fcu-MOF | [9 empty] | 1.30714 | 1.51347 | 1.553914 | [15 empty] | 0.729271 | 1.45741 | 1.718306 | [24 empty] | 0.056489 | 0.38787 | 1.35906 | [18 empty] | 1.25974 | 1.56522 | 1.641657
Tb-pek-MOF-1 | [9 empty] | 3.06402 | 4.11615 | 4.303294 |  |  |  | 0.537997 | 2.10063 | 9.94824 | [9 empty] | 0.333837 | 2.2593 | 7.348302 | [12 empty] | 0.0370467 | 0.227737 | 0.7689397 | [9 empty] | 0.05418397 | 0.434075 | 5.987326 | [18 empty] | 1.07994 | 4.33863 | 5.304069
TbL | [15 empty] | 0.511440267 | 1.778886204 | 2.90596 | [27 empty] | 1.42158687 | 3.40048647 | 5.701748 | [6 empty] | 0.078982005 | 0.56279976 | 1.431245 | [6 empty] | 0.02138276 | 0.149630862 | 0.5471133 |  |  |  | 8.68579005 | 9.60725421 | 9.804516
Ti/GO | [15 empty] | 0.06753492 | 0.553191 | 5.749672 |  |  |  | 1.267794 | 4.91489 | 9.246172 | [30 empty] | 0.1175909 | 0.255319 | 3.387994 | [6 empty] | 0.129201 | 0.340426 | 3.361227
TiO2 | [15 empty] | 0.8901721 | 1.2931 | 12.7451 | 0.6044773 | 1.292764 | 9.5404 | [33 empty] | 0.5016578 | 0.8416185 | 7.7891 | 0.1485972 | 0.5573202 | 6.798 | [9 empty] | 10.4409705 | 19.3063158 | 20.75107
Tosoh SA-500 | [63 empty] | 0.1130502 | 0.7039544 | 2.8873 | 0.05432679 | 0.4088162 | 2.457743 |  |  |  | 0.02025145 | 0.1806 | 2.355006
UCY-1 | [12 empty] | 0.136556 | 1.37866 | 31.54444 | 0.09220319 | 0.966348 | 21.29161 | [27 empty] | 0.603787428 | 3.792639597 | 52.73033 |  |  |  | 0.04544885 | 0.465639 | 10.49582 | 0.0154185 | 0.323789 | 7.208132 | [12 empty] | 21.59791 | 27.41654763 | 28.34307
UFC | [15 empty] | 0.5835983 | 1.44217 | 2.857076 | 0.1651768 | 0.73813 | 1.375024 | [49 empty] | 0.07195593
UFCA-1-600 | [15 empty] | 0.7409029 | 2.34513 | 4.362338 | 0.1725965 | 1.07216 | 3.704617 | [49 empty] | 6.23817318
UFCA-2-500 | [15 empty] | 0.5511286 | 1.72023 | 4.364159 | 0.1319488 | 0.87629 | 3.243277 | [49 empty] | 1.3820178
UFCA-2-600 | [15 empty] | 0.6852975 | 3.21122 | 15.62918 | 0.1614499 | 1.29352 | 4.808521 | [48 empty] | 14.95962 | 16.7858508 | 17.09592
UFCA-2-700 | [15 empty] | 0.4814753 | 3.06658 | 18.79997 | 0.1327104 | 1.29783 | [49 empty] | 27.12942 | 35.616624 | 37.48459
UFCA-2-800 | [15 empty] | 0.3246158 | 2.42451 | 18.76818 | 0.1038195 | 0.98065 | [49 empty] | 33.87751 | 58.8352368 | 70.38605
UFCA-3-600 | [15 empty] | 0.6925998 | 3.13497 | 11.37945 | 0.1519714 | 1.22791 | 4.8141 | [48 empty] | 15.20793 | 17.1003513 | 17.32256
UFCA-4-600 | [15 empty] | 0.552694 | 2.46838 | 11.03548 | 0.1391949 | 1.07302 | [49 empty] | 10.87425 | 11.01785 | 11.03385
UHM-6 | [12 empty] | 0.7321192 | 3.28808 | 9.159026 | 0.448645 | 2.13456 | 6.569399 | [36 empty] | 0.133152 | 0.872589 | 7.690446 | [12 empty] | 12.74779821
UHM-7 | [15 empty] | 0.443708 | 2.4085 | 11.74104 | [36 empty] | 0.0592007 | 0.53244 | 6.229188 | [12 empty] | 14.12825466 | 16.14426978
UMCM-1 | [15 empty] | 0.33531 | 3.183816 | 38.2941 | 0.0889343 | 0.8801436 | 20.51086 | [21 empty] | 0.0257715 | 0.1545182 | 3.601462 | 0.8782264 | 7.395476 | 38.1941 | [6 empty] | 0.06861432 | 0.6790031 | 15.4691 | 0.03478917 | 0.3443414 | 8.024616 |  |  |  | 0.0337724 | 0.3347145 | 7.801424 | 0.01833287 | 0.181695 | 4.234892 | 53.9861298 | 73.5828567 | 79.05381 | 0.02236727 | 0.2216796 | 5.166841
UMCM-150 | [15 empty] | 6.68258 | 14.8563 | 65.58976 | [36 empty] | 0.07171133 | 0.692 | 11.9788
UMCM-2 | [15 empty] | 0.2247272 | 2.175704 | 37.57583 | [24 empty] | 0.008071356 | 0.07908116 | 1.57874 | 0.6719876 | 5.766357 | 31.9388 | [6 empty] | 0.06053695 | 0.5999751 | 14.137 | [6 empty] | 0.03207493 | 0.3178911 | 7.3797 |  |  |  | 51.95905 | 62.3711 | 65.81156
UPC-12 | [12 empty] | 1.0951755 | 1.96087716 | 9.822356 | [30 empty] | 0.65090451 | 0.47183997 |  |  |  |  | 0.01721946 | 0.1931613 | 0.8749244
UPC-15 | [12 empty] | 0.345633819 | 2.113907304 | 5.488296 | 0.114942126 | 1.003408269 | 2.906499 | [27 empty] | 1.64320935 | 5.18198682 | 8.804088 |  |  |  | 0.084348588 | 0.598188873 | 3.888952 | 0.038444898 | 0.363357372 | [13 empty] | 15.20402481 | 17.62831065 | 18.20719
UPC-16 | [12 empty] | 0.268467441 | 2.036897061 | 6.547429 | 0.226815084 | 1.308549591 | 4.308391 | [27 empty] | 1.02125673 | 3.60814602 | 5.963577 |  |  |  | 0.053063595 | 0.463020573 | 2.453968 | [15 empty] | 15.90542784 | 17.74652715 | 18.51775
USO-2-Ni | [15 empty] | 0.3020479 | 2.551629 | 12.7258 | [24 empty] | 0.003966862 | 0.03931513 | 0.885
USTC-253 | [12 empty] | 0.67486008 | 3.73979013 | 12.64451 | 0.35125914 | 2.14864065 | 8.961643 | [51 empty] | 20.36437578 | 21.98813517
USTC-253-TFA | [12 empty] | 0.80538894 | 6.13012776 | 25.79075 | 0.39292488 | 2.89179864 | 19.79388 | [51 empty] | 21.32911164 | 22.7163042
UTSA-100a | 3.62045838 | 5.21526588 | 6.555579 | 2.99908569 | 4.38725967 | 6.26902 | [27 empty] | 1.22940699 | 2.21011323 | 2.774558 | 0.94657959 | 1.64863 | 2.013028 | [30 empty] | 10.22296143
UTSA-10a | 0.3471037185 | 3.379046904 | 75.98525 | 0.1730520042 | 1.776222987 | 40.72851 | [18 empty] | 0.3929360325 | 4.127526867 | 16.70606 | 0.1351531326 | 2.019044139 |  |  |  |  | 0.2402716905 | 2.752561908 | 63.70338 | 0.0972547071 | 1.283104047 | 29.0824 | [30 empty] | 11.94102636
UTSA-15 |  |  |  | 1.052086701 | 1.535525271 | 1.685082 | [9 empty] | 0.3346596 | 1.340592954 | 17.57335 | [36 empty] | 0.01893582975 | 0.1436937171 | 2.844534
UTSA-16 | [15 empty] | 3.12229851 | 7.31229276 | 8.67936 | 0.6271861 | 2.85149 | 4.31621 | 0.02407899 | 0.2277856 | 2.503939 | [18 empty] | 0.002424496 | 0.01971164 | 0.415282 | [9 empty] | 0.05117087 | 0.4403077 | 2.46039 | 0.03449417 | 0.3115196 | 2.267202 |  |  |  | 0.04778636 | 0.1787529 | 1.76403 | 0.03517396 | 0.1286126 | 1.51714
UTSA-16-GO (19 mg) | [12 empty] | 2.697990495 | 3.81990969 | 8.789633 | 1.918214 | 3.625204884 | 4.127261 | [27 empty] | 7.1376 | 7.29012159 |  |  |  |  | 0.0806508651 | 0.642839022 | 3.136284 | 0.05278583 | 0.502674402 | 2.875598
UTSA-16-GO (28.5 mg) | [12 empty] | 2.270025 | 3.243718008 | 3.913362 | 1.739604 | 3.179274402 | 3.522385 | [27 empty] | 6.10050672 | 6.13101996 | 6.069431 |  |  |  | 0.064189329 | 0.560533572 | 3.049 | 0.050592201 | 0.458064402 | 2.772892
UTSA-16-GO (9.5 mg) | [12 empty] | 1.776160533 | 2.502960036 | 8.771682 | 1.324791 | 2.45047191 | 5.659875 | [27 empty] | 4.51439817 | 4.60589328 | 4.536407 |  |  |  | 0.02970593283 | 0.3965837922 | 2.440247 |  | 0.3539745507 | 2.133039
UTSA-25A | [12 empty] | 0.9081865 | 5.99134605 | 19.83484 | 0.4981373 | 3.363696603 | [34 empty] | 0.1041596 | 0.749621979 | 15.93546
UTSA-30a |  |  |  | 0.613806834 | 2.294229846 | 3.340631 | [9 empty] | 0.1811232915 | 1.368487587 | 4.42075 | [9 empty] | 0.885490656 | 2.032605579 | 6.263672 | [6 empty] | 0.684241563 | 2.022541563 | 4.754626 | [6 empty] | 3.299418054 | 5.7002658 | 6.892033 | [6 empty] | 0.0704369595 | 0.593683263 | 2.588318 | [7 empty] | 0.1408734729 | 2.997632 |  |  |  | 6.65857782 | 7.448693 | 7.762403 |  |  |  | 1.577631 | 2.233854672 | 3.679115 |  |  |  | 1.736341 | 2.596101255 | 3.836085
UTSA-33a | 2.14128 | 4.944899 | 17.76536 | 1.088269872 | 3.70804 | 10.24177 | [18 empty] | 1.869 | 3.49455 | 13.47837 | 0.938911131 | 2.722818 | 8.087948 |  |  |  | 1.502652162 | 3.747568 | 13.86968 | 0.686668347 | 2.72204 | 6.931436 | [6 empty] | 2.799661146 | 7.35297708 | 10.10305 |  |  |  | 0.2295684132 | 1.072803585 | 4.58959 | 0.154149855 | 0.61659942 | 4.195519 | [12 empty] | 10.00129434 | 10.58482 | 10.71757
UTSA-34a | 1.94978 | 4.59603447 | 5.656421 | 0.9233021 | 3.552379059 | [19 empty] | 1.94727 | 3.261345 | 3.592146 | 1.135696 | 2.764553076 |  |  |  |  | 1.505445 | 3.462610356 | 4.519655 | 0.665710569 | 2.594660352 | 3.809458 | [12 empty] | 0.153097 | 1.12103 | 3.848182 | 0.07141801 | 0.681919 | 3.512283 | [12 empty] | 9.22967517 | 9.56749 | 9.633506
UTSA-34b | 3.16642 | 7.36569093 | 9.200727 | 1.520406 | 5.27954889 | 8.846044 | [9 empty] | 2.628526 | 4.05951 | 12.50225 | [6 empty] | 2.45109 | 5.35072 | 6.066457 | 1.276912179 | 4.306395123 | 5.967675 |  |  |  | 2.598881 | 5.748796 | 8.079935 | 1.276912179 | 4.370963637 | 6.296416 | [12 empty] | 0.174545 | 1.46909 | 6.255547 | 0.09457036 | 1.005161442 | 5.876187 | [12 empty] | 15.1981809
UTSA-35a | 1.33871 | 4.03226 | 5.692366 | 0.677419 | 2.91935 | [19 empty] | 1.24224 | 3.115381 | 3.754978 | 0.537105 | 2.402786 | 3.599468 |  |  |  | 0.9099789 | 3.06093 | 4.373803 | 0.418274 | 2.09249 | 4.1804 | [6 empty] | 1.952541 | 5.3010063 | 7.925022 |  |  |  | 0.08802451 | 0.744601 | 10.18451 | 0.044393 | 0.410092 | 3.622011 | [12 empty] | 8.33551233 | 8.967271 | 9.056389 |  |  |  | 1.93885 | 2.95863 | 3.3566 |  |  |  | 2.06185 | 3.273264 | 3.814989
UTSA-36a | 1.30979421 | 3.535092684 | 4.345935 | 0.637146786 | 2.510766786 | 3.625121 | [18 empty] | 1.50884403 | 2.743987866 | 3.037529 | 0.727624788 | 2.145089694 | 2.706233 |  |  |  | 1.166886075 | 2.840961084 | 3.332533 | 0.569290515 | 2.039533512 | 2.804719 | [6 empty] | 2.713483548 | 5.41529712 | 7.255594 |  |  |  | 0.1461053337 | 1.069908396 | 7.829991 | 0.0716681955 | 0.554207874 | 2.544563 | [13 empty] | 9.40209282
UTSA-40 | [15 empty] | 0.3192501 | 2.58331 | 12.7777 | [24 empty] | 0.008518191 | 0.08442286 | 1.967702 | [9 empty] | 0.07551249 | 0.7103937 | 7.941324 | [12 empty] | 17.87959878 | 18.83119 | 18.98285
UTSA-48a | 0.8392754 | 2.022131151 | 2.547814 | 0.50213 | 1.704284901 | [7 empty] | 0.4162102 | 1.689996318 | 3.479038 | 0.2324408511 | 1.172868276 | [28 empty] | 1.294203015 | 2.851132164 | 4.4564 |  |  |  | 0.04458125 | 0.3278692248 | 1.025163 | 0.02345687481 | 0.181687608 | [13 empty] | 3.582103 | 6.406777 | 11.84778
UTSA-50a | 2.408729 | 4.9882902 | 6.393647 | 1.777986 | 4.054995468 | [7 empty] | 1.037842728 | 4.450155309 | 9.718886 | 0.5120714 | 2.750407245 | [34 empty] | 0.2183998536 | 1.27022514 | 4.476078 | 0.1212878 | 0.803716065 | 2.293853 | [12 empty] | 9.22606176 | 9.875425 | 10.66787
UTSA-57a | 0.917511714 | 2.493096765 | 3.229226 | 0.553391511 | 1.449356595 | 1.803321 | [6 empty] | 0.582142656 | 2.771516697 | 7.343197 | 0.222108729 | 1.569821439 | [16 empty] | 0.677059353 | 1.765418445 | 2.824535 | 0.350103741 | 1.242303741 | 1.868452 | [6 empty] | 0.01818879069 | 0.04379109423 |  |  |  |  | 0.0696040908 | 0.632766084 | 2.352454 | [15 empty] | 2.716173531 | 6.13748841
UTSA-5A | 1.174202115 | 3.542654079 | 5.453208 | 0.5432807 | 2.620092513 | [7 empty] | 0.6232235 | 3.276466209 | 6.009276 | 0.1998434319 | 1.67385642 | 4.550432 | [33 empty] | 0.049530483 | 0.3251408772 | 2.551017 | 0.01512024723 | 0.2186924952
UTSA-60a |  |  |  | 2.07788919 | 3.06524232 | 3.260807 | [30 empty] | 1.02397794 | 2.10751023 | 2.414336
UTSA-61a | [15 empty] | 0.1968318108 | 1.201244697 | 5.491326 | [27 empty] | 1.220275323 | 3.740838465 | 7.522957 | [6 empty] | 0.03619004094 | 0.2969781381 | 2.241926
UTSA-72a | 0.61200459 | 1.648950657 | 2.458051 | 0.3916976589 | 1.240376589 | 1.646652 | [6 empty] | 0.4295862702 | 1.49563947 | 2.569555 | 0.1857234747 | 0.972315099 | 1.886265 | [33 empty] | 0.03475707852 | 0.3261321114 | 3.180278 | 0.02731224945 | 0.2621975055 | 2.321603
UiO-66 | [12 empty] | 1.0466 | 4.08423 | 38.73281 | 0.6743736 | 4.00925 | 29.58621 | 0.1791814182 | 1.260446628 | 11.25249 | 0.0243419 | 0.241206 | 2.741952 | [18 empty] | 0.00326181 | 0.03232744 | 0.82510656 | [6 empty] | 0.5152288 | 2.1803 | 11.28157 | 0.0883071 | 0.71207 | 8.955686 | 0.0623344 | 0.399979 | 6.794013 | 0.034616 | 0.321399 | 4.447663 | 0.023582 | 0.206859 | 3.450006 | 0.0101189 | 0.10836 | 1.766821 | 19.65574593 | 32.37856254 | 50.29424 | 0.01478137 | 0.1463439 | 3.46667
UiO-66(Zr) | [9 empty] | 0.244345 |  |  | 0.3356127 | 2.347396044 | 6.605048 | [12 empty] | 0.0918317 | 0.8247163 | 5.832023 | [30 empty] | 0.03469507 | 0.34463 | 8.001809 | 0.02269659 | 0.215241 | 3.034055 |  |  |  | 14.8189959 | 59.6306331 | 26.12496 |  |  |  | 2.038579 | 3.234879 | 4.371328
UiO-66(Zr)-(COOH)2 (303K) | [15 empty] | 0.09496269 | 0.7505208 | 3.342145 | [36 empty] | 0.02296376 | 0.1860417 | 1.11751 | [6 empty] | 0.003885657 | 0.03356141 | 0.5790997 |  |  |  | 5.85970194 | 15.67367889
UiO-66(Zr)-(COOH)2 (323K) | [15 empty] | 0.1038763 | 0.8140953 | 3.794242 | [36 empty] | 0.01964369 | 0.1731777 | 1.081756 | [12 empty] | 6.77661588 | 18.18776466
UiO-66(Zr)-(COOH)2 (348K) | [15 empty] | 0.1210553 | 0.9279962 | 3.884723 | [36 empty] | 0.02691428 | 0.2246464 | 1.06917
UiO-66(Zr)-(COOH)2 (373K) | [15 empty] | 0.166636 | 1.139027 | 4.274676 | [36 empty] | 0.03469528 | 0.2831796 | 1.241824
UiO-66(Zr)-(COOH)2 (423K) | [15 empty] | 0.2844125 | 1.464089 | 4.515751 |  |  |  | 0.01630047 | 0.1497442 | 1.751115 | [30 empty] | 0.0408959 | 0.3326645 | 2.305785 | [6 empty] | 0.01126935 | 0.105998 | 1.374981 |  |  |  |  | 15.70820703
UiO-66(Zr)-(COOH)2 (473K) | [15 empty] | 0.1939796 | 1.322701 | 4.375337 | [36 empty] | 0.04096539 | 0.3366141 | 1.498785
UiO-66-(COOH)2 | [12 empty] | 0.8428 | 2.47375 | 3.573891 | 0.31169 | 1.80903 | 3.530021 | [42 empty] | 0.03048647 | 0.257609 | 1.317957 | 0.02327105 | 0.171293 | 1.13227 |  |  |  | 5.7274779 | 8.5200639
UiO-66-(COOH)4 | [12 empty] | 0.27266 | 0.81987 | 1.280035 | 0.21398 | 0.54621 | 0.7521275 | [42 empty] | 0.009747 | 0.148463 | 0.6701576 |  | 0.085082 | 0.3902244 |  |  |  | 2.2456674 | 12.3493863
UiO-66-(COOH)4-EX | [12 empty] | 0.5953731 | 2.29035 | 5.197925 | 0.3243524 | 1.50048 | 3.13261 | [42 empty] | 0.028805 | 0.217266 | 1.367788 | 0.018091 | 0.129679 | 0.7691081 |  |  |  | 7.62371517 | 9.64084554
UiO-66-(COOK)2-EX | [12 empty] | 0.59821 | 1.98735 | 3.307696 | 0.36157 | 1.34089 | 2.371577 | [42 empty] | 0.02546 | 0.188775 | 1.143939 | 0.019647 | 0.134612 | 0.6939182 |  |  |  | 6.05603055 | 7.33459776
UiO-66-(COOK)4-EX | [12 empty] | 0.31573 | 0.86835 | 1.33788 | 0.14666 | 0.62328 | 0.9286458 | [42 empty] | 0.015621 | 0.120178 | 0.8466162 | [6 empty] | 2.28104313 | 3.65744007
UiO-66-(COOLi)2-EX | [12 empty] | 0.66016 | 2.42594 | 4.812262 | 0.39455 | 1.67365 | 3.355295 | [42 empty] | 0.030804 | 0.243812 | 1.264017 | 0.022041 | 0.142462 | 0.7232573 |  |  |  | 9.72872724 | 12.76417008 | 14.77905
UiO-66-(COOLi)4-EX | [12 empty] | 0.89886 | 3.49145 | 5.759422 | 0.52219 | 2.36983 | 4.430636 | [42 empty] | 0.053029 | 0.407942 | 2.01601 | 0.03464 | 0.239516 | 1.452316 |  |  |  | 10.62529902 | 12.94921236
UiO-66-(COONa)2-EX | [12 empty] | 0.73875 | 2.9696 | 5.443025 | 0.50728 | 2.01246 | 3.405875 | [42 empty] | 0.041974 | 0.356883 | 2.028692 | 0.033503 | 0.209205 | 1.858608 |  |  |  | 9.71958219 | 10.97379234
UiO-66-(COONa)4-EX | [12 empty] | 0.50259 | 1.92748 | 3.646437 | 0.25693 | 1.22066 | 2.374977 | [42 empty] | 0.031227 | 0.236974 | 1.618962 | 0.01865432 | 0.138892 | 0.566673 |  |  |  | 7.08165906 | 8.66063001 | 9.531963
UiO-66-(F)4 | [12 empty] | 0.316423 | 2.14768 | 5.842017 | 0.26975 | 1.22302 | 3.282326 | [42 empty] | 0.036316 | 0.322769 | 2.191091 | 0.032554 | 0.191347 | 0.7778199 |  |  |  |  | 17.7837765
UiO-66-(OCH2CH3)2 | [12 empty] | 0.26223 | 1.03285 | 8.243485 | 0.13348 | 0.65935 | 1.104457 | [42 empty] | 0.012934 | 0.113911 | 0.7657989 | 0.002402 | 0.059441 | 0.2329019 |  |  |  | 4.7906679 | 11.7761478
UiO-66-(OH)2 | [12 empty] | 0.88489 | 2.80013 | 4.040224 | 0.51934 | 1.95616 | 3.066485 | [33 empty] | 0.08506574 | 0.5486 | 2.602837 | 0.03147121 | 0.23055 |  |  |  |  | 0.6929546 | 2.1629 | 6.031693 | 0.1592381 | 1.1762 | 5.571956 |  |  |  | 8.056566 | 31.1810517 | 75.28628
UiO-66-(OH)2-NO2 | [51 empty] | 0.1092336 | 0.6589653 | 2.613448 | 0.06112998 | 0.3636867 | 1.713873 |  |  |  | 0.7207793 | 2.367596 | 6.77818 | 0.3426972 | 1.565694 | 5.244984 |  |  |  | 8.854433 | 10.63662996 | 13.52283
UiO-66-Br | [12 empty] | 0.8075045 | 3.1103 | 5.124001 | 0.3926946 | 1.95566 | 4.275657 | 0.187015 | 1.1782 | 2.955122 | 0.0374865 | 0.291859 | 1.697353 | [27 empty] | 0.200255 | 1.10084 | 9.030791 | 0.104209 | 0.724008 | 8.486783 | 0.0524592 | 0.472843 | 5.017034 | 0.0361256 | 0.297681 | 1.831029 | 0.0234281 | 0.196028 | 1.336339 | 0.01792846 | 0.12161 | 0.831163 | 3.267383613 | 4.65661485
UiO-66-EA | [15 empty] | 0.906390441 | 1.706738451 | 1.964117 | 0.573635529 | 1.256913516 | 1.502361
UiO-66-NH2 | [12 empty] | 1.191311 | 3.94559 | 6.76247 | 0.517858 | 2.56463 | 5.595178 | 0.295919 | 1.57824 | 4.734401 | 0.03313716 | 0.289181 | 2.195379 | [27 empty] | 0.205101 | 1.11599 | 2.975141 | 0.108583 | 0.717853 | 2.74354 | 0.0723885 | 0.48259 | 2.055705 | 0.03667158 | 0.290703 | 6.000166 | 0.0251635 | 0.178645 | 2.647069 | 0.0166486 | 0.120679 | 1.591521 | 12.75966447 | 22.0288641 | 13.41035
UiO-66-NH4 | [12 empty] | 0.1524947 | 0.9675499 | 6.292938 | [36 empty] | 0.07889529 | 0.6325854 | 5.965193
UiO-66-NO2 | [12 empty] | 1.059694 | 3.41884 | 24.05194 | 0.48446 | 2.24421 | 17.28856 | 0.253747 | 1.42632 | 3.702625 | 0.049982 | 0.415475 | 2.917959 | [27 empty] | 0.280302 | 1.28681 | 4.061452 | 0.132392 | 0.761733 | 2.348409 | 0.0806238 | 0.495463 | 1.374373 | 1.3729 | 2.820276 | 6.821499 | 0.3576654 | 1.890797 | 6.30649 | 0.0106031 | 0.0933074 | 2.192961 | 5.98786647 | 7.59815364
UiO-66-NO2-(OH)2 | [51 empty] | 0.1571632 | 1.024573 | 4.29915 | 0.10398 | 0.5900496 | 3.046749 |  |  |  | 1.0854 | 3.777665 | 8.971903 | 0.5707658 | 2.434876 | 7.131644 |  |  |  | 8.65090503 | 9.15968208 | 9.104539
UiO-66-S1 | [15 empty] | 0.4611233 | 1.658784 | 7.99289 | [36 empty] | 0.053952 | 0.4884856 | 4.673791 | [6 empty] | 0.01818006 | 0.1737812 | 2.46015 |  |  |  |  | 16.17398004
UiO-66-S3p | [15 empty] | 0.3368191 | 1.98886 | 11.64024 | [36 empty] | 0.05287689 | 0.4908169 | 6.267258 | [13 empty] | 30.94332501
UiO-66/GO-5 | [12 empty] | 0.7638 | 3.49454 | 24.04089 | 0.711155 | 3.49366 | 19.5266 | [51 empty] | 14.37374349 | 20.41607877
UiO-67 | [12 empty] | 0.5831 | 2.96401 | 46.32801 | 0.28365 | 1.66853 | 13.08864 | [27 empty] | 25.53338109 | [8 empty] | 0.002290597 | 0.01904627 | 0.2109325857 | [12 empty] | 27.0448125 | 28.07677563 | 22.40234
UiO-67/MCM-41 | [15 empty] | 0.1964859 | 0.8393691 | 9.72581 | [24 empty] | 0.002202868 | 0.02183239 | 0.485
WUT-1a | [12 empty] | 0.2270164 | 1.671438558 | 10.08668 | 0.22309 | 1.533210012 | 8.708702 | [27 empty] | 2.03879 | 4.695864 | 10.97264 |  |  |  | 0.03825272 | 0.3732272 | 6.305896 | 0.02377246 | 0.234932 | 5.112704 | [12 empty] | 13.10048487 | 13.92648363 | 13.32663
WV1050 | [15 empty] | 0.3195222 | 2.060693 | 14.22351 | 0.160432 | 1.088113 | 9.521003 | [33 empty] | 0.05998218 | 0.5595267 | 5.304171 | [6 empty] | 0.01574327 | 0.1547423 | 3.124011 | 0.01353486 | 0.112784 | 1.448834 | 19.2643824 | 32.0469318 | 39.39948
Walbrzych Mine Coal | [15 empty] | 0.04766354 | 0.2956201 | 0.6701367 | [36 empty] | 0.01358054 | 0.05579225 | 0.4769585
Wet Fruitland Coal | [20 empty] | 0.83982 | [36 empty] | 0.003710955 | 0.03559292 | 0.4759517 | [6 empty] | 0.001453312 | 0.01055452 | 0.1807725
XUBGUY | [12 empty] | 0.44315574 | 3.14032095 | 18.55702 | 0.16925034 | 1.69245879 | 14.70498 | [33 empty] | 0.08984454 | 0.89746398 | 20.35842 | 0.0316731 | 0.54013788 | 12.46874 | [12 empty] | 17.3586432 | 20.0151687 | 20.72718
Xtrusorb | [54 empty] | 0.1486057 | 1.0556 | 5.659873 | [6 empty] | 0.04204623 | 0.3475 | 3.097133 |  |  |  | 13.6045 | 18.901
Y-PCP | [12 empty] | 0.2859148581 | 1.198616 | 3.067877 | [9 empty] | 0.214205 | 0.8042776 | 1.470668 | [6 empty] | 0.2203536 | 0.8515122 | 2.004563
Y-ftw-MOF-2 | [9 empty] | 8.814123 | 11.1869 | 12.05213 |  |  |  | 0.1172745 | 1.04854 | 27.0904 | [9 empty] | 0.3914879 | 3.435222 | 20.83374 | [24 empty] | 0.05704092 | 0.5208873 | 10.22406 | [18 empty] | 2.871348 | 10.29408 | 14.25103
Y-fum-fcu-MOF | [9 empty] | 1.84169 | 2.08082 | 2.051419 | [15 empty] | 0.995719 | 2.06202 | 2.463967 | [24 empty] | 0.074624 | 0.539303 | 6.464947 | [18 empty] | 1.76021 | 2.21241 | 2.32701
YO-MOF | [12 empty] | 0.3685204 | 3.643147026 | 17.17022 | 0.2255354 | 1.26768237 | 12.23801 | [51 empty] | 8.13275988 | 12.6172
Yb(BPT)(H2O)*(DMF)1.5(H2O)1.25 |  |  |  | 0.1474936 | 1.037606295 | 7.484712 | [9 empty] | 0.0726821808 | 0.71889015 | 15.95997 | [36 empty] | 0.01712591283 | 0.2247309048 | 5.41536
Z10-04 | [75 empty] | 2.23892 | 2.55129 | 2.99323 | 1.79304 | 2.36887 |  | 2.847059 | 3.153892 | 3.39453 | 2.331022 | 2.97069 | 3.160242
ZIF-10 | [42 empty] | 0.01038405 | 0.06032753 | 1.35338 | [9 empty] | 0.03480826 | 0.3401998 | 5.95455
ZIF-100 | [15 empty] | 0.150723 | 0.93942 | 3.151499 | [24 empty] | 0.005737283 | 0.04731 | 1.036129 | [9 empty] | 0.04202817 | 0.26022 | 1.503479 | [6 empty] | 0.01013386 | 0.07084 | 1.605151
ZIF-11 | [12 empty] | 0.3130141 | 1.80735 | 7.68571 | [30 empty] | 3.055751 | 7.116569 | 12.1081 | [6 empty] | 0.1114357 | 0.7783 | 4.4306
ZIF-20 | [12 empty] | 0.825405447 | 3.141226533 | 5.429551 | [30 empty] | 5.38380246 | 8.80472031 | 11.09436 |  |  |  | 0.1368537 | 0.661659981 | 4.569263
ZIF-3 | [42 empty] | 0.004957439 | 0.04913264 | 1.19361 | [9 empty] | 0.07172563 | 0.594677 | 6.4336
ZIF-4 | [27 empty] | 1.77481 | 2.31552 | 2.400353 | [6 empty] | 1.36132 | 2.19466 | 2.351603 | [36 empty] | 2.32188 | 2.3855 | 2.4089 |  |  |  | 2.27735 | 2.40458 | 2.426783
ZIF-60 | [42 empty] | 0.005379328 | 0.05269733 | 1.2782 | [9 empty] | 0.03399704 | 0.318182 | 5.81818
ZIF-67 | [42 empty] | 0.004219436 | 0.04181837 | 1.01504 | [9 empty] | 0.0442736 | 0.4229964 | 5.40909
ZIF-68 | [12 empty] | 0.5001303 | 2.88722 | 7.091522 | 0.2590064 | 1.59398 | [34 empty] | 0.1016414 | 0.765472 | 5.394335 | 0.09283487 | 0.604489 | 4.292569 |  |  |  | 0.0227273 | 0.2074816 | 4.729397 | 0.01350508 | 0.1259017 | 1.784778 |  |  |  | 12.11768196 | 12.74516622 | 17.91725
ZIF-69 | [12 empty] | 0.621514 | 3.05976 | 26.46247 | 0.3281945 | 2.213226 | 20.44357 | [33 empty] | 0.1316337 | 0.875 | 8.178791 | 0.0853659 | 0.661585 | 6.494724 |  |  |  | 0.0237885 | 0.22467 | 2.940705 | 0.02107737 | 0.2034745 | 2.903825 |  |  |  | 9.524235 | 10.6876638 | 11.60314
ZIF-7 | [9 empty] | 2.4687 | 2.56192 |  | 0.9499467 | 2.75419 | 12.36855 | 0.923345 | 2.31445 | 3.53184 | 0.0399191 | 1.18073 | [7 empty] | 1.8423 | 2.27344 | 2.298882 | [6 empty] | 1.44165 | 2.234 | 2.378553 | [12 empty] | 0.0410256 | 0.320879 | 1.386169 | 0.0117216 | 0.120147 | 0.2766092 |  | 0.014652 |  |  |  |  | 0.1014595 | 0.69373 | 2.79343 |  |  |  |  | 23.91011241 |  |  |  |  | 2.1404 | 2.30426 |  | 1.20636 |  |  | 2.27797 | 2.44771 | 2.462727
ZIF-70 | [15 empty] | 0.1128314 | 0.9369659 | 10.26159 | [36 empty] | 0.05023046 | 0.4932629 | 9.475491 | [6 empty] | 0.01328152 | 0.1294811 | 2.56 |  |  |  | 23.12132 | 24.12477573 | 25.26342
ZIF-71 | [15 empty] | 0.100976 | 0.643754 | 11.0971 | [36 empty] | 0.0753709 | 0.5468 | 3.7844
ZIF-76 | [15 empty] | 0.7528965 | 1.66667 | 11.08467 | [36 empty] | 0.5070251 | 0.8767263 | 4.54666 | [6 empty] | 0.1139004 | 0.2436746 | 2.4359
ZIF-78 | [12 empty] | 0.463984149 | 1.414859682 | 3.252443 | 0.2807406 | [38 empty] | 0.3607789 | 1.551105 | 17.9696 | [6 empty] | 0.1581187 | 0.3766032 | 2.808298
ZIF-79 | [15 empty] | 1.166381 | 3.972964 | 32.41064 | [36 empty] | 0.2578382 | 1.769431 | 12.51241 | [6 empty] | 0.1695481 | 0.5730143 | 3.628387
ZIF-8 | [6 empty] | 0.02554789 | 0.2512758 | 4.926621 | 2.802463 | 3.86408 | 3.994685 | 0.9483602 | 3.0412 | 37.17359 | 0.3125 | 2.14286 | 21.30556 | 0.211675 | 1.14155 | 17.67564 | 0.0144866 | 0.1145008 | 2.748838 | 0.349357 | 3.214429 | 14.9204 | 0.3071874 | 2.602924 | 13.93748 | 0.166238 | 1.528563 | 13.12077 | 0.207552 | 1.872562 | 21.85802 | 0.19744 | 1.60387 | 12.88239 | 0.14928 | 0.9892 | 4.206055 | 0.008823988 | 0.06572798 | 1.491875 | 3.47940156 | 14.12910225 | 46.29904 | 0.09989703 | 0.936169 | 7.843347 | 0.04215031 | 0.4591686 | 10.68898 | 0.03381175 | 0.4227196 | 6.588598 | 0.01405646 | 0.1782301 | 4.147048 | 0.240470205 | 0.3165878019 | 3.148583 | 0.0294259 | 0.2469823 | 2.280067 | 0.02050102 | 0.2031834 | 1.444073 | 55.8401214 | 63.2404743 | 40.49557 | 0.01275758 | 0.1214066 | 2.763743 | 2.21418 | 4.11979 | 4.804345 | 0.97501 | 3.763117 |  | 1.52122 | 4.30289 | 5.445337 | 0.666099 | 3.56643
ZIF-8-90 0% | [12 empty] | 0.1780477 | 1.63024 | 36.0714 | 0.076103 | 0.987023 | 20.51834 | [51 empty] | 19.12513 | 20.15644857 | 19.65537
ZIF-8-90 30% | [12 empty] | 0.413109 | 3.93484 | 18.92311 | 0.222134 | 2.30588 | 17.68579 | [51 empty] | 14.63078631 | 17.00301228 | 17.53772
ZIF-8-90 50% | [12 empty] | 0.669471 | 4.97706 | 20.17603 | 0.288244 | 2.71957 | [52 empty] | 11.74508 | 15.55434714 | 19.68105
ZIF-8-90 70% | [12 empty] | 0.474702 | 4.66518 | 18.25349 | 0.2882001 | 2.75605 | [52 empty] | 12.34577289 | 15.22044129 | 19.42673
ZIF-8-C_100_2d | [15 empty] | 0.07495615 | 0.652174 | 14.72978 | [51 empty] | 18.74146398 | 20.06129544 | 19.27807
ZIF-8-C_200_2d | [15 empty] | 0.07495615 | 0.652174 | 14.72978 | [51 empty] | 18.21354924 | 19.5333807 | 18.90131
ZIF-8-W_200_2d | [15 empty] | 0.08177385 | 0.682716 | 5.815079 | [51 empty] | 17.15767515 | 18.74146398 | 18.13086
ZIF-8-W_250_2d | [15 empty] | 0.076855 | 0.501271 | 9.006264 | [51 empty] | 8.18290152 | 13.19822538 | 44.6127
ZIF-80 | [15 empty] | 0.136337 | 1.169659 | 12.78865 | [36 empty] | 0.04991909 | 0.4819477 | 7.101949 | [6 empty] | 0.01609514 | 0.1578846 | 3.025041
ZIF-81 | [15 empty] | 0.1732621 | 1.439957 | 6.706351 | [36 empty] | 0.1009765 | 0.9195719 | 7.118564 | [6 empty] | 0.01744914 | 0.1688255 | 2.475092
ZIF-82 | [15 empty] | 0.1927368 | 1.748927 | 13.4726 | [36 empty] | 0.04009542 | 0.394311 | 7.753175 | [6 empty] | 0.01770336 | 0.1748972 | 3.777847
ZIF-95 | [15 empty] | 0.122056 | 0.902318 | 11.75938 | [24 empty] | 0.0039492 | 0.0284002 | 0.6171938 | [9 empty] | 0.0309431 | 0.267963 | 6.083328 | [6 empty] | 0.0106977 | 0.0958848 | 2.143942
ZJNU-40a | [15 empty] | 0.625980903 | 4.61593053 | 17.45754 | [36 empty] | 0.1460339577 | 1.016264871 | 8.4415 | [6 empty] | 0.05738446 | 0.3326188515 | 2.022371
ZJNU-47a | 4.18477488 | 13.07693079 | 23.07615 | 2.8934046 | 9.2931552 | 16.84178 | [6 empty] | 0.97231956 | 7.20505032 | 30.45139 | 0.5884059 | 4.57372947 | [34 empty] | 0.1430795 | 1.31443365 | 10.05927 | 0.09450082 | 0.92619282
ZJU-26 | 1.771376 | 5.51540196 | 11.31182 | 1.034158 | 3.609064986 | 9.251594 | [6 empty] | 0.6990784 | 3.228349863 | 9.066995 | 0.2706813 | 1.643713443 | 8.987352 | [33 empty] | 0.2518289 | 0.967693503 | 7.112413 | 0.14474 | 0.563018349 | [14 empty] | 21.00974865
ZJU-31a | 1.34267178 | 3.71837733 | 6.596039 | 1.11065517 | 3.05190393 | [19 empty] | 1.28427729 | 3.28722168 | 4.137549 | 0.99011895 | 2.94269865 |  |  |  |  | 1.2182991 | 3.0611382 | 4.40623 | 0.98195532 | 2.8331811 | [13 empty] | 0.17313141 | 1.02973263 | 4.226158 | 0.13896015 | 0.70327665 | 2.264501 | [12 empty] | 10.4222343 | 11.54265906
ZJU-48a | 0.6606629 | 3.277099671 | 15.10726 | 0.47441 | 2.363861595 | 6.624188 | [18 empty] | 0.5953232 | 3.545794623 | 8.19369 | 0.1969038 | 1.808560776 | 3.533706 |  |  |  | 0.4423835409 | 2.813601771 | 8.655739 | 0.205357674 | 1.705560747 | 6.223628 | [12 empty] | 0.05594145 | 0.502839459 | 3.020411 | 0.0331343 | 0.3173136066 | 0.1410753 | [12 empty] | 21.63111 | 23.59382751 | 22.34723
ZJU-8a | 4.03680351 | 12.15631422 | 19.2466 | 2.55994485 | 8.72205798 | 18.636 | [6 empty] | 1.15812021 | 7.36350504 | 31.52044 | 0.63016086 | 4.20886428 | 18.64976 | [33 empty] | 0.23371179 | 1.46503701 | 12.12447 | 0.19159995 | 0.99676584 |  |  |  |  | 0.08542815 | 0.47456118 | 3.647232 | 0.04902639 | 0.34523679 |  |  |  |  | 27.2776767 | 29.4965781
ZNJU-60a | [12 empty] | 0.606905667 | 2.271996222 | 3.553183 | 0.4202926689 | 1.725412197 | 3.306883 | [6 empty] | 1.400544333 | 2.497642524 | 2.76379 | 0.914322099 | 2.271054951 | 2.760788 | [21 empty] | 0.124493127 | 0.778083159 | 2.431585 | 0.066361836 | 0.516146622 | 2.035287
ZNT | [24 empty] | 0.54162 | 0.7653806 | 0.8233106 | 0.44561 | 0.6352503 | 0.6889483 | 0.24659 | 0.4156792 | 0.4517271 | 1.095167 | 1.289511 | 1.334736 | 1.020158 | 1.217505 | 1.248872 | 0.68262 | 0.9662685 | 1.038746
ZSM-5 | [9 empty] | 0.82668 | 1.00199 | 3.708963 | [30 empty] | 0.00425034 | 0.04212466 | 0.859231 | 2.169758 | 4.033471143 | 9.546893 | [21 empty] | 7.18091631 | 15.90743529 | 30.09745 |  |  |  | 1.673501 | 1.89691 | 1.924505
ZTOF-1 | [12 empty] | 0.3227943912 | 3.389383041 | 49.70941 | [30 empty] | 1.801983 | 6.50061381 | 11.28419 | [21 empty] | 11.98260288 | 13.23306579
Zeolite 13X | [12 empty] | 5.99576244 | 7.56201954 | 7.017974 | 4.0566 | 6.37671 | 6.969954 | 3.463942 | 5.760505 | 6.633507 | 0.0821638 | 0.466276 | 0.9398697 | [27 empty] | 0.1030817 | 0.83108 | 4.294236 | 0.1024789 | 0.8198054 | 3.701384 | 0.07611291 | 0.5781 | 3.01356 | 0.06844 | 0.56589 | 3.169656 | 0.05198347 | 0.515005 | 3.105212 | 0.03024355 | 0.2557267 | 2.71134 | 9.29957904 | 11.3032818 | 9.482969 | [6 empty] | 1.87421 | 2.827862 | 3.073156 |  |  |  | 2.849075 | 3.271388 | 3.602695
Zeolite 4A | [15 empty] | 3.43461312 | 4.382326 | 5.032569 | [33 empty] | 0.1065987 | 0.8876808 | 4.167667 | 0.07114355 | 0.3735037 | 2.042634 |  |  |  | 0.07724464 | 0.738418 | 9.155916 | [15 empty] | 0.664332 | 1.097967 | 1.34114 |  |  |  | 0.9949204 | 1.412703 | 1.649739
Zeolite 5A | [9 empty] | 0.88016 | 1.09175 | 1.787178 | 4.388963 | 5.19835 | 8.762988 | 2.915336 | 4.41379 | 4.845 | 1.66672 | 2.951 | 4.80386 | 0.3489481 | 1.1936 | 3.516509 | 0.9108682 | 2.067268 | 2.393668 | 0.6124867 | 1.742447 | 0.344262 | 0.4069667 | 1.438601 |  | 1.840423 | 2.788 | 3.188035 | 1.319336 | 2.448 | 2.876574 | 1.175852 | 2.225466 | 2.601639 | 0.001760539 | 0.01165671 | 0.08263722 | [6 empty] | 0.15495 | 1.08409 | 3.960499 | 0.1295344 | 0.8492299 | 3.802085 | 0.1098644 | 0.590164 | 3.240888 | 0.428571 | 1.70714 | 10.30716 | 0.387409 | 1.483688 | 9.022398 | 0.1008826 | 0.6415647 | 2.69726 | 7.4552232 | 19.9527147 |  | 0.02042649 | 0.199195 | 2.453551 | 1.651955 | 1.98637 | 2.364022 | 1.230122 | 1.78158 | 2.359518 | 1.865382 | 2.08939 | 2.34046 | 1.600056 | 2.03523 | 2.327065
Zeolite BEA | [9 empty] | 0.5997066 | 0.6085413 | 0.6095057 |  |  |  | 0.135654 | 1.2552 | 12.3585 | [45 empty] | 0.0191126 | 0.16898 | 3.97103
Zeolite BOG | [9 empty] | 0.86478 | 0.974843 | 1.001189
Zeolite CFI | [9 empty] | 0.188235 | 0.196078 | 0.1999112
Zeolite CHA | [15 empty] | 0.260274 | 2.13699 | 10.59033 | 0.168 | 1.48 | 8.273954 | [42 empty] | 0.0280267 | 0.191946 | 4.035378 | [15 empty] | 2.03102 | 2.810629 | 2.969749
Zeolite CaA | [42 empty] | 0.003460599 | 0.03429762 | 0.711344 | 0.3065171 | 2.365397 | 8.492045 | [15 empty] | 0.233681 | 0.718208 | 2.399202 | [6 empty] | 0.02450432 | 0.2339794 | 2.89292
Zeolite DD3R | [12 empty] | 0.5588806 | 2.044413 | 2.861297 | 0.2473455 | 1.330318 | 2.755716 | 0.1548046 | 0.9386106 | 2.629748 | [30 empty] | 0.182864 | 0.6294014 | 1.70144 | 0.04384691 | 0.3514732 | 1.518866 | 0.0213639 | 0.2709033 | 1.34369 | [9 empty] | 4.099868667 | 4.431624315 | 4.339595
Zeolite DDR | [12 empty] | 0.560801 | 1.92675 | 3.223793 | 0.2456336 | 1.33024 | 2.872292 | 0.110251 | 0.805871 | 2.295825 | [42 empty] | 0.0196803 | 0.155102 | 1.861859 | 0.008759128 | 0.08193408 | 1.299725
Zeolite EDI | [15 empty] | 0.28808 | 1.90444 | 4.68962 | [45 empty] | 0.0219036 | 0.273073 | 6.190267
Zeolite ERI | [15 empty] | 0.244898 | 1.71429 | 5.318588 | [45 empty] | 0.0204082 | 0.197279 | 2.161562
Zeolite FAU | [15 empty] | 0.0497004 | 0.567021 | 12.61179 | [45 empty] | 0.0392303 | 0.3578621 | 3.37113 | 0.03177957 | 0.2945614 | 3.09198
Zeolite FAU-I | [15 empty] | 3.29587 | 4.91409 | 5.392037 | [45 empty] | 0.03657601 | 0.244983 | 4.477847 | [6 empty] | 2.42334
Zeolite FER | [15 empty] | 0.213308 | 1.225 | 2.500714 | [45 empty] | 0.033591 | 0.217555 | 0.9822773
Zeolite GIS | [15 empty] | 1.60274 | 3.84932 | 30.3826 | [45 empty] | 0.016257 | 0.216949 | 4.958807
Zeolite GME | [15 empty] | 0.493151 | 2.13699 | 23.85487 | [45 empty] | 0.0247262 | 0.196246 | 4.252493
Zeolite IFO | [15 empty] | 0.06166886 | 0.4769 | 4.042428 | [36 empty] | 0.01539197 | 0.14173 | 1.69883
Zeolite IHW | [60 empty] | 0.02252609 | 0.2001493 | 1.307577 | 0.0139093 | 0.1287426 | 1.13194 | 0.01118745 | 0.1048622 | 1.04568
Zeolite ISV | [15 empty] | 0.120415 | 1.14602 | 16.21422 | [45 empty] | 0.0124567 | 0.153633 | 3.557256
Zeolite ITQ-12 | [75 empty] | 1.25844 | 1.433348 | 1.665226 |  |  |  | 1.19194 | 1.402674 | 1.610836
Zeolite IWV | [60 empty] | 0.006398962 | 0.06303595 | 1.29752 | 0.004583221 | 0.04528686 | 1.00826 | 0.003890127 | 0.0413223 | 0.892562
Zeolite JSR | [15 empty] | 0.1997837 | 1.44 | 10.3421 | [36 empty] | 0.05303905 | 0.37402 | 4.88482
Zeolite LS-Ca-KFI | [15 empty] | 1.142813 | 2.305404 | 3.654093 | [36 empty] | 0.06360459 | 0.43461 | 1.79532
Zeolite LS-K-KFI | [15 empty] | 0.7796254 | 2.395802 | 3.585095 | [36 empty] | 0.05379559 | 0.3915076 | 1.57217
Zeolite LS-Li-KFI | [15 empty] | 2.875986 | 4.146186 | 4.949776 | [36 empty] | 0.09429979 | 0.6402468 | 2.0067 | [8 empty] | 1.23902
Zeolite LS-Na-KFI | [15 empty] | 1.60432 | 3.210188 | 4.533496 | [36 empty] | 0.08452803 | 0.5063032 | 1.86713
Zeolite LS-Sr-KFI | [15 empty] | 2.574742 | 2.858028 | 4.051065 | [36 empty] | 0.07377494 | 0.5300793 | 1.857981
Zeolite LTA | [15 empty] | 0.1266833 | 1.0312 | 12.85979 | [45 empty] | 0.014433 | 0.134708 | 3.11991
Zeolite LTL | [15 empty] | 0.0909389 | 0.811865 | 5.551736 | [45 empty] | 0.00847849 | 0.0906015 | 2.040758
Zeolite Li-LSX | [63 empty] | 0.3707741 | 1.77892 | 8.99351 | [6 empty] | 0.03548852 | 0.203062 | 3.65496
Zeolite LiX | [60 empty] | 0.2036415 | 1.205991 | 2.558715 | 0.1054322 | 0.7376278 | 2.114526 | 0.04110051 | 0.3455034 | 1.689436 |  |  |  | 0.01704992 | 0.1185923 | 1.911317
Zeolite MEL | [9 empty] | 0.827211 | 1.26259 | 1.390388
Zeolite MER | [15 empty] | 0.506849 | 2.41096 | 3.995094 | [45 empty] | 0.0183051 | 0.18642 | 4.298653
Zeolite MFI | [9 empty] | 1.655507 | 1.72585 | 1.725893 | 0.667697 | 2.285294 | 4.9467 | 0.2832268 | 1.59195 | 3.121183 | 0.0874121 | 0.753652 | 2.598452 | [6 empty] | 1.236244 | 2.082247 | 2.523256 | [24 empty] | 0.1211527 | 0.8216 | 2.539015 | [6 empty] | 0.0202082 | 0.183675 | 4.299725 | [9 empty] | 1.76373 | 1.985677 | 2.090197 | 0.991308 | 1.71232 | 1.909987 | 1.943116 | 2.158812 | 2.184895
Zeolite MOR | [15 empty] | 0.386441 | 1.85085 | 3.443644 | [45 empty] | 0.0271186 | 0.216949 | 2.880794
Zeolite MSE | [60 empty] | 0.01432884 | 0.1363274 | 1.61157 | 0.009546383 | 0.09001027 | 1.33264 | 0.007668855 | 0.07458889 | 1.19835
Zeolite MTT | [15 empty] | 0.283849 | 1.23643 | 1.951225 | [45 empty] | 0.019244 | 0.134708 | 3.095773
Zeolite MWW | [15 empty] | 0.301651 | 1.76314 | 3.546476 | [45 empty] | 0.0190572 | 0.215033 | 1.772369
Zeolite Na-A | [15 empty] | 3.40107 | 4.50943 | 4.279648 | [24 empty] | 0.005380213 | 0.0533227 | 1.242829 | 0.7064275 | 3.254892 | 8.10143 | [6 empty] | 0.09997167 | 0.551482 | 1.143402
Zeolite Na-LSX | [6 empty] | 0.03873443 | 0.1453697 | 2.09758 | [6 empty] | 4.123902 | 5.298347 | 6.437411 | 3.122758 | 4.723121 | 6.14012 | [21 empty] | 0.002046818 | 0.01979149 | 0.4559061 | [18 empty] | 0.1129458 | 0.4160691 | 3.00369 | 0.02594147 | 0.257197 | 2.51894
Zeolite Na-Y | [12 empty] | 2.329165 | 4.52333 | 5.578363 | 1.89495 | 4.16845 | 5.466998 |  |  |  | 0.292137 | 1.63715 | 8.632401 | [9 empty] | 1.92757 | 2.86635 | 3.471938 | 1.76631 | 2.72497 | [7 empty] | 2.309642601 | 6.0763281 | 8.657372 | [21 empty] | 9.08772615 | 13.00319046
Zeolite NaX | [15 empty] | 3.971356 | 5.94693 | 6.504266 | [9 empty] | 1.38842 | 3.539961 | 4.217693 | [6 empty] | 3.228552 | 4.149422 | 4.331155 |  |  |  | 0.140619 | 0.379744 | 1.084528 | 4.587276 | 10.22764548 | 14.9203 | [6 empty] | 0.03573914 | 0.3253839 | 3.48286 |  |  |  | 0.0908698 | 0.778235 | 5.57689 | 0.04362677 | 0.4038244 | 4.536733 | [6 empty] | 0.01568684 | 0.1542851 | 3.64117 | 3.027469 | 3.262907 | 3.291053 | 2.63639 | 0.188005 | 3.286653 |  |  |  | 3.05508 | 3.96615 | 11.57799
Zeolite OKO | [15 empty] | 0.169147 | 1.1815 | 3.46741 | [36 empty] | 0.04085725 | 0.35433 | 2.433918
Zeolite PdNaX-31 | [42 empty] | 0.356717 | 1.453670382 | 2.571413 | 2.520563142 | 7.40164659 | 10.68019
Zeolite PdNaX-43 | [42 empty] | 0.473017674 | 1.753632483 | 3.158903 | 1.935437 | 6.04135386 | 8.883158
Zeolite PdNaX-52 | [42 empty] | 0.726835191 | 2.145892674 | 3.456633 | 2.640590808 | 5.56126104 | 8.872635
Zeolite PdNaX-58 | [42 empty] | 0.8625731 | 2.496336 | 3.788936 | 1.560350736 | 5.24118429 | 7.757511
Zeolite PdNaX-67 | [42 empty] | 1.119095382 | 2.911074621 | 4.161366 | 1.54839 | 5.04110844 | 7.350329
Zeolite PdX | [42 empty] | 0.01419217 | 0.050922315 | 0.2288257 | 7.78648 | 12.79544169 | 15.05155
Zeolite RHO | [15 empty] | 0.328767 | 2.57534 | 8.863058 | [45 empty] | 0.0301003 | 0.230769 | 4.916148
Zeolite RuNaX-20 | [42 empty] | 0.4332276 | 1.194584424 | 2.014489 | 2.94671355 | 7.12122813 | 9.213556
Zeolite RuNaX-32 | [42 empty] | 0.4238448 | 1.266116559 | 2.078001 | 2.83047 | 6.83474271 | 8.557194
Zeolite RuNaX-40 | [42 empty] | 0.3963213 | 1.334005 | 2.128539 | 2.263868 | 6.63011664 | 9.670928
Zeolite RuNaX-46 | [42 empty] | 0.45065022 | 1.45210011 | 2.284313 | 1.718916981 | 4.95211149 | 7.417702
Zeolite RuNaX-52 | [42 empty] | 0.4878745 | 1.541419 | 3.093816 | 1.733103 | 4.82934477 | 7.261879
Zeolite RuX | [42 empty] | 0.02970463914 | 0.0763834725 | 0.6012472 | 13.01304927 | 16.53835452 | 18.30858
Zeolite SEW | [15 empty] | 0.201803 | 1.3415 | 3.777044 | [36 empty] | 0.03945242 | 0.33465 | 3.099411
Zeolite SIV | [60 empty] | 0.007271386 | 0.07025978 | 1.11736 | 0.003958532 | 0.03877505 | 0.760331 | 0.002971249 | 0.02935728 | 0.647934
Zeolite TER | [9 empty] | 1.1741 | 1.34676 | 1.353927
Zeolite TON | [9 empty] | 0.71655 | 0.7368099 | 0.7387186
Zeolite UFI | [60 empty] | 0.007299768 | 0.06862483 | 0.999596 | 0.004464989 | 0.04306625 | 0.757591 | 0.003544336 | 0.03451351 | 0.665396
Zeolite X | [15 empty] | 1.052423 | 3.90465 | 5.752597 | [45 empty] | 0.008640877 | 0.0826828 | 1.92593
Zeosorb 13X | [54 empty] | 0.08963555 | 0.7491794 | 3.720177 | [6 empty] | 0.03747436 | 0.3468077 | 3.057
Zn(BDC)(DABCO)0.5 | [12 empty] | 0.4725579 | 4.85686914 |  | 0.2094899 | 2.133076221 | 48.39216 | [33 empty] | 0.1095739 | 0.714794952 | 16.16101
Zn(Im)1.1(5-MebIM)0.9 | [15 empty] | 0.1417246 | 1.037593 | 9.010649 | [36 empty] | 0.148148 | 0.5760906 | 3.701381
Zn(Im)1.2(5-BrbIM)0.8 | [15 empty] | 0.1115512 | 0.793121 | 8.587229 | [36 empty] | 0.08488375 | 0.6024963 | 4.847562
Zn(Im)1.25(5-ClbIM)0.75 | [15 empty] | 0.1645602 | 1.25289 | 11.01879 | [36 empty] | 0.1051987 | 0.711111 | 4.352285
Zn(NDC)(DPMBI) | [15 empty] | 0.4402666 | 2.6413 | 14.77789 | [45 empty] | 0.05392622 | 0.23866 | 4.483693
Zn(NO3)2*4H2O | [54 empty] | 0.05083564 | 0.4959896 | 8.064428 | [12 empty] | 46.90798 | 57.1436256 | 61.21824
Zn(bdc)(dabco) | [15 empty] | 0.1709169 | 1.733415231 | 39.48181 |  |  |  | 0.03490699 | 0.3215033 | 6.503615
Zn(bdc)(ted)0.5 | [15 empty] | 0.2619431 | 1.9864 | 14.59871 |  |  |  | 0.02058921018 | 0.1990292994 | 4.549083 | [18 empty] | 0.00422083 | 0.04936959 | 0.9664896 | [9 empty] | 0.03431539491 | 0.4255107006 | 10.50601 | [6 empty] | 0.02058921018 | 0.1372614012 | 3.137846 |  |  |  | 20.90259543 | 21.50362596 | 21.24406 | 0.00686307006 | 0.1235353503 | 2.728471
Zn-Atz | [12 empty] | 2.92197 | 4.27345 | 17.36659 | [45 empty] | 0.0461645 | 0.494276 | 2.999911
Zn-DABCO | [15 empty] | 0.3644813 | 1.89461 | 39.62406 | 0.184798 | 1.18959 | 20.12645 | 0.02538871 | 0.2495415 | 4.825068 |  |  |  | 0.35219 | 4.714657 | 9.459063 | 0.0947643 | 3.022093 | 8.841037 | [21 empty] | 0.06046605 | 0.495897 | 7.986791 | 0.03942837 | 0.3840897 | 6.313211 |  |  |  | 0.02013582 | 0.1983496 | 4.016664 | 0.01559054 | 0.1534977 | 3.074846 | 19.80684 | [5 empty] | 3.495554 | 6.76069 | 7.552904 | 1.81421 | 5.82547 | 7.27732
Zn-MOF | [12 empty] | 0.5766826 | 2.197803 | 12.46677 | 0.4589634 | 1.299138 | 10.9555 | 0.1319302 | 1.02545 | 10.00545 | [30 empty] | 0.09631171 | 0.7356041 | 6.831087 | 0.06788455 | 0.5329072 | 5.714792
Zn-MOF-74 | [6 empty] | 0.03233881503 | 0.3072210402 | 6.377614 |  |  |  | 0.727089 | 3.74194 | 19.78744 | 0.2964137 | 3.02041 | 11.18119 | 0.0656882 | 1.95634 | 10.01216 | [24 empty] | 5.888198 | 9.631526 | 13.38093 | 0.1062623 | 1.050123861 | 24.5466 |  |  |  | 0.242249 | 1.115727 | 7.957098 | [6 empty] | 10.22577186 | 35.89253685 | 10.0745 | 0.0215262 | 0.184791 | 3.461151 | 12.03720552 | 29.84935398 | 21.17374 | [15 empty] | 0.6004129 | 4.64104596 | 20.12546
Zn-TBCPPM | [42 empty] | 0.01997791 | 0.1973055 | 4.596975 | 2.936752137 | 14.4799599 | 25.8811 | [6 empty] | 0.09006063 | 0.7776715 | 9.466761
Zn2(1d)2(BIPY) | [12 empty] | 0.545120817 | 2.124087306 | 9.600643 | [30 empty] | 0.00641888829 | 0.01216947417 | 0.01408986
Zn2(Atz)2(ox) | [12 empty] | 2.90087 | 4.29495 | 4.834551 | [45 empty] | 0.0202916 | 0.259015 | 1.327925 | [6 empty] | 0.0671891
Zn2(BDC)2(TED) | [15 empty] | 0.3330858 | 2.871081 | 15.81043 | [36 empty] | 0.05865911 | 0.5014503 | 7.887285 | [6 empty] | 0.02192307 | 0.215054 | 4.480678 |  |  |  | 0.03156710664 | 5.92112991
Zn2(NDC)2(DPNI) | [15 empty] | 1.347504 | 5.44033 | 11.88321 | [36 empty] | 0.2579131 | 1.281907 | 7.370437 | [12 empty] | 8.96696688 | 14.28867222
Zn2(dobdc) | [15 empty] | 0.8760393 | 4.4169 | 7.996266 | [45 empty] | 0.0901408 | 0.3510265 | 6.676793
Zn2(pydc)2(DEF)-MeOH | [12 empty] | 0.566038 | 4.92453 |  | 0.283019 | 2.15094 | 49.8539 | [51 empty] | 0.0604501188 | 0.345191 | 7.564138
Zn3(BDC)3[Cu(SalPyCy)]*5DMF*4H2O Desolvated | 1.121111754 | 2.104191246 | 2.65075 | 0.7903528 | 1.860339603 | [7 empty] | 0.7387416 | 1.674976131 | 12.64334 | 0.4091312469 | 1.292971779 | 1.927857 | [15 empty] | 0.7302945 | 1.459701654 | 1.66513 | 0.448259124 | 1.273093563
Zn3(CDC)3[Cu(SalPyCy)]*5DMF*4H2O Desolvated | 0.912475245 | 1.926340098 | 7.012373 | 0.729980196 | 1.824954951 | 3.012853 | [6 empty] | 0.3373526 | 0.912475245 | 1.910832 | 0.1406620215 | 0.62293404 | [16 empty] | 0.22305 | 0.729980196 | 1.011782 | 0.120567447 | 0.4219865106 | 0.5425553
Zn3(TCPB)2(H2O)2 | [12 empty] | 0.326794 | 1.06147 | 2.368236 | 0.1347254 | 0.615197 | 1.180469 |  |  |  | 0.00541504 | 0.0325856 | 0.09035224 | [21 empty] | 0.0126405 | 0.0618002 |  |  |  |  | 0.03949447 | 0.246079 | 0.5634638 | 0.01748704 | 0.126972 |  |  |  |  | 0.009976814 | 0.0415746 | 0.09462899 | 0.003180368 | 0.0207873 | [5 empty] | 0.0290271
ZnAcBPDC | [9 empty] | 4.518305 | 5.683768 | 5.845724 | 0.8772147 | 5.16773 | 26.85216 | 0.4946888 | 3.258715 |  | 0.3009363 | 2.277768 | 14.6233 |  |  |  | 0.1156507 | 1.1462 | 26.71488 | 0.09615076 | 0.9520234 | 22.18691 |  |  |  | 1.471344 | 6.344686 | 11.08356 | 0.88666 | 4.592532 |  | 0.5033577 | 3.249835 | [10 empty] | 0.1120839 | 1.110614 | 25.88499 | 0.09981482 | 0.8192096 | 18.66388 | 0.08517302 | 0.7982486 | 18.48755 | [9 empty] | 10.1557 | 13.35527 | 38.69079 |  |  |  | 3.830967 | 6.130705 |  | 2.701107 | 5.461477 |  | 3.881286 | 6.545806 |  | 2.542357 | 5.711997 | 6.595148
ZnBuBPDC | [11 empty] | 8.621222 | 0.5200501 | 3.364227 | 26.02976 | 0.2210323 | 1.988507 |  | 0.1413886 | 1.400973 |  |  |  |  | 0.83617 | 2.694823 | 5.989489 | 0.4149556 | 1.938965 | 4.153232 | 0.227298 | 1.420897 |  | 0.809155 | 3.909265 | 7.547795 | 0.4802928 | 2.921275 |  | 0.2841757 | 2.080914 | [10 empty] | 0.1291052 | 1.183976 | 27.35386 | 0.0807111 | 0.7999189 | 18.64426 | 0.0648347 | 0.6410543 | 14.93755 | [9 empty] | 9.608522 | 12.45105249 | 25.22105 |  |  |  | 1.602509 | 3.003737 | 24.24667 | 1.105 | 2.655839 | 21.15107 | 1.722151 | 3.561408 | 4.152922 | 1.368515 | 3.412124 | 4.063953
ZnCaBTB | [15 empty] | 0.2047115 | 2.258629 | 11.16558 | [51 empty] | 15.36319329 | 16.71239 | 17.59667
Zr-MOF | [12 empty] | 0.5279834 | 1.804747 | 2.847679 | 0.175229 | 1.061704 | 2.325298 | [26 empty] | 0.1771648 | 1.9039548 | 4.4949036 | 5.68457 | [22 empty] | 11.73845235
Zr-btdc | [12 empty] | 0.6896456 | 3.91481 | 57.33558 | 0.4556467 | 2.9545 | 43.26716 | [51 empty] | 24.91232067 | 26.49062247
Zr-fum MOF (393 k) | [15 empty] | 1.0197846 | 2.79914367 | [28 empty] | 0.123288657 | 21.3820191 | 0.3788008 | [6 empty] | 0.07113286 | 0.56734998 | 2.31
ZrFA | [15 empty] | 0.506103 | 1.36056 | 2.050748 | 0.262334 | 0.927883 | 1.516245 | [42 empty] | 0.019173 | 0.119368 | 2.113418 |  | 0.039623
[(CH3)2NH2]2[Eu3+(Î¼3-OH)8(1,4-NDC)6(H2O)6]*(solv)x | [9 empty] | 1.35134 | 1.557474 | 1.668684 |  |  |  | 0.6427489 | 2.01684 | 4.316277 | [9 empty] | 0.8768536 | 1.961894 | 2.609002 | [24 empty] | 0.07874302 | 0.51088 | 2.502585 | [6 empty] | 0.01720609 | 0.14008 | 1.42106 | [9 empty] | 1.521451 | 1.935967 | 2.144081
[(CH3)NH2]3[(Cu4Cl)3-(btc)8].TEA | [12 empty] | 0.52815 | 3.54389 | 8.454486 | 0.3686906 | 2.03509 | [28 empty] | 1.98649 | 5.27365 | 7.51397 | [12 empty] | 0.00170102 | 0.0345874 | [8 empty] | 7.15736223
[(CH3)NH2]3[(Cu4Cl)3-(btc)8].TMA | [12 empty] | 0.75602 | 4.10533 | 8.098685 | 0.4570633 | 2.45617 | [28 empty] | 2.24662 | 5.74662 | 7.82242 | [13 empty] | 0.0872524 | [7 empty] | 8.509503 | 8.82158289 | 8.828132
[(CH3)NH2]3[(Cu4Cl)3-(btc)8].TPA | [12 empty] | 0.493063 | 2.68421 | 5.221234 | 0.212127 | 1.68421 | [28 empty] | 1.20608 | 3.05068 | 4.120553 | [12 empty] | 0.00170102 | 0.0174104 | [8 empty] | 5.09316831
[(CH3)NH2]3[(Cu4Cl)3-(btc)8].xMeOH | [12 empty] | 0.966747 | 5.5614 | 29.36623 | 0.4281573 | 3.29828 | [28 empty] | 2.31757 | 7.21284 | 10.70403 | [13 empty] | 0.0872857 | [8 empty] | 11.25215874
[(NiL)3(TCBA)2]*12H2O | [12 empty] | 0.0524855 | 0.4979272 | 5.63018 |  | 0.417125 | 4.143706 |  | 0.2994656 | 2.053066 | [24 empty] | 0.1234303 | 0.577231095 | 9.642938 | [21 empty] | 0.2122572 | 1.148863635 | 22.29713
[(Ni^II)2Ni^III(mu3-OH)(IN)3(BDC)1.5] | [12 empty] | 6.2333553 | 32.67267627 | [31 empty] | 2.621732 | 7.29377961 | 10.04505 |  |  |  | 1.821964 | 10.85771712 | 28.14903
[Al(OH) (SBPDC)] | [12 empty] | 0.78806 | 4.72836 | 19.29327 | 0.390679 | 2.6293 | 9.362873 | [27 empty] | 2.92435 | 8.6237 | 13.23377 | [22 empty] | 20.66147838
[BMIM][SCN]/IRMOF-1 | [15 empty] | 0.04904825 | 0.34466 | 2.155636 | [45 empty] | 0.0164647 | 0.0728155 | 0.4373046
[Bmim]2[Mg6(NDC)5(HNDC)2(HCOO)2] | [12 empty] | 0.325470099 | 0.987420045 | 1.746463 | [30 empty] | 0.951089661 | 2.068588005 | 2.833266 | [21 empty] | 2.81408802 | 20.64448197
[Cd(NDC)0.5(PCA)]*Gx | [12 empty] | 0.3418276938 | 1.656253314 | 2.973295 | [30 empty] | 0.035032 | 0.1299168108 | 2.437184 | [12 empty] | 0.01754995 | 0.1738409 | 4.05158 | [7 empty] | 0.2734642071
[Cd(bdc)(4-bpmh)]n.2n(H2O) | [12 empty] | 0.505471449 | 1.249240596 | 8.841656 | 0.2599576374 | 0.953177409 | 3.318688
[Cd(bipy)0.5(Himdc)]n | [15 empty] | 0.2926093 | 1.353329 | 2.357955231 | [27 empty] | 2.543 | 4.53213 | 6.000045 | [6 empty] | 0.04197134 | 0.3599689 | 1.961425863 | [12 empty] | 4.48415259 | 6.11794923
[Cd(pda)0.5(spiro-4-py)0.5(HCOO)]Â·2H2OÂ·DMF | [12 empty] | 0.3964 | 2.2731 | 4.519815 | 0.2748 | 1.8098 | 4.370944 |  |  |  | 0.03853 | 0.17379 | 0.521978 | [39 empty] | 0.01341 | 0.08938 | 0.1861041 |  |  |  | 7.5237 | 7.8599 |  | 0.0061 | 0.03417
[Cd2(pda)(spiro-4-py) (CH3COO)2]Â·DMA | [15 empty] | 0.15053 | 0.77604 | 1.994862 |  |  |  | 0.00875 | 0.04951 | 0.6530118 | [39 empty] | 0.00891 | 0.02724 | 0.03949973 |  |  |  | 6.203 | 6.4833 |  | 0.00779 | 0.033 | 0.673129
[Cd2(sdb)2(4-bpmh)2(H2O)]n.2n(H2O) | [12 empty] | 0.1343059887 | 0.62708277 | 7.89951 | 0.0536917038 | 0.3809903667 | 2.910814 | [33 empty] | 0.0219695328 | 0.2460424401
[Cd2(sdb)2-(3-bpmh)2]n.3n(H2O).n(C6H5NO) | [15 empty] | 0.3268654998 | 1.275301758 | 2.095638 | [33 empty] | 0.800191875 | 1.691490753 | 2.384123 | 0.061503807 | 0.4375977801
[Cd2L(H2O)]2*5H2O | [12 empty] | 1.647469605 | 2.540927607 | 16.31211 | 1.293101148 | 2.118702879 | 11.81852 | [37 empty] | 0.0490491411 | [8 empty] | 0.0490491411 | [5 empty] | 2.481373257
[Cd3Na6(BTC)4(H2O)12]H2O | [12 empty] | 2.0355 | 3.69231 | 4.710662 | 1.40496 | 2.7052 | [46 empty] | 0.033058 | 0.247934 | 2.87212
[Co(2)(pyridine)2(H2O)] | [15 empty] | 0.09348609 | 0.5834743 | 2.850125 | [36 empty] | 0.02913897 | 0.1725127 | 1.687912 | [6 empty] | 0.004142014 | 0.04105105 | 0.9568052 | [6 empty] | 0.02696336 | 0.07338419 | 1.218513
[Co(HL)]*2H2O | [12 empty] | 1.027582428 | 2.202061125 | 2.538632 | 0.403791876 | 1.636754283 | [28 empty] | 3.051002808 | 5.1796671 | 7.569265 | [12 empty] | 0.03252708 | 0.2624647194 | 1.757941 | 0.01879646811 | 0.1308839556 |  |  |  |  | 3.483139878 | 6.59170743
[Co(atz)(bdc)0.5] | [15 empty] | 0.2660365 | 1.61349909 | 3.977233 | [45 empty] | 0.006510357 | 0.0657198981 | 1.500845
[Co2(bpdc)2(H2bpz)]*2(DMF)*5(H2O) | [12 empty] | 0.1901533 | 1.854799041 | 30.49347 | 0.1038445 | 1.010349585 | 23.98807 | [27 empty] | 0.7547085 | 2.01864711 | 6.119257 | [12 empty] | 0.02013311754 | 0.459951405 | 9.637831 | [6 empty] | 3.450732 | 9.68407263
[Co2(ndc)2(bpy)] | [9 empty] | 0.1770408 | 0.373392 | 0.6320239 |  |  |  | 0.111094 | 0.5328756 | 2.1267 | [9 empty] | 0.09429461 | 0.4108027 | 1.508473 | [24 empty] | 0.155223 | 0.2117067 | 1.285548 | [18 empty] | 0.2449111 | 1.23803 | 1.086014
[Co2(pbdc)2(bimb)0.5 (H2O)4 (DMF)0.25]n | [12 empty] | 0.555332046 | 2.096483 | 3.732162 | [30 empty] | 2.53452 | 5.20835133 | 7.506649 |  |  |  | 0.119068551 | 0.48299247 | 1.016856 | [15 empty] | 0.1008065553 | 0.508701213 | 3.127436
[Co3(BTB)2(DMA)4]*4DMA | [12 empty] | 0.3679468488 | 1.818316983 | 23.7486 | 0.1915856748 | 1.198322742 | 2.894615 | [27 empty] | 2.895006099 | 4.79883153 | 5.368871 | [21 empty] | 3.419772 | 5.09642484 | 33.33101
[Co3(ndc)-(HCOO)3(mu3-OH)(H2O)]n | [12 empty] | 1.765201 | 7.34802537 | 17.80821 | 0.3988536 | 3.077573 | 11.04471 | [27 empty] | 3.87999936 | [5 empty] | 8.32096947 | 9.923452 | 21.56144 | 5.74987212 | 0.71268936 | 3.237924 |  |  |  | 10.79609 | 14.35482 | 31.91654 | 5.870357 | 10.29206232 | 17.96243 |  |  |  | 14.91878 | 17.63607279 | 17.52452
[Co4(OH)2(2)3DMF2] | [15 empty] | 0.08261654 | 0.6366925 | 3.458971 | [36 empty] | 0.02950852 | 0.2121883 | 2.016417 | [6 empty] | 0.01800376 | 0.06429675 | 1.207616 | [6 empty] | 0.03664699 | 0.1198276 | 1.454134
[Co7(OH)4(H2O)2(ina)4(ip)3] | [12 empty] | 1.018152 | 2.950599081 | 6.877932 | 0.5690622 | 2.236839081 | 3.268339 | [27 empty] | 2.417580957 | 5.05886322 | 7.925943 | [22 empty] | 6.1976673
[Cu(Hoxonic)(bpy)0.5]n*1.5n | [12 empty] | 1.185999 | 1.978989 | 2.584439 | [36 empty] | 0.03165827 | 0.1571566 | 0.5909023
[Cu(INAIP)]*2H2O | [12 empty] | 1.513804662 | 2.554752246 | 2.993359 | 0.7319238 | 2.110302816 | 2.920762 | [42 empty] | 0.0693399996 | 0.2213887236 | 3.842442 | 0.02255575281 | 0.1336685118 | 0.554594
[Cu(L)DMF]*2H2O | [12 empty] | 0.1781562804 | 1.806736227 | 43.28881 | 0.0848522349 | 1.611643314 | 36.73848 | [45 empty] | 0.01699498248 | 0.1244360262 | 2.821532 |  |  |  | 0.03337813881 | 0.2716664241 | 5.066912
[Cu(bcppm)H2O] | [15 empty] | 0.937105 | 1.63501 | 8.955673 | [45 empty] | 0.03369342 | 0.110482 | 0.5682131
[Cu(dhbc)2(bpy)]H2O] | [13 empty] | 2.432650215 |  |  | 1.984783659 | [35 empty] | 0.0731148978 |  |  | 0.0606816447 |  |  |  |  | 0.004385224 | 0.0485365722 | 1.012987 |  | 0.03379141 | 0.5089155 |  |  |  | 3.299917686 | 4.90406652 | 4.972983
[Cu2(EBTC)(H2O)2]*8H2O*DMF*DMSO | 4.427932 | 11.11295 | 22.37476 | 2.79869757 | 7.132157 | 11.09771 | [6 empty] | 0.9520109 | 7.76950065 | 36.35284 | [30 empty] | 3.292154 | 12.62338092 | 91.97989 |  |  |  | 0.1180063 | 1.219722159 | 27.25923 | [16 empty] | 28.88091549
[Cu2(L)2(SO4)(Br)2] | [15 empty] | 0.06400096 | 0.4138301 | 7.413286 | [36 empty] | 0.005160478 | 0.02788197 | 0.5910409
[Cu2(L)2(SO4)-(Br)2]*4H2O | [15 empty] | 0.4943089 | 1.28424 | 4.287285 | [36 empty] | 0.01852972 | 0.1353265 | 0.6081793
[Cu2(Me4BPDC)2]*9DMF | [12 empty] | 0.6260421 | 2.315290227 | 5.063269 | 0.4027465 | 1.484049792 | 2.269347 | [33 empty] | 0.09014669 | 0.547815261 | 1.400237 | 0.0469084 | 0.2678415627 | 0.5461777 | [9 empty] | 9.19028454 | 12.49820526 | 13.33754
[Cu2(bdc)2(dabco)]n | 0.5943927 | 5.730116 |  | 0.3015853 | 2.442841 | 55.57527
[Cu2(m-OH)2(bdim)] | [12 empty] | 2.763701025 | 5.74511 | 6.650014 | 1.56511 | 4.85511 | 6.391317 | [42 empty] | 0.09539654 | 0.692311512 | 2.931332 | [7 empty] | 10.92066183
[Cu2(ndc)2(dabco)]n | 1.955558 | 5.944241 | 7.623779 | 0.900615 | 4.279255 | 7.32443 | [6 empty] | 0.6761414 | 5.07594885 | 40.50713 | [54 empty] | 13.43613051 | 13.80919 | 16.90783
[Cu2(obb)2(bpy)0.5(DMF)]*2DMF | [12 empty] | 0.451533498 | 2.961546 | 10.03708 | 0.2299409067 | 1.641036843 | [28 empty] | 2.646064455 | 6.61900875 | 37.80082 |  |  |  | 0.231804 | 0.872495763 | 16.42142 | [6 empty] | 0.00820667865 | 0.1523993586 | 2.27606 | [7 empty] | 9.77034837
[Cu24(CN)4(btc)12(dabco)9(H2O)6]*8(NO3) | [12 empty] | 0.7112095 | 3.975657 | 22.28776 | 0.4147039281 | 2.635125 | 7.225146 | [51 empty] | 6.45769899 | 6.62106081
[Cu3(TDPAH)(H2O)3] 13H2O 8DMA |  |  |  | 2.786266 | 6.75283875 | 10.90409 | [9 empty] | 1.02152 | 5.16133239 | 35.05261 | [9 empty] | 1.24696 | 4.6554996 | 16.63375 | [6 empty] | 1.74683 | 5.03999319 | 14.47743 | [15 empty] | 0.148029363 | 0.987986592 | 20.27705 | [6 empty] | 0.0558169242 | 0.2948190141 | 5.065969
[Cu3L2(mu3-OH)2(mu2-H2O)]Â·2DMA | [12 empty] | 0.02799975 | 0.2299444 | 1.964570868 | 0.005436723 | 0.05227145 | 0.89451972
[Eu(BDC)(NO3)(DMF)2] | [12 empty] | 0.007602604 | 0.06341266 | 0.509392668 | 0.001948264 | 0.01639176 | 0.2104677495 | [27 empty] | 0.895434225 | 1.647492 | 1.949085
[Fe2(BPEB)3] | [12 empty] | 0.5937215 | 4.278843987 | 13.5547 | 0.1472036319 | 2.397864 | 12.98539 | [33 empty] | 0.1146373 | 1.036335 | 7.600897 | 0.06715781 | 0.612620208 | 6.349216 | [6 empty] | 0.02435601 | 0.151803369 | 3.189657
[Fe3(O)(pmc)5.3(O2CH)0.7]*DMF | [12 empty] | 1.021113 | 2.245239144 | 3.091957 | [30 empty] | 2.940206 | 4.51042788 | 4.942683 |  |  |  | 0.1447518663 | 0.841897764 | 4.852439 | [16 empty] | 0.1747561062
[Fe^(III)(Tp)(CN)3]4Co^(II)2 | [15 empty] | 0.1527785436 | 0.725996523 | 1.263744 | [27 empty] | 1.155247326 | 1.452109032 | 1.467643 | [22 empty] | 0.2418615909
[La(BTB)(H2O)3DMF]n Activated | [15 empty] | 0.05212485 | 0.270214 | 1.875286 | [33 empty] | 0.01745717 | 0.0998078 | 0.9320222 |  | 0.07762389 | 0.8198952 |  |  |  | 0.003037299 | 0.03002469 | 0.6625142 | [6 empty] | 4.339308381 | 13.52816094
[La(TATAB)(H2O)].6H2O | [12 empty] | 0.503080353 | 3.429001182 | 13.50952 | 0.2073985 | 1.483893657 | 5.320096 | [27 empty] | 3.402783885 | 7.0390119 | 9.098905 |  |  |  | 0.1112245 | 0.8358981 | 18.80197 | 0.03876640227 | 0.4425409 | 6.662902
[Li0.5H0.5]+[In(C16H6O8)]- | [15 empty] | 0.6139957 | 5.23745 | 17.3853 | [26 empty] | 0.255935 | [18 empty] | 0.1353086 | 0.8904397 | 2.22232
[Me2NH2][In(BPTC)] | [12 empty] | 0.731287269 | 3.656427423 | 7.310176 | 0.3297954846 | 2.351584923 | 5.718675 | [27 empty] | 2.589820167 | 6.62360358 | 8.825934 | [21 empty] | 9.23797263 | 11.60787888
[Mg16(PTCA)8(mu2-H2O)8(H2O)16(dioxane)8]*(H2O)13*(DMF)26 | [12 empty] | 0.5153058 | 1.97921187 | 4.553481 | 0.247796 | 1.06501914 | 2.196828 | [27 empty] | 1.548783 | 4.046399121 | 8.858933 | [12 empty] | 0.04071566 | 0.1759605762 | 3.433121 | 0.02532239 | 0.0926982417 | 0.4356758 |  |  |  | 4.87154583 | 5.49251703 | 5.418474 |  | 0.124113942
[Mn3(mu5-mTPO)(mu6-mTPO)(mu-H2O)(H2O)4]*2DMF*H2O | [12 empty] | 0.493168011 | 1.42207758 | 1.934282 | 0.2634947643 | 1.054598244 | 1.742665 | [33 empty] | 0.04122433 | 0.1214177136 | 2.132342 |  |  | 0.1906889 |  |  |  |  | 0.0839894775
[NH2(CH3)2]2[Cd3(BTA)(BTC)2(H2O)]2*7DMAC*8H2O | [12 empty] | 0.878607333 | 3.883111 | 6.828969 | [30 empty] | 3.811075 | 7.700413 | 9.120719 |  |  |  | 0.1535602 | 1.244904 | 5.260266 | [6 empty] | 0.0328752 | 0.2202051 | 4.863912 | [6 empty] | 5.93678802 | 6.92632704 | 6.455051
[NH2(CH3)2][Zn3(BTA)(BTC)2(H2O)]*4DMAC*3H2O | [12 empty] | 0.95148 | 4.666423 | 8.036685 | [30 empty] | 4.96875102 | 9.814068 | 12.84996 |  |  |  | 0.2024499942 | 1.509477 | 4.958954 | [6 empty] | 0.04437836 | 0.34685 | 4.152043 | [6 empty] | 9.321169 | 9.67350006 | 9.717042
[Na2(NDA)(DMF)] | [12 empty] | 0.00899029 | 0.07077191 | 0.769772316 | [54 empty] | 0.03137208 | 0.1028884 | 1.400913
[Ni(BPEB)] | [12 empty] | 0.2850489 | 1.826235 | 12.06599 | 0.1368785 | 1.089403 | [34 empty] | 0.04376699 | 0.4154939 | 4.734717 |  | 0.2558619933 | 3.776165
[Ni2(C2O4)(L)2]n*6nH2O | [12 empty] | 1.512274539 | 3.039613875 | 3.85514 | [30 empty] | 1.974202167 | 3.562572444 | 4.358313 |  |  |  | 0.1189101855 | 0.811125786 | 1.948693 | [6 empty] | 0.02884076 | 0.1814328849 | 0.4570944 | [6 empty] | 2.866482465 | 2.876689233
[Ni2(m2-OH)(COO)2] | [12 empty] | 0.89594724 | 4.83567939 | 19.84919 | 0.42285819 | 2.77911378 | 10.32518 | [27 empty] | 2.72281596 | 9.06841002 | 13.91327 |  |  |  | 0.14859591 | 1.11574071 | 6.660618 | [6 empty] | 0.06053577 | 0.36789867 | 3.270203 | [6 empty] | 16.3013862 | 17.8569369
[Ni3(HCOO)6] 1a | [54 empty] | 0.145291 | 0.947085 | 2.47468 | [6 empty] | 0.02375398 | 0.226009 | 5.077552
[Ni3(HCOO)6]-1b | [54 empty] | 0.155357 | 0.969643 | 2.392263 | [6 empty] | 0.0267857 | 0.235714 | 4.22161
[Ni3(HCOO)6]-1c | [54 empty] | 0.13991 | 0.855605 | 2.419588 | [6 empty] | 0.0269058 | 0.215247 | 3.436872
[Ni3(HCOO)6]-2a | [54 empty] | 0.155357 | 0.980357 | 3.394384 | [6 empty] | 0.0267857 | 0.225 | 2.876967
[Ni3(HCOO)6]-2b | [54 empty] | 0.0857143 | 0.514286 | 1.297855 | [6 empty] | 0.0207164 | 0.160714 | 3.542007
[Ni3(mu2-H2O)2(bdc)3(pyrazine)2]*3(DMA) | [12 empty] | 1.304454393 | 4.738338 | 6.709635 | 0.527861208 | 3.017803 | 6.611714 | [15 empty] | 1.07462 | 2.029141 | 6.344802 | [15 empty] | 0.1072651911 | 0.7320622 | 2.176784 | [6 empty] | 0.0528597273 | 0.2413525908 | 0.6480682 | [7 empty] | 8.39943846
[Ni7(OH)4(H2O)2(ina)4(ip)3] | [12 empty] | 1.095826806 | 3.257212533 | 4.096106 | 0.618312444 | 2.498213532 | 3.655679 | [27 empty] | 3.116178018 | 5.9010108 | 7.176299 | [22 empty] | 6.7909803
[NiII(dpzca)2Ag]BF4*0.5(C3H6O) | [15 empty] | 0.138567 | 0.374543 | 0.764749 | [36 empty] | 0.03398928 | 0.121765 | 0.4981155 | [6 empty] | 0.00731732 | 0.029404 | 0.3935917
[Zn(BDC-OH)-(TED)0.5] | [21 empty] | 0.03308344515 | 0.2243356602 | 4.784861 | [30 empty] | 0.0544786242 | 0.470091258 | 10.49763 | [6 empty] | 0.03305837433 | 0.1495403037 | 1.079589 |  |  |  | 11.22601728 | 15.98273697 |  | 0.01168831071 | 0.1388553165 | 1.67555
[Zn(BPEB)] | [12 empty] | 0.1962662 | 1.719601 | 12.72277 | 0.1274733 | 0.8712839 | 10.53549 | [33 empty] | 0.05215581 | 0.4721115 | 7.11543
[Zn(FA)(datrz)2]n | [12 empty] | 1.13028357 | 3.22967478 | 4.867958 | 0.40287291 | 1.76856345 | 3.267928 | [51 empty] | 5.04164376 | 5.34927432
[Zn(L)].4DMF-a | [12 empty] | 0.6809717 | 4.321794495 | 39.85878 | 0.3931284 | 2.323172814 | 21.0907 | [33 empty] | 0.1691063 | 1.300805295 | 7.508904 | 0.1059139 | 0.740575071 | 4.329043 | [12 empty] | 22.22372058 | 25.12676094 | 24.14136
[Zn(SiF6)(pyz)2]n | [42 empty] | 0.001312266 | 0.01291759 | 0.2779376979 | 1.01804 | 3.005026 | 4.390899846 | [21 empty] | 1.77431814 | 6.51256929
[Zn(bdc)(ted)0.5]*2DMF*0.2H2O | [75 empty] | 3.26351 | 6.591894 | 7.426575 | 2.370635 | 6.106343 | 7.350445
[Zn(dcpa)] | [12 empty] | 0.567412434 | 3.219508161 | 21.46285 | 0.3694366 | 2.172743433 | 4.683277 | [46 empty] | 0.0704182233 |  |  |  |  | 9.20299839 | 15.30216681
[Zn11(H2O)2(ur)4(bpdc)11] | [12 empty] | 2.6885 | 11.9249 | 66.25659 | 1.13208 | 7.24528 |  |  |  |  | 0.075472 | [11 empty] | 2.94628 | 13.74 |  | 1.73585 | 10.2642 | 31.13444
[Zn17thb14(mu4-O)4(H2O)(Me2NH2)]*Me2NH2 1a | 0.614334 | 4.19795 | 19.02229 | 0.426621 | 3.29352 | [19 empty] | 1.08621 | 4.48276 | 6.967906 | 0.724138 | 3.81034 |  |  |  |  | 0.688525 | 3.67213 | 7.20702 | 0.47541 | 3.03279
[Zn17thb14(mu4-O)4(H2O)(Me2NH2)]*Me2NH2 2a | 1.07509 | 5.30717 | 19.02266 | 0.784983 | 3.70307 | 15.93504 | [18 empty] | 1 | 5.18966 | 9.991648 | 0.655172 | 4.46552 |  |  |  |  | 1.14754 | 5 | 11.07718 | 0.836066 | 3.93443
[Zn2(CN5H2)3(H2O)3]6H2O | [12 empty] | 0.7496615 | 2.35597 | 5.910944 | [36 empty] | 0.09581412 | 0.5160859 | 1.402353 | [6 empty] | 0.02787309 | 0.137936 | 0.6710568
[Zn2(CN5H2)3(H2O)3]6H2O Ac | [12 empty] | 1.011864 | 2.766463 | 3.569018 | [36 empty] | 0.1006034 | 0.573895 | 2.488514
[Zn2(CN5H2)3(H2O)3]6H2O TMC | [12 empty] | 1.026444 | 2.875 | 7.114354 | 0.7333196 | 2.33929 | 3.306924 | 0.2567928 | 1.19511 | 2.143055 | [30 empty] | 0.08334207 | 0.550937 | 1.279307 | [6 empty] | 0.02549692 | 0.1949463 | 0.6819471
[Zn2(TRZ)2(DOBDC)]n | [12 empty] | 0.961537323 | 2.015680545 | 4.076789 | 0.502344288 | 1.384895145 | 2.339406 | [27 empty] | 2.27671596 | 4.94657985 | 6.852309 |  |  |  | 0.095224506 | 0.419900547 | 0.6772154 | 0.073432521 | 0.250534221 | 0.3350089 | [12 empty] | 4.55499327 | 4.49200395
[Zn2(adc)2(dabco)]n | 3.805444 | 4.907742 | 5.164795 | 2.589254 | 4.403846 | 4.921579
[Zn2(bcta)(dipy)(mu2-OH)]*2DMF*H2O | [12 empty] | 0.666040683 | 2.20226187 | 14.22233 | 0.3216966 | 1.668195411 | 3.552569 | [45 empty] | 0.02444326 | 0.0817143675 | 1.400432 |  |  |  | 0.8881009 | 1.94834175 | 26.04272
[Zn2(bpdc)2bpe]-2DMF | [12 empty] | 0.601061757 | 1.831356486 | 2.714221 | 0.3944465271 | 1.577784324 | [37 empty] | 0.009830572 | 0.0520451487 | 0.1524263 | [6 empty] | 0.00817179363 | 0.01483652763
[Zn2(btm)2] 1.5CO2 | [12 empty] | 1.855692 | 3.328824966 | 4.843097 | 0.8932005 | 2.518524465 | [43 empty] | 0.03030004881 | 0.1953690489 | 1.242418
[Zn2(ndc)2(dabco)]n | 2.623749 | 6.203894 | 7.535855 | 1.369668 | 4.631268 | 6.776873
[Zn2(obb)2(bpy)]*DMF | [12 empty] | 0.2853326976 | 1.095556 | 1.827175 | 0.1607244768 | 0.7336212 | 1.343301 | [52 empty] | 0.221096082
[Zn2(tzba)(DMF)]*0.5DM | [12 empty] | 0.9432294 | 2.101728774 | 13.72414 | 0.4147186494 | 1.617933324 | 2.232037 | [25 empty] | 0.0660067404 |  | 2.562797 | 4.024910484 | 24.6027 | [15 empty] | 3.399282e-05 | 0.047157231 | [5 empty] | 6.2668128
[Zn22(btc)12-(H2O)22(NO3)8) xguest-c | [12 empty] | 1.268677173 | 2.606977173 | 14.59696 | 0.719434392 | 2.189240211 | 9.263038 | [36 empty] | 0.0618865608 | 0.3945277173 | 1.14257 | [12 empty] | 3.478255083 | 3.605081313
[Zn3(BTTTDTIOA)(H2O)3]n | [12 empty] | 0.02631474 | 0.2608025 | 6.17750358 | [30 empty] | 3.392220237 | 12.63948513 | 19.51914 | [21 empty] | 33.18984 | 35.759376 | 35.50278
[Zn3(OH)(p-CDC)2.5(DEF)4]n | [15 empty] | 0.1414688 | 0.937933 | 5.249269 | [36 empty] | 0.0181194 | 0.17381 | 2.281498
[Zn3(TCPB)2*2H2O]*2H2O*4DMF | [12 empty] | 1.113378 | 3.083327214 | 21.8282 | [30 empty] | 1.758044 | 4.13824665 | 5.892739 |  |  |  | 0.05357626 | 0.507746559 | 6.350952 | [15 empty] | 0.4099868667 | 1.108134705
[Zn3(TPATTTADTIOA)(H2O)3]n | [12 empty] | 0.01875415 | 0.2276394768 | 3.511899945 | [30 empty] | 2.462842263 | 8.31789138 | 14.87943 | [21 empty] | 35.56706229 | 39.39665235 | 40.51635
[Zn3(TPBTTTATIOA)(H2O)3]n | [12 empty] | 0.009357318 | 0.1129369065 | 2.061093525 | [30 empty] | 1.486998513 | 6.73798362 | 16.09721
[Zn3-(ntb)2]n | [12 empty] | 0.3485713875 | 1.59061416 | 5.864402 | [30 empty] | 3.037530588 | 4.95273603 | 5.731226 |  |  |  | 0.2515438 | 1.712974929 | 4.403731 | [15 empty] | 4.163710038 | 5.3384787
[Zn3L2(btc)2(H2O)] | [12 empty] | 0.6378859 | 2.023157181 | 6.781849 | [36 empty] | 0.08342113 | 0.703704906 | 16.094 | [15 empty] | 2.780929407 | 4.86498816 | 51.56147
[Zn4(TRZ)4(TTBDC)2]n | [12 empty] | 0.322200186 | 1.046795955 | 3.060296 | 0.175098711 | 0.586550124 | 1.454258 | [27 empty] | 2.62413864 | 4.8272481 | 5.984186 |  |  |  | 0.017455893 | 0.066076332 | 0.1472868 | 0.014627619 | 0.024705018 | [13 empty] | 3.81821451
[Zn4O(Me4BPDC)3]*9DMF | [12 empty] | 0.1504668534 | 1.365052617 | 32.58508 | 0.09644466 | 0.793103346 | 4.313805 | [33 empty] | 0.06692247 | 0.620368965 | 13.20842 | 0.04852078 | 0.3207784653 | 1.337993 | [9 empty] | 3.910552749 | 18.18861225
[Zn5(mu3-OH)4L2]*7H2O*DMF | [12 empty] | 1.45197 | 2.539839 | 2.762116 | [30 empty] | 3.137854017 | 4.618478 | 30.56919 |  |  |  | 0.22615 | 1.266447 | 11.76432 | [16 empty] | 3.936283797
[Zn6(mu6-O)(TPO)2]-(NO3)4-3H2O | [12 empty] | 0.70693467 | 3.900328137 | 7.402363 | 0.4047942627 | 2.729471772 | 6.342535 | [33 empty] | 0.1950161838 | 1.365115071 | 4.672789 | 0.1143438 | 0.93681 | 4.095064 |  |  |  | 0.0609426132 | 0.4022211579 | 8.445176 | 0.02313113259 | 0.2428764684 | 4.454279
[Zn9Ä²OH)2L6]Ä²H3O)2Ä²H2O)6 | [12 empty] | 0.57885936 | 2.26913226 | 3.264735
[{Cu(H-pymo)2}n] | [12 empty] | 1.316265 | 2.889418 | 5.559131 | [36 empty] | 0.2868363 | 1.480169 | 3.533594
[{Fe(NCS)2}3(TPB)4] | [12 empty] | 0.4104219 | 2.072263869 | 5.302245 | 0.2537622 | 1.482127101 | 5.061245 | [33 empty] | 0.05933984 | 0.3720300021 | 2.409994 | [6 empty] | 0.01519979 | 0.0913157778 | 1.01183 | [7 empty] | 35.01697638
activated [NC2H8]4Cu5(BTT)3xG | [15 empty] | 1.069357 | 3.630821283 | 11.19312 | [36 empty] | 0.1233627096 | 0.796252812 | 3.163614 | [6 empty] | 0.0314995671 | 0.180724032 | 1.255383
activated carbon from coconut shells | [15 empty] | 0.4274754 | 2.4675 | 9.290606 | [36 empty] | 0.1080803 | 0.9559 | 5.97187 | [12 empty] | 16.2242109 | 18.6545637 | 18.94277
activated {[Zn4(bpydb)3(datz)2(H2O)](DMF)4(EtOH)5(H2O)8}n | [12 empty] | 1.375924074 | 3.581616453 | 4.728745 | 0.596962098 | 2.219146755 | 3.641035 | [33 empty] | 0.0773024385 | 0.5411193 | 1.60077 | 0.02726246469 | 0.2335583316
alumina F200 | [12 empty] | 0.6334804 | 1.45404 | 2.525457 | 0.39379 | 0.92984 | 1.840257
amine-MWCNT | [15 empty] | 0.4346 | 0.79978 | 9.439739 | 0.2584144 | 0.58611 | 4.612002 | [33 empty] | 0.0353 | 0.2754 | 6.185349 | 0.0319 | 0.2364 | 5.274248
binderless 5A zeolite | [15 empty] | 3.387 | 4.432478 | 5.715149 |  |  |  | 0.2146 | 1.0274 | 3.211541 | [30 empty] | 0.0843 | 0.6689 | 3.935781 | [6 empty] | 0.03512494 | 0.3458185 | 8.05237
bio-MOF-13 (Configuration I) | [15 empty] | 0.605773 | 2.37069 | 3.526677 | [45 empty] | 0.015 | 0.14 | 0.7980399
bio-MOF-13 (Configuration II) | [15 empty] | 0.497889 | 1.70259 | 2.560173 | [45 empty] | 0.021667 | 0.205 | 4.543924
brown coal | [18 empty] | 0.5616246 | 1.568338 | 2.4133 | [33 empty] | 0.03824594 | 0.2826643 | 1.109 | 0.0218912 | 0.1835121 | 1.0111
carbon-ZX | [6 empty] | 0.0424 | 0.4157 | 3.33613 | [39 empty] | 0.1719905 | 1.3559 | 5.173071 | [12 empty] | 0.0662 | 0.3331 | 5.794325 | [21 empty] | 1.42 | 4.3945 | 5.900675
carbon-ZX 1.0nm slit pore | [87 empty] | 2.208428 | 3.7243 | 4.001104
coal from Bielszowice mine |  |  |  | 0.06124953 | 0.203827551 | 1.353725 | [9 empty] | 0.04614208 | 0.247469514 | 3.400125 |  |  |  | 0.000682533 | 0.012423885 | 0.2741264 | [12 empty] | 0.028162293 | 0.091249755 | 0.1698967 |  |  |  | 0.000397029 | 0.002538309 | [37 empty] | 0.03418452 | 0.074610225 | 0.1451455
coal from Borynia mine |  |  |  | 0.037298421 | 0.178109886 | 1.84052 | [9 empty] | 0.043548282 | 0.216630621 | 0.5703791 |  |  |  | 0.001610421 | 0.01182165 | 0.2704186 | [12 empty] | 0.02928871 | 0.104632755 | 0.2850772 |  |  |  | 8.4759e-05 | 0.002881806 | [37 empty] | 0.030754134 | 0.083411778 | 0.8539138
coal from Brzeszcze mine |  |  |  | 0.141400317 | 0.415154043 | 0.7716465 | [9 empty] | 0.08367593 | 0.393705555 | 1.310843 |  |  |  | 0.001977485 | 0.019128768 | 0.1358794 | [12 empty] | 0.064296393 | 0.208649892 | 1.947847 |  |  |  | 0.001431981 | 0.006044655 | [37 empty] | 0.09765806 | 0.20333238 | 0.3977547
coal from Marcel mine |  |  |  | 0.080088333 | 0.248375097 | 0.492001 | [9 empty] | 0.05486419 | 0.288122607 | 0.9002198 |  |  |  | 0.00142752 | 0.015359223 | 0.3251381 | [12 empty] | 0.037744521 | 0.123587544 | 1.161803 |  |  |  | 0.000481788 | 0.003885531 | [37 empty] | 0.052635339 | 0.113791188 | 0.9265642
coal from Marcel-1 mine |  |  |  | 0.080650419 | 0.222697581 | 2.125198 | [9 empty] | 0.04305675 | 0.231383148 | 2.697937 |  |  |  | 0.000910044 | 0.010764393 | 0.2498987 | [12 empty] | 0.025539225 | 0.087846012 | 1.063857 |  |  |  | 0.000289965 | 0.003412665 | [37 empty] | 0.034487991 | 0.079695765 | 0.7792761
coal from Staszic mine |  |  |  | 0.18410547 | 0.521423985 | 0.9730119 | [9 empty] | 0.110213466 | 0.502848381 | 1.268657 |  |  |  | 0.002297415 | 0.031102092 | 0.7017471 | [12 empty] | 0.081613995 | 0.246934194 | 0.3935516 |  |  |  | 0.000209667 | 0.004590369 | [37 empty] | 0.107916051 | 0.21207594 | 0.2717731
cs1000 | [15 empty] | 0.07683398 | 0.5721378 | 2.0194 | [36 empty] | 0.03365126 | 0.2531 | 1.321 | [6 empty] | 0.6549624 | 1.308256 | 2.0152
cs1000_28 | [15 empty] | 0.09534908 | 0.5950371 | 1.5146 | [36 empty] | 0.02499729 | 0.1815256 | 0.7214
cs1000_84 | [15 empty] | 0.2800957 | 0.9576164 | 1.4392 | [36 empty] | 0.02628647 | 0.1810953 | 0.6276
cs1000a | [54 empty] | 0.04613369 | 0.4179871 | 5.2884 | [6 empty] | 0.01503133 | 0.1295 | 2.9996
cs1000a_28 | [15 empty] | 0.158211 | 1.0602 | 7.9741 | [36 empty] | 0.0235281 | 0.2220958 | 3.0762
cs1000a_h | [54 empty] | 0.06238737 | 0.4488229 | 5.088 | [6 empty] | 0.01431864 | 0.1427 | 2.9303
cs400 | [15 empty] | 0.09179965 | 0.2714718 | 2.333 | [36 empty] | 0.0230455 | 0.2138176 | 2.0504 | [6 empty] | 0.06245495 | 0.2714718 | 2.333
cs400_140 | [15 empty] | 0.1484001 | 0.8795 | 1.747 | [36 empty] | 0.0160504 | 0.1380065 | 0.8705
cs400_28 | [15 empty] | 0.2249936 | 0.3808826 | 1.6014 | [36 empty] | 0.0111997 | 0.1035793 | 0.96
cs400_84 | [15 empty] | 0.09556726 | 0.5864496 | 1.6062 | [36 empty] | 0.01236712 | 0.1015 | 0.9181
cs400_h | [15 empty] | 0.1010064 | 0.3089 | 1.9649 | [36 empty] | 0.01853986 | 0.1652813 | 1.3771 | [6 empty] | 0.01735061 | 0.04681197 | 0.7603
desolvated [Cu5(L)2(OH)2Â·(H2O)2Â·DMA2]Â·2DMAÂ·EtOHÂ·2H2O | [12 empty] | 0.1569089 | 0.5883 | 4.006156 | [36 empty] | 0.01275432 | 0.08740511 | 0.5636581 | [15 empty] | 0.014458101 | 0.114901977
eea-MOF-4 | [15 empty] | 0.363636 | 3.11111 | 29.93032 | [9 empty] | 1.43056 | 5.20833 | 7.812244 | [24 empty] | 0.096013 | 0.879285 | 9.171556 | [6 empty] | 4.55606 | 5.97926 | 12.8049
eea-MOF-5 | [15 empty] | 0.626023 | 4.57759 | 10.38938 | [9 empty] | 1.66667 | 4.30556 | 17.12833 | [24 empty] | 0.071292 | 0.894472 | 20.9388 | [6 empty] | 3.55556 | 4.76389 | 25.99167 | [9 empty] | 3.55556 | 4.76389 | 25.99167
en-Mg2(dondc) | [15 empty] | 1.90335 | 2.63058 | 8.971477 | 1.786591 | 2.42253 | 3.405339 | [42 empty] | 0.00888 | 0.11274 | 0.9444056 |  |  |  | 0.4626057 | 2.6819532
gea-MOF-1 | [9 empty] | 3.577077 | 5.203506 | 5.470672 |  |  |  | 0.1242389 | 1.16287 | 21.20867 | [9 empty] | 0.6247114 | 3.32899 | 8.820187 | [24 empty] | 0.08312331 | 0.52443 | 6.141863 | [18 empty] | 3.002927 | 5.81433 | 6.587439
h-C800 | [12 empty] | 1.031307363 | 4.053273522 | 10.02004 | 0.599598549 | 2.566275009 | 5.659227 | [27 empty] | 3.910887324 | 7.53052488 | 9.116089 | [21 empty] | 20.60080878 | 26.91638031
mmen-Mg2(dondc) | [15 empty] | 3.11964 | 4.1047 | 25.26068 | 2.923649 | 3.62185 | 4.860568 | [42 empty] | 0.04759 | 0.30098 | 3.629617 |  |  |  | 1.0465506 | 5.603016
nanosized ZIF-11 | [12 empty] | 0.1436632 | 1.030593 | 5.25714 | [30 empty] | 0.945946 | 2.328442 | 6.10135
ppz-Mg2(dondc) | [15 empty] | 1.940457 | 3.15402 | 6.659775 | 1.78458 | 2.71407 | 4.857069 | [42 empty] | 0.00295 | 0.02187 |  |  |  |  | 0.5259519 | 3.7401024
sDMF120 | [15 empty] | 0.2480714 | 2.05128 | 9.749311 | [36 empty] | 0.07084884 | 0.645567 | 5.488945
sDMF220 | [15 empty] | 0.4242437 | 2.66667 | 10.56993 | [36 empty] | 0.06213359 | 0.586951 | 4.901142
silicate-1 | [9 empty] | 1.046306 | 1.701145 | 2.071011
sulfur doped activated carbon (activated with 1:1 sodium thiosulfate mixture) | [12 empty] | 1.2738 | 3.1534 | 4.463257 | 0.9822 | 2.7255 | 3.631605 | [36 empty] | 0.1866 | 0.9291 | 2.385691 | [6 empty] | 0.0289 | 0.2921 | 2.191341 |  |  |  | 34.8595923 | 73.6412958
sulfur doped activated carbon (activated with 2.5:1 sodium thiosulfate mixture) | [12 empty] | 1.131 | 2.9207 | 4.829458 | 0.8492 | 2.4569 | 4.673616 | [51 empty] | 16.2759585 | 35.8231683
sulfur doped activated carbon (activated with 4:1 sodium thiosulfate mixture) | [12 empty] | 1.0386 | 2.8062 | 4.602658 | 0.7366 | 2.2775 | 4.532752 | [36 empty] | 0.1368 | 0.7369 | 2.116666 | [6 empty] | 0.0237 | 0.2442 | 2.463505 |  |  |  | 9.640221 | 21.6911664
tbo-MOF-2 | [15 empty] | 0.2998505 | 2.88712 | 19.67099 | [9 empty] | 0.6469021 | 4.86697 | 16.34972 | [6 empty] | 0.961292 | 5.37096 | 18.01188 | [15 empty] | 0.2169804 | 1.58092 | 15.18781 | [19 empty] | 9.50516 |  |  |  |  | 3.253007 | 9.89893 | 12.27343
tbo-MOF-3 | [15 empty] | 0.4617681 | 2.75 | 12.91501 | [9 empty] | 0.9914855 | 3.28696 | 4.886193 | [6 empty] | 1.331143 | 2.93483 | 6.004759 | [15 empty] | 0.1455011 | 0.640504 | 5.52619758 | [18 empty] | 1.989169 | 3.86654 | 7.225635 |  |  |  | 2.63146 | 4.21212 | 5.981519
template-synthesized carbon | [24 empty] | 1.108851 | 3.99513 | 11.80149 | 0.548717 | 2.812642 | 9.186424 | [21 empty] | 0.1248569 | 0.9581286 | 7.486 | 0.0860075 | 0.6739927 | 6.5453
zeolite NaKA (14.7% K+) | [15 empty] | 1.019535 | 2.97677 | 7.055978 | 0.7024951 | 2.793719 | 5.370309 | [46 empty] | 0.000865
zeolite NaKA (22.5% K+) | [15 empty] | 0.3662404 | 1.867809 | 4.413724 | [45 empty] | 0.004709872 | 0.008285039 | 0.01103396
{Ag3[Ag5(mu3-3,5-Ph2tz)6](NO3)2}n | [15 empty] | 0.0465363 | 0.394904 | 7.353022 | [36 empty] | 0.0123092 | 0.0825116 | 1.772489 | [6 empty] | 0.0029707 | 0.0404776 | 0.5277831 | [6 empty] | 0.0154078 | 0.101189 | 0.3055181
{Ag3[Ag5(mu3-3,5-tBu2tz)6](BF4)2}n | [15 empty] | 0.08526004 | 0.35249 | 6.740367 | [36 empty] | 0.01013516 | 0.0551724 | 1.141263 | [6 empty] | 0.003381454 | 0.0337165 | 0.76615 | [6 empty] | 0.005932883 | 0.0383142 | 0.6868024
{Cu2(Glu)2(mu-bpa)}*(CH3CN) | [12 empty] | 0.2016428 | 1.253670369 | 12.84382 | 0.09096663 | 0.685231905 | 2.846342 | [27 empty] | 0.2471736 | 0.68574492 | 8.568342 | [22 empty] | 0.567122469
{Cu2[CuII(NO3)2(bcppm)2](DMF)2}*2DMF | [12 empty] | 0.524507 | 1.09942 | 1.823019 | 0.3819919 | 0.934672 | 1.543661 | [42 empty] | 0.0165202 | 0.122923 | 0.3120751
{Zn(L1)] DMF) infinity | [12 empty] | 0.2483113047 | 0.840778053 | 3.303975 | [54 empty] | 0.004131423 | 0.04194950421 | 0.9514235
{[(Me2NH2)2]*[Cd3(5-tbip)4]*2DMF}n | [12 empty] | 0.1090839408 | 0.574411743 | 1.44855 | [30 empty] | 0.2639310501 | 0.787941969 | 2.591899 |  |  |  | 0.01936145376 | 0.1548252504 | 1.472115 | [6 empty] | 0.005971928 | 0.0607043958 | 1.350128 | [7 empty] | 0.2714705862
{[Cd(L)(H2O)]*3H2O} | [12 empty] | 0.0562523178 | 0.808699002 | 1.424991 | [54 empty] | 2.201365209 | 3.30274596 | 3.447944
{[Cd(pzbtz)]3H2O}n | [12 empty] | 0.1019467 | 1.029861999 | 23.32449 | 0.05487775 | 0.4443575334 | 9.88988
{[Cd2(TPPBDA)(OBA)2] 4DMA 8H2O}n | [12 empty] | 0.3540282 | 1.378904022 | 12.08067 | 0.2385588 | 1.36908 | [28 empty] | 0.5777162 | 0.893011902 | 1.41489 |  |  |  | 0.07794094 | 0.372105393 | 1.673937 | 0.05385707 |  | 1.57218
{[Co(dcpy)(bipy)0.5(H2O)]*H2O} | [12 empty] | 0.8422677 | 1.761809496 | 19.20854 | 0.603203037 | 1.430058309 | 18.66772 | [27 empty] | 3.168635 | 4.47991464 | 18.20189 | [6 empty] | 0.03987728049 | 0.0705007518 | 0.07964945 | [6 empty] | 0.0386049 | 0.1508215029 | 2.34686 |  |  |  | 0.2992220211 | 0.758570745 | 9.63105
{[Mg2(HL)2(H2O)4]*H2O}n | [15 empty] | 0.03284916 | 0.356228694 | 7.5856 | [27 empty] | 1.587634212 | 2.910566067 | 4.245184 | [21 empty] | 0.0947467329 | 0.3290152557
{[NH2(CH3)2][Zn(atz)(ox)]$H2O}n | [12 empty] | 0.942774357 | 1.43702193 | 1.691218 | [36 empty] | 0.03903375 | 0.206878875 | 0.888176 | [6 empty] | 0.01176896559 | 0.1059206457 | 1.858031
{[Ni(Hptz)2] 7H2O}n | [12 empty] | 1.83146355 | 4.58818311 | 29.63731 | 0.8285934 | 3.596663406 | 5.837179 | [46 empty] | 0.1143840549
{[Tb(FDA)1.5(DMF)]*DMF} | [12 empty] | 0.750242058 | 2.650253334 | 9.800514 | [30 empty] | 1.623607716 | 3.599014353 | 8.890511 |  |  |  | 0.0927321453 | 0.648294825 | 2.498984 | [6 empty] | 0.02877728 | 0.2149229502 | 1.759202 | [7 empty] | 17.37309684
{[Zn(bpydb)(bpy)](DMA)-(EtOH)6}n | [12 empty] | 0.007007376 | 0.06770768 | 1.074895794 | [45 empty] | 0.0810496785 | 0.56337969 | 12.51297 | 0.05121228 | 0.3015586929 | 3.739504
{[Zn2(H2dht)(dht)0.5)(azpy)0.5]} | [15 empty] | 0.0734053089 | 0.4718103 | 1.404112 | [27 empty] | 0.01159318 | 0.05451017 | 0.2650809 | [21 empty] | 0.1089261 | 0.2207244 | 0.2480717
{[Zn2(L)(OH)]*2DMF*H2O}n | [12 empty] | 0.2160103 | 1.770129261 | 7.977947 | [54 empty] | 6.6915 | 11.669976 | 50.90943
{[Zn2(MTB)(H2O)2]*3H2O*3DMF}n | [12 empty] | 0.3186658 | 1.363455579 | 19.46963 | 0.2195303 | 0.94782867 | 2.322408 | [51 empty] | 2.910102123 | 3.191452932 | 3.137603
{[Zn2(OH)(AZPY)(BDC)1.5]*H2O}n | [12 empty] | 0.01218492 | 0.0901746 | 0.983137 | [54 empty] | 0.169761 | 0.656241 | 1.013663
{[Zn3(L)3(DPB)1.5]-6DMF-H20}n | [12 empty] | 0.834438972 | 2.567622231 | 4.410608 | [30 empty] | 2.481132363 | 5.14968918 | 6.757242 |  |  |  | 0.1094171775 | 0.742007052 | 2.483306 | [15 empty] | 6.23348913 | 8.50315671
{[Zn3(ptp)3](DMF)2-(H2O)} | [12 empty] | 0.8326602 | 2.475392 | 10.69198 | [30 empty] | 2.054642919 | 4.15948101 | 5.139686 |  |  |  | 0.09568592 | 0.6006584 | 1.386858
{[Zn4(BDC)4(BPDA)4]*5DMF*3H2O} | [15 empty] | 0.7073493 | 1.666964 | 3.431963 | [45 empty] | 0.03453034 | 0.2962172 | 1.594396 |  |  |  |  | 30.8189
{[Zn4O(bfbpdc)3-(bpy)0.5(H2O)]*(3DMF)(H2O)}n | [12 empty] | 0.26763 | 2.521832 | 26.46586 | 0.1447606 | 1.384524 | 17.29085 | [27 empty] | 0.813200151 | 3.661173927 | 8.968469 | [6 empty] | 0.02922294 | 0.2803926 | 4.438982 | [12 empty] | 15.91404 | 16.88848 | 17.16239